## Sheet1
start_time | stop_time | heat_id | steel_grade | ladle_num | ladle_steel_time | tapping_duration | duration | p_on | p_off | energy | first_temp | last_temp | total_stirr_Ar | total_stirr_N2 | total_Ar_time_on | total_N2_time_on | total_lance_N2 | total_N2_time_on2 | start_wgt | start_slag_wgt | final_wgt | final_slag_wgt | final_O | FeSi | FeMn | FeSiMn | FeV | SiC | CaF2 | dolo | carbon | lime | CaC2 | Al | wire_SiCa | wire_C | wire_Al | %C_i | %Si_i | %Mn_i | %S_i | %C_f | %Si_f | %Mn_f | %S_f
2024-01-02 00:39 | 2024-01-02 01:22 | 35024773 | SAE 1011 | 1 | 1.094757 | 03:12 | 43:48 | 17:13 | 26:35 | 2.52 | 1622 | 1632 | 7.6 | 0 | 21:12 | 5.5 | 0 | 21:23 | 70 | 0 | 70.15649 | 0.97991 | 0 | 61 | 0 | 50 | 0 | 0 | 0 | 0 | 0 | 0 | 0 | 0 | 0 | 0 | 0 | 0.06 | 0.11 | 0.64 | 0.03 | 0.06 | 0.15 | 0.73 | 0.029
2024-01-02 01:45 | 2024-01-02 02:18 | 35024774 | SAE 1011 | 3 | 1.087407 | 03:06 | 33:22 | 09:33 | 23:49 | 1.45 | 1621 | 1615 | 0 | 0 | 00:00 | 7 | 0 | 32:11 | 70.1 | 0 | 70.33137 | 1.05736 | 0 | 81 | 0 | 69 | 0 | 0 | 42 | 55 | 0 | 0 | 0 | 0 | 0 | 0 | 0 | 0.05 | 0.09 | 0.59 | 0.027 | 0.06 | 0.14 | 0.73 | 0.024
2024-01-02 03:05 | 2024-01-02 03:28 | 35024775 | SAE 1011 | 5 | 1.071632 | 03:02 | 22:44 | 03:59 | 18:45 | 0.59 | 1642 | 1611 | 0 | 0 | 00:00 | 4.9 | 0 | 21:37 | 70 | 0 | 70.2007 | 0.99715 | 0 | 42 | 0 | 85 | 0 | 0 | 47 | 0 | 0 | 0 | 0 | 0 | 0 | 0 | 0 | 0.06 | 0.12 | 0.59 | 0.029 | 0.07 | 0.14 | 0.72 | 0.031
2024-01-02 03:57 | 2024-01-02 04:25 | 35024776 | SAE 1011 | 1 | 1.070694 | 02:56 | 28:06 | 04:57 | 23:09 | 0.7 | 1634 | 1597 | 1.7 | 0 | 10:26 | 2.9 | 0 | 16:33 | 69.9 | 0 | 70.10354 | 1.01633 | 67 | 81 | 0 | 97 | 0 | 0 | 0 | 0 | 0 | 0 | 0 | 0 | 0 | 0 | 0 | 0.06 | 0.09 | 0.57 | 0.049 | 0.08 | 0.17 | 0.77 | 0.033
2024-01-02 04:44 | 2024-01-02 05:13 | 35024777 | SAE 1011 | 3 | 1.072164 | 02:56 | 29:16 | 10:43 | 18:33 | 1.55 | 1581 | 1600 | 0 | 0 | 00:00 | 3.8 | 0 | 28:11 | 69.6 | 0 | 69.77613 | 0.97251 | 0 | 52 | 0 | 48 | 0 | 0 | 43 | 0 | 0 | 0 | 0 | 0 | 0 | 0 | 0 | 0.07 | 0.13 | 0.64 | 0.033 | 0.08 | 0.17 | 0.74 | 0.03
2024-01-02 05:35 | 2024-01-02 05:59 | 35024778 | SAE 1011 | 5 | 1.071644 | 02:56 | 24:14 | 07:56 | 16:18 | 1.15 | 1612 | 1600 | 0 | 0 | 00:00 | 3 | 0 | 23:07 | 70.3 | 0 | 70.51502 | 0.9925 | 0 | 42 | 0 | 36 | 0 | 0 | 108 | 0 | 0 | 0 | 0 | 0 | 0 | 0 | 0 | 0.07 | 0.12 | 0.65 | 0.035 | 0.07 | 0.14 | 0.72 | 0.031
2024-01-02 06:19 | 2024-01-02 06:48 | 35024779 | SAE 1011 | 1 | 1.075081 | 02:56 | 28:40 | 06:46 | 21:54 | 0.99 | 1608 | 1597 | 1.2 | 0 | 06:32 | 3.3 | 0 | 21:04 | 70 | 0 | 70.16223 | 0.96564 | 0 | 51 | 0 | 38 | 0 | 0 | 39 | 0 | 0 | 0 | 0 | 0 | 0 | 0 | 0 | 0.07 | 0.13 | 0.65 | 0.032 | 0.08 | 0.18 | 0.78 | 0.032
2024-01-02 07:09 | 2024-01-02 07:36 | 35024780 | SAE 1011 | 3 | 1.073333 | 02:56 | 26:54 | 09:34 | 17:20 | 1.38 | 1593 | 1603 | 1.3 | 0 | 06:59 | 2.6 | 0 | 18:52 | 69.6 | 0 | 69.70614 | 0.98525 | 0 | 42 | 0 | 35 | 0 | 0 | 0 | 0 | 0 | 0 | 0 | 0 | 0 | 0 | 0 | 0.07 | 0.15 | 0.68 | 0.032 | 0.07 | 0.18 | 0.72 | 0.03
2024-01-02 07:57 | 2024-01-02 08:29 | 35024781 | SAE 1011 | 5 | 1.075961 | 03:00 | 32:26 | 10:53 | 21:33 | 1.62 | 1597 | 1599 | 1.9 | 0 | 12:20 | 2.7 | 0 | 18:58 | 69.2 | 0 | 69.36806 | 0.96924 | 0 | 51 | 0 | 40 | 0 | 0 | 39 | 0 | 0 | 0 | 0 | 0 | 0 | 0 | 0 | 0.06 | 0.13 | 0.64 | 0.032 | 0.08 | 0.17 | 0.72 | 0.03
2024-01-02 08:47 | 2024-01-02 09:21 | 35024782 | SAE 1011 | 1 | 1.076817 | 03:00 | 34:22 | 08:42 | 25:40 | 1.26 | 1609 | 1600 | 2 | 0 | 11:58 | 3.2 | 0 | 21:15 | 70.4 | 0 | 70.63 | 0.99419 | 0 | 98 | 0 | 56 | 0 | 0 | 38 | 0 | 0 | 0 | 0 | 0 | 0 | 0 | 0 | 0.07 | 0.12 | 0.62 | 0.034 | 0.07 | 0.13 | 0.7 | 0.027
2024-01-02 09:44 | 2024-01-02 10:13 | 35024783 | SAE 1011 | 3 | 1.078935 | 02:52 | 28:46 | 07:10 | 21:36 | 1.06 | 1608 | 1603 | 0.9 | 0 | 07:38 | 3.3 | 0 | 20:03 | 69.2 | 0 | 69.40203 | 0.99514 | 0 | 50 | 0 | 84 | 0 | 0 | 36 | 0 | 0 | 0 | 0 | 0 | 0 | 0 | 0 | 0.07 | 0.13 | 0.66 | 0.038 | 0.07 | 0.15 | 0.7 | 0.035
2024-01-02 10:34 | 2024-01-02 11:15 | 35024784 | SAE 1011 | 5 | 1.090567 | 02:56 | 41:38 | 14:40 | 26:58 | 2.25 | 1583 | 1603 | 3.5 | 0 | 17:44 | 3.4 | 0 | 22:44 | 69.8 | 0 | 69.95377 | 0.9915 | 0 | 61 | 0 | 51 | 0 | 0 | 0 | 0 | 0 | 0 | 0 | 0 | 0 | 0 | 0 | 0.08 | 0.12 | 0.62 | 0.038 | 0.09 | 0.15 | 0.7 | 0.04
2024-01-02 11:38 | 2024-01-02 11:40 | 35024785 | SAE 1011 | 1 | 1.087616 | 02:56 | 02:44 | 00:00 | 02:44 | 0 |  |  | 0 | 0 | 00:00 | 0.5 | 0 | 02:43 | 70.3 | 0 | 70.3 | 0.999 |  | 0 | 0 | 0 | 0 | 0 | 0 | 0 | 0 | 0 | 0 | 0 | 0 | 0 | 0 | 0 | 0 | 0 | 0 | 0 | 0 | 0 | 0
2024-01-02 11:53 | 2024-01-02 12:16 | 35024785 | SAE 1011 | 1 | 1.087616 | 02:56 | 22:54 | 05:49 | 17:05 | 0.89 | 1605 | 1608 | 3 | 0 | 13:49 | 1 | 0 | 07:58 | 74.001 | 0.999 | 74.40328 | 1.25375 | 0 | 140 | 0 | 189 | 0 | 0 | 48 | 78 | 0 | 159 | 0 | 0 | 0 | 0 | 0 | 0.07 | 0.09 | 0.53 | 0.043 | 0.06 | 0.18 | 0.74 | 0.031
2024-01-02 12:54 | 2024-01-02 13:21 | 35024786 | SAE 1011 | 3 | 1.077442 | 02:52 | 26:56 | 14:58 | 11:58 | 2.11 | 1569 | 1611 | 0 | 0 | 00:00 | 3.3 | 0 | 25:49 | 67.8 | 0 | 67.95345 | 0.9873 | 0 | 52 | 0 | 65 | 0 | 0 | 0 | 0 | 0 | 0 | 0 | 0 | 0 | 0 | 0 | 0.1 | 0.14 | 0.65 | 0.029 | 0.09 | 0.17 | 0.73 | 0.028
2024-01-02 13:56 | 2024-01-02 14:20 | 35024787 | SAE 1011 | 5 | 1.079676 | 02:58 | 24:06 | 06:23 | 17:43 | 0.93 | 1616 | 1603 | 0 | 0 | 00:00 | 3.5 | 0 | 23:00 | 70.1 | 0 | 70.28564 | 1.00326 | 0 | 69 | 0 | 88 | 0 | 0 | 0 | 0 | 0 | 0 | 0 | 0 | 0 | 0 | 0 | 0.07 | 0.11 | 0.61 | 0.038 | 0.06 | 0.15 | 0.72 | 0.035
2024-01-02 14:40 | 2024-01-02 15:22 | 35024788 | SAE 1011 | 1 | 1.095544 | 02:36 | 41:58 | 09:09 | 32:49 | 1.36 | 1631 | 1608 | 0 | 0 | 00:00 | 10.1 | 0 | 40:47 | 70.3 | 0 | 70.45427 | 0.98671 | 0 | 60 | 0 | 53 | 0 | 0 | 0 | 0 | 0 | 0 | 0 | 0 | 0 | 0 | 0 | 0.06 | 0.11 | 0.62 | 0.041 | 0.07 | 0.14 | 0.73 | 0.036
2024-01-02 15:41 | 2024-01-02 16:28 | 35024789 | SAE 1011 | 3 | 1.095602 | 02:36 | 46:46 | 14:07 | 32:39 | 2.13 | 1608 | 1606 | 0 | 0 | 00:00 | 7.5 | 0 | 45:34 | 70.2 | 0 | 70.35553 | 0.98827 | 0 | 61 | 0 | 52 | 0 | 0 | 0 | 0 | 0 | 0 | 0 | 0 | 0 | 0 | 0 | 0.06 | 0.13 | 0.64 | 0.039 | 0.06 | 0.15 | 0.7 | 0.038
2024-01-02 16:47 | 2024-01-02 17:33 | 35024790 | SAE 1011 | 5 | 1.094965 | 02:40 | 46:30 | 13:15 | 33:15 | 1.93 | 1616 | 1611 | 2.2 | 0 | 12:54 | 5.9 | 0 | 32:25 | 69.7 | 0 | 69.85526 | 0.9896 | 0 | 61 | 0 | 51 | 0 | 0 | 0 | 0 | 0 | 0 | 0 | 0 | 0 | 0 | 0 | 0.06 | 0.11 | 0.61 | 0.042 | 0.08 | 0.14 | 0.72 | 0.037
2024-01-02 17:56 | 2024-01-02 18:40 | 35024791 | SAE 1011 | 1 | 1.091991 | 02:32 | 43:50 | 11:17 | 32:33 | 1.61 | 1625 | 1613 | 3.6 | 0 | 19:29 | 4.4 | 0 | 23:09 | 69.1 | 0 | 69.28487 | 0.98359 | 703 | 61 | 0 | 36 | 0 | 0 | 0 | 0 | 0 | 0 | 0 | 0 | 0 | 0 | 0 | 0.07 | 0.12 | 0.65 | 0.03 | 0.08 | 0.15 | 0.75 | 0.029
2024-01-02 18:58 | 2024-01-02 19:44 | 35024792 | SAE 1011 | 3 | 1.095162 | 02:30 | 45:24 | 18:40 | 26:44 | 2.69 | 1580 | 1611 | 0.1 | 0 | 01:16 | 8.3 | 0 | 42:56 | 67.8 | 0 | 67.91907 | 0.97266 | 0 | 41 | 0 | 31 | 0 | 0 | 0 | 0 | 0 | 0 | 0 | 0 | 0 | 0 | 0 | 0.07 | 0.14 | 0.65 | 0.036 | 0.09 | 0.15 | 0.74 | 0.029
2024-01-02 20:05 | 2024-01-02 20:47 | 35024793 | SAE 1011 | 5 | 1.090174 | 02:32 | 41:40 | 11:38 | 30:02 | 1.71 | 1607 | 1611 | 0 | 0 | 00:00 | 7.2 | 0 | 40:29 | 70.1 | 0 | 70.21839 | 0.98049 | 0 | 40 | 0 | 36 | 0 | 0 | 0 | 0 | 0 | 0 | 0 | 0 | 0 | 0 | 0 | 0.08 | 0.14 | 0.67 | 0.033 | 0.07 | 0.15 | 0.73 | 0.027
2024-01-02 21:05 | 2024-01-02 21:53 | 35024794 | SAE 1011 | 1 | 1.093241 | 02:40 | 47:34 | 17:09 | 30:25 | 2.51 | 1583 | 1602 | 3.7 | 0 | 19:46 | 3.9 | 0 | 26:37 | 69.8 | 0 | 69.95735 | 0.98618 | 0 | 80 | 0 | 30 | 0 | 0 | 0 | 0 | 0 | 0 | 0 | 0 | 0 | 0 | 0 | 0.07 | 0.13 | 0.64 | 0.031 | 0.07 | 0.14 | 0.71 | 0.026
2024-01-02 22:14 | 2024-01-02 22:47 | 35024795 | SAE 1011 | 3 | 1.092766 | 02:36 | 33:16 | 04:51 | 28:25 | 0.65 | 1645 | 1602 | 0 | 0 | 00:00 | 6.2 | 0 | 32:53 | 70 | 0 | 70.21894 | 0.98148 | 0 | 40 | 0 | 52 | 0 | 0 | 91 | 0 | 0 | 0 | 0 | 0 | 0 | 0 | 0 | 0.06 | 0.12 | 0.64 | 0.034 | 0.06 | 0.14 | 0.74 | 0.034
2024-01-02 23:08 | 2024-01-02 23:54 | 35024796 | SAE 1011 | 5 | 1.109213 | 02:36 | 46:24 | 12:00 | 34:24 | 1.78 | 1620 | 1615 | 0.6 | 0 | 02:56 | 5.6 | 0 | 42:15 | 70 | 0 | 70.23571 | 0.96406 | 0 | 50 | 0 | 62 | 0 | 0 | 77 | 0 | 0 | 0 | 0 | 0 | 0 | 0 | 0 | 0.06 | 0.13 | 0.63 | 0.031 | 0.08 | 0.16 | 0.75 | 0.032
2024-01-03 00:14 | 2024-01-03 01:08 | 35024797 | SAE 1011 | 1 | 1.108299 | 02:44 | 54:12 | 17:02 | 37:10 | 2.54 | 1605 | 1611 | 0 | 0 | 00:00 | 8 | 0 | 53:03 | 69.5 | 0 | 69.70938 | 0.98245 | 0 | 69 | 0 | 92 | 0 | 0 | 0 | 0 | 0 | 0 | 0 | 0 | 0 | 0 | 0 | 0.06 | 0.11 | 0.56 | 0.034 | 0.07 | 0.15 | 0.74 | 0.029
2024-01-03 01:27 | 2024-01-03 02:23 | 35024798 | SAE 1011 | 3 | 1.100498 | 02:44 | 55:52 | 17:49 | 38:03 | 2.65 | 1582 | 1601 | 3 | 0 | 19:32 | 8.5 | 0 | 35:09 | 67.4 | 0 | 67.73913 | 1.43229 | 0 | 142 | 0 | 81 | 0 | 0 | 67 | 253 | 0 | 168 | 0 | 0 | 0 | 0 | 0 | 0.08 | 0.1 | 0.52 | 0.033 | 0.09 | 0.14 | 0.74 | 0.037
2024-01-03 08:05 | 2024-01-03 08:49 | 35024799 | SAE 1011 | 5 | 1.089282 | 02:14 | 44:24 | 15:02 | 29:22 | 2.1 | 1623 | 1625 | 3.4 | 0 | 18:28 | 5.5 | 0 | 24:42 | 70.6 | 0 | 70.85589 | 1.05661 | 0 | 90 | 0 | 91 | 0 | 0 | 38 | 0 | 0 | 65 | 0 | 0 | 0 | 0 | 0 | 0.06 | 0.1 | 0.6 | 0.036 | 0.07 | 0.16 | 0.71 | 0.034
2024-01-03 09:09 | 2024-01-03 09:40 | 35024800 | SAE 1011 | 1 | 1.08434 | 02:20 | 31:12 | 04:07 | 27:05 | 0.64 | 1658 | 1613 | 1.9 | 0 | 10:38 | 5.1 | 0 | 19:29 | 70.1 | 0 | 70.31355 | 1.04988 | 0 | 101 | 0 | 83 | 0 | 0 | 0 | 0 | 0 | 48 | 0 | 0 | 0 | 0 | 0 | 0.06 | 0.09 | 0.58 | 0.03 | 0.06 | 0.13 | 0.73 | 0.029
2024-01-03 10:00 | 2024-01-03 10:38 | 35024818 | SAE 1008 | 2 | 1.089213 | 02:32 | 38:12 | 09:25 | 28:47 | 1.37 | 1649 | 1621 | 7.8 | 0 | 37:01 | 0 | 0 | 00:00 | 70.1 | 0 | 70.30871 | 1.08699 | 0 | 76 | 57 | 0 | 0 | 0 | 38 | 0 | 0 | 60 | 0 | 0 | 0 | 0 | 0 | 0.04 | 0.1 | 0.42 | 0.022 | 0.04 | 0.1 | 0.51 | 0.024
2024-01-03 10:58 | 2024-01-03 11:44 | 35024819 | SAE 1008 | 5 | 1.092604 | 02:26 | 46:00 | 09:30 | 36:30 | 1.44 | 1633 | 1611 | 7.2 | 0 | 44:49 | 0 | 0 | 00:00 | 70.1 | 0 | 70.25014 | 1.05136 | 0 | 63 | 36 | 0 | 0 | 0 | 86 | 0 | 0 | 59 | 0 | 0 | 0 | 0 | 0 | 0.05 | 0.13 | 0.44 | 0.03 | 0.06 | 0.11 | 0.53 | 0.022
2024-01-03 12:05 | 2024-01-03 12:46 | 35024820 | SAE 1008 | 1 | 1.090185 | 02:20 | 40:34 | 12:25 | 28:09 | 1.65 | 1603 | 1611 | 7.4 | 0 | 39:18 | 0 | 0 | 00:00 | 70.1 | 0 | 70.20944 | 1.03802 | 0 | 38 | 0 | 29 | 0 | 0 | 0 | 0 | 0 | 48 | 0 | 0 | 0 | 0 | 0 | 0.05 | 0.11 | 0.46 | 0.023 | 0.05 | 0.12 | 0.5 | 0.02
2024-01-03 13:07 | 2024-01-03 13:35 | 35024821 | SAE 1008 | 2 | 1.084549 | 02:26 | 28:40 | 06:02 | 22:38 | 0.85 | 1634 | 1608 | 5.6 | 0 | 27:36 | 0 | 0 | 00:00 | 69.9 | 0 | 70.03836 | 0.99749 | 0 | 33 | 36 | 0 | 0 | 0 | 38 | 0 | 0 | 0 | 0 | 0 | 0 | 0 | 0 | 0.05 | 0.11 | 0.45 | 0.022 | 0.05 | 0.11 | 0.5 | 0.019
2024-01-03 14:01 | 2024-01-03 14:36 | 35024822 | SAE 1008 | 5 | 1.089977 | 02:40 | 35:14 | 17:19 | 17:55 | 2.5 | 1571 | 1613 | 6.5 | 0 | 34:01 | 0 | 0 | 00:00 | 70.2 | 0 | 70.30323 | 0.99446 | 0 | 33 | 0 | 31 | 0 | 0 | 0 | 0 | 0 | 0 | 0 | 0 | 0 | 0 | 0 | 0.07 | 0.13 | 0.46 | 0.02 | 0.08 | 0.1 | 0.53 | 0.017
2024-01-03 14:54 | 2024-01-03 15:45 | 35024823 | SAE 1008 |  | 1.098947 | 02:40 | 50:36 | 20:18 | 30:18 | 3.05 | 1565 | 1606 | 8.1 | 0 | 49:24 | 0 | 0 | 00:00 | 70.2 | 0 | 70.35123 | 0.98392 | 0 | 32 | 0 | 31 | 0 | 0 | 38 | 0 | 0 | 0 | 0 | 0 | 0 | 0 | 0 | 0.07 | 0.14 | 0.44 | 0.02 | 0.08 | 0.11 | 0.51 | 0.017
2024-01-03 16:03 | 2024-01-03 16:42 | 35024824 | SAE 1008 | 2 | 1.09713 | 02:44 | 39:28 | 12:33 | 26:55 | 1.83 | 1587 | 1615 | 5.5 | 0 | 38:19 | 0 | 0 | 00:00 | 70.2 | 0 | 70.31129 | 0.99652 | 0 | 40 | 35 | 0 | 0 | 0 | 0 | 0 | 0 | 0 | 0 | 0 | 0 | 0 | 0 | 0.05 | 0.09 | 0.48 | 0.016 | 0.06 | 0.1 | 0.52 | 0.016
2024-01-03 17:04 | 2024-01-03 17:45 | 35024825 | SAE 1008 | 5 | 1.0990625 | 02:20 | 40:54 | 06:44 | 34:10 | 1.04 | 1636 | 1612 | 5.4 | 0 | 39:44 | 0 | 0 | 00:00 | 70.3 | 0 | 70.33382 | 1.2126 | 0 | 31 | 30 | 0 | 0 | 0 | 38 | 0 | 0 | 0 | 0 | 0 | 0 | 0 | 0 | 0.05 | 0.13 | 0.47 | 0.019 | 0.06 | 0.1 | 0.52 | 0.017
2024-01-03 18:07 | 2024-01-03 18:58 | 35024826 | SAE 1008 | 1 | 1.124525 | 02:30 | 50:14 | 18:37 | 31:37 | 2.73 | 1587 | 1622 | 5.9 | 0 | 49:05 | 0 | 0 | 00:00 | 69.9 | 0 | 69.95061 | 0.95339 | 0 | 0 | 0 | 0 | 0 | 0 | 0 | 0 | 0 | 0 | 0 | 0 | 0 | 0 | 0 | 0.07 | 0.14 | 0.49 | 0.02 | 0.08 | 0.13 | 0.51 | 0.021
2024-01-03 19:58 | 2024-01-03 20:31 | 35024827 | SAE 1008 | 2 | 1.09213 | 02:46 | 32:46 | 12:00 | 20:46 | 1.68 | 1595 | 1611 | 4.6 | 0 | 31:40 | 0 | 0 | 00:00 | 70 | 0 | 70.10573 | 0.99403 | 0 | 32 | 35 | 0 | 0 | 0 | 0 | 0 | 0 | 0 | 0 | 0 | 0 | 0 | 0 | 0.06 | 0.12 | 0.45 | 0.023 | 0.06 | 0.12 | 0.51 | 0.02
2024-01-03 20:50 | 2024-01-03 21:39 | 35024828 | SAE 1008 | 5 | 1.103299 | 02:26 | 48:26 | 16:48 | 31:38 | 2.46 | 1606 | 1609 | 7.3 | 0 | 47:17 | 0 | 0 | 00:00 | 70.2 | 0 | 70.38769 | 0.98186 | 0 | 69 | 26 | 0 | 0 | 0 | 42 | 0 | 0 | 0 | 0 | 0 | 0 | 0 | 0 | 0.05 | 0.11 | 0.42 | 0.017 | 0.05 | 0.11 | 0.5 | 0.014
2024-01-03 21:56 | 2024-01-03 22:46 | 35024829 | SAE 1008 | 1 | 1.101435 | 02:16 | 49:36 | 12:04 | 37:32 | 1.79 | 1611 | 1611 | 6.4 | 0 | 48:22 | 0 | 0 | 00:00 | 70.2 | 0 | 70.36777 | 0.95192 | 0 | 39 | 0 | 38 | 0 | 0 | 42 | 0 | 0 | 0 | 0 | 0 | 0 | 0 | 0 | 0.05 | 0.09 | 0.45 | 0.018 | 0.06 | 0.13 | 0.51 | 0.017
2024-01-03 23:03 | 2024-01-03 23:49 | 35024830 | SAE 1008 | 2 | 1.099016 | 02:10 | 45:40 | 11:40 | 34:00 | 1.7 | 1611 | 1611 | 4.9 | 0 | 44:26 | 0 | 0 | 00:00 | 69.5 | 0 | 69.67505 | 0.96127 | 0 | 43 | 0 | 38 | 0 | 0 | 48 | 0 | 0 | 0 | 0 | 0 | 0 | 0 | 0 | 0.06 | 0.1 | 0.43 | 0.02 | 0.05 | 0.13 | 0.52 | 0.019
2024-01-04 00:06 | 2024-01-04 00:54 | 35024831 | SAE 1008 | 5 | 1.097361 | 02:22 | 47:22 | 15:20 | 32:02 | 2.3 | 1583 | 1610 | 4.8 | 0 | 46:08 | 0 | 0 | 00:00 | 68.8 | 0 | 68.92961 | 0.95252 | 0 | 33 | 0 | 0 | 0 | 0 | 48 | 0 | 0 | 0 | 0 | 0 | 0 | 0 | 0 | 0.07 | 0.13 | 0.46 | 0.022 | 0.06 | 0.12 | 0.5 | 0.017
2024-01-04 01:12 | 2024-01-04 01:54 | 35024832 | SAE 1008 | 1 | 1.0971875 | 02:06 | 42:40 | 08:10 | 34:30 | 1.2 | 1614 | 1608 | 4.7 | 0 | 41:25 | 0 | 0 | 00:00 | 69.8 | 0 | 69.96973 | 0.95989 | 0 | 42 | 0 | 37 | 0 | 0 | 46 | 0 | 0 | 0 | 0 | 0 | 0 | 0 | 0 | 0.05 | 0.1 | 0.44 | 0.019 | 0.06 | 0.13 | 0.53 | 0.018
2024-01-04 02:11 | 2024-01-04 02:57 | 35024833 | SAE 1008 | 2 | 1.095208 | 02:04 | 46:10 | 10:33 | 35:37 | 1.56 | 1608 | 1607 | 4.4 | 0 | 44:57 | 0 | 0 | 00:00 | 69.6 | 0 | 69.78529 | 0.95598 | 0 | 40 | 0 | 53 | 0 | 0 | 47 | 0 | 0 | 0 | 0 | 0 | 0 | 0 | 0 | 0.06 | 0.11 | 0.44 | 0.023 | 0.06 | 0.14 | 0.55 | 0.021
2024-01-04 03:14 | 2024-01-04 03:58 | 35024834 | 1523 MOD | 5 | 1.086887 | 02:06 | 43:14 | 08:48 | 34:26 | 1.29 | 1594 | 1584 | 0 | 0 | 00:00 | 5 | 0 | 42:02 | 70.2 | 0 | 70.50261 | 0.98596 | 0 | 102 | 0 | 71 | 0 | 0 | 46 | 0 | 37 | 0 | 0 | 0 | 0 | 0 | 0 | 0.14 | 0.19 | 1 | 0.024 | 0.19 | 0.29 | 1.12 | 0.022
2024-01-04 04:16 | 2024-01-04 04:48 | 35024835 | 1523 MOD | 1 | 1.081748 | 02:06 | 31:32 | 06:17 | 25:15 | 0.9 | 1600 | 1588 | 0 | 0 | 00:00 | 4.4 | 0 | 30:28 | 70.4 | 0 | 70.6302 | 1.00328 | 0 | 112 | 0 | 40 | 0 | 0 | 0 | 0 | 36 | 0 | 0 | 0 | 0 | 0 | 0 | 0.14 | 0.19 | 1.03 | 0.028 | 0.2 | 0.29 | 1.11 | 0.027
2024-01-04 05:10 | 2024-01-04 05:46 | 35024836 | 1523 MOD | 2 | 1.084306 | 02:10 | 36:48 | 06:43 | 30:05 | 0.96 | 1599 | 1583 | 0 | 0 | 00:03 | 5.1 | 0 | 35:32 | 70.9 | 0 | 71.20497 | 0.99213 | 0 | 118 | 0 | 57 | 0 | 0 | 56 | 0 | 34 | 0 | 0 | 0 | 0 | 0 | 0 | 0.14 | 0.18 | 1.02 | 0.03 | 0.18 | 0.26 | 1.11 | 0.024
2024-01-04 06:02 | 2024-01-04 06:36 | 35024837 | 1523 MOD | 5 | 1.110984 | 02:10 | 33:28 | 08:04 | 25:24 | 1.17 | 1617 | 1601 | 0 | 0 | 00:00 | 5.9 | 0 | 32:17 | 71.5 | 0 | 71.78451 | 1.01743 | 0 | 122 | 0 | 45 | 0 | 0 | 46 | 0 | 36 | 0 | 0 | 0 | 0 | 0 | 0 | 0.13 | 0.18 | 1 | 0.026 | 0.18 | 0.28 | 1.09 | 0.025
2024-01-04 07:30 | 2024-01-04 08:14 | 35024838 | 1523 MOD | 1 | 1.099977 | 02:16 | 44:50 | 04:35 | 40:15 | 0.69 | 1623 | 1595 | 3.2 | 0 | 07:59 | 10.4 | 0 | 35:41 | 74.001 | 0.999 | 74.60534 | 0.99634 | 0 | 289 | 0 | 0 | 0 | 0 | 44 | 0 | 72 | 105 | 0 | 0 | 0 | 0 | 0 | 0.08 | 0.12 | 0.99 | 0.027 | 0.16 | 0.31 | 1.24 | 0.015
2024-01-04 06:56 | 2024-01-04 06:59 | 35024838 | 1523 MOD |  |  | 02:16 | 02:36 | 00:00 | 02:36 | 0 |  |  | 0 | 0 | 00:00 | 0.6 | 0 | 02:20 | 66.5 | 0 | 66.5 | 0.999 |  | 0 | 0 | 0 | 0 | 0 | 0 | 0 | 0 | 0 | 0 | 0 | 0 | 0 | 0 | 0 | 0 | 0 | 0 | 0 | 0 | 0 | 0
2024-01-04 14:52 | 2024-01-04 15:32 | 35024839 | 1523 MOD | 2 | 1.087975 | 01:50 | 39:50 | 12:21 | 27:29 | 1.79 | 1616 | 1613 | 1.8 | 0 | 10:34 | 6 | 0 | 28:03 | 70.6 | 0 | 70.81833 | 1.0256 | 23 | 139 | 0 | 0 | 0 | 0 | 0 | 0 | 37 | 0 | 0 | 0 | 0 | 0 | 0 | 0.14 | 0.19 | 1.09 | 0.031 | 0.19 | 0.27 | 1.15 | 0.023
2024-01-04 15:50 | 2024-01-04 16:35 | 35024840 | 1523 MOD | 5 | 1.090949 | 01:46 | 45:10 | 07:03 | 38:07 | 1.07 | 1647 | 1596 | 1.1 | 0 | 07:31 | 7.8 | 0 | 36:25 | 70.7 | 0 | 71.02934 | 1.02192 | 0 | 142 | 0 | 43 | 0 | 48 | 0 | 0 | 52 | 0 | 0 | 0 | 0 | 0 | 0 | 0.13 | 0.16 | 1 | 0.031 | 0.17 | 0.27 | 1.12 | 0.024
2024-01-04 16:57 | 2024-01-04 17:37 | 35024841 | 1523 MOD | 1 | 1.0865625 | 01:46 | 39:08 | 11:02 | 28:06 | 1.69 | 1602 | 1590 | 0.6 | 0 | 01:42 | 7.6 | 0 | 36:06 | 70.7 | 0 | 70.97942 | 1.08954 | 0 | 143 | 0 | 37 | 0 | 0 | 0 | 0 | 62 | 68 | 0 | 0 | 0 | 0 | 0 | 0.13 | 0.2 | 1.01 | 0.031 | 0.19 | 0.26 | 1.07 | 0.027
2024-01-04 17:55 | 2024-01-04 18:40 | 35024842 | 1523 MOD | 2 | 1.090856 | 01:56 | 44:48 | 15:14 | 29:34 | 2.19 | 1573 | 1590 | 1.5 | 0 | 03:10 | 6.5 | 0 | 40:27 | 69.8 | 0 | 70.11799 | 1.08108 | 0 | 132 | 0 | 52 | 0 | 0 | 43 | 0 | 46 | 68 | 0 | 0 | 0 | 0 | 0 | 0.14 | 0.19 | 1 | 0.03 | 0.2 | 0.3 | 1.1 | 0.026
2024-01-04 18:57 | 2024-01-04 19:39 | 35024843 | 1523 MOD | 5 | 1.090451 | 01:54 | 42:04 | 10:19 | 31:45 | 1.44 | 1591 | 1593 | 0.7 | 0 | 01:43 | 6.7 | 0 | 39:06 | 70.5 | 0 | 70.8036 | 1.02093 | 24 | 156 | 0 | 61 | 0 | 0 | 0 | 0 | 42 | 0 | 0 | 0 | 0 | 0 | 0 | 0.14 | 0.18 | 1 | 0.029 | 0.18 | 0.27 | 1.09 | 0.022
2024-01-04 19:57 | 2024-01-04 20:44 | 35024844 | 1523 MOD | 3 | 1.092488 | 01:50 | 46:26 | 12:51 | 33:35 | 1.9 | 1599 | 1591 | 0.3 | 0 | 02:08 | 10.2 | 0 | 43:04 | 70.5 | 0 | 70.87603 | 1.0179 | 0 | 187 | 0 | 81 | 0 | 0 | 0 | 0 | 61 | 0 | 0 | 0 | 0 | 0 | 0 | 0.12 | 0.16 | 0.95 | 0.026 | 0.2 | 0.27 | 1.08 | 0.023
2024-01-04 21:01 | 2024-01-04 21:49 | 35024845 | 1523 MOD | 2 | 1.093634 | 01:44 | 47:24 | 15:27 | 31:57 | 2.34 | 1568 | 1586 | 1.9 | 0 | 04:24 | 7.1 | 0 | 41:46 | 71.1 | 0 | 71.38338 | 1.0759 | 0 | 133 | 0 | 61 | 0 | 0 | 0 | 0 | 43 | 58 | 0 | 0 | 0 | 0 | 0 | 0.14 | 0.18 | 0.99 | 0.029 | 0.2 | 0.28 | 1.07 | 0.024
2024-01-04 22:06 | 2024-01-04 22:46 | 35024846 | 1523 MOD | 5 | 1.090336 | 01:46 | 40:48 | 11:09 | 29:39 | 1.61 | 1587 | 1592 | 0 | 0 | 00:00 | 5.5 | 0 | 39:39 | 70.6 | 0 | 70.86049 | 0.99451 | 0 | 131 | 0 | 52 | 0 | 0 | 0 | 0 | 36 | 0 | 0 | 0 | 0 | 0 | 0 | 0.14 | 0.18 | 1.03 | 0.029 | 0.17 | 0.3 | 1.11 | 0.024
2024-01-04 23:03 | 2024-01-04 23:43 | 35024847 | 1523 MOD | 3 | 1.092824 | 01:44 | 40:00 | 02:23 | 37:37 | 0.33 | 1620 | 1583 | 0 | 0 | 00:00 | 5.7 | 0 | 38:50 | 70.5 | 0 | 70.85186 | 0.99122 | 0 | 146 | 0 | 81 | 0 | 0 | 43 | 0 | 42 | 0 | 0 | 0 | 0 | 0 | 0 | 0.11 | 0.17 | 0.99 | 0.029 | 0.17 | 0.27 | 1.12 | 0.028
2024-01-05 00:03 | 2024-01-05 00:49 | 35024848 | 1523 MOD | 2 | 1.09397 | 01:46 | 46:04 | 04:31 | 41:33 | 0.62 | 1611 | 1586 | 0 | 0 | 00:00 | 6 | 0 | 44:52 | 69.4 | 0 | 69.62879 | 0.98964 | 0 | 121 | 0 | 34 | 0 | 0 | 0 | 0 | 32 | 0 | 0 | 0 | 0 | 0 | 0 | 0.14 | 0.2 | 1.06 | 0.035 | 0.18 | 0.3 | 1.11 | 0.026
2024-01-05 01:06 | 2024-01-05 01:44 | 35024849 | 1523 MOD | 5 | 1.091551 | 01:50 | 38:10 | 04:39 | 33:31 | 0.7 | 1606 | 1577 | 0 | 0 | 00:00 | 4.2 | 0 | 36:58 | 70.7 | 0 | 71.00455 | 0.99533 | 57 | 122 | 0 | 60 | 0 | 0 | 42 | 0 | 41 | 0 | 0 | 0 | 0 | 0 | 0 | 0.13 | 0.2 | 1.01 | 0.03 | 0.21 | 0.32 | 1.14 | 0.03
2024-01-05 02:04 | 2024-01-05 02:47 | 35024850 | 1523 MOD | 3 | 1.094363 | 01:52 | 42:54 | 14:51 | 28:03 | 2.19 | 1557 | 1584 | 0 | 0 | 00:00 | 6.4 | 0 | 41:44 | 70.3 | 0 | 70.50474 | 1.01319 | 0 | 92 | 0 | 0 | 0 | 0 | 66 | 0 | 0 | 0 | 0 | 0 | 0 | 0 | 0 | 0.16 | 0.21 | 1.06 | 0.03 | 0.16 | 0.28 | 1.09 | 0.022
2024-01-05 03:05 | 2024-01-05 03:53 | 35024851 | 1523 MOD | 2 | 1.096157 | 01:46 | 47:10 | 03:57 | 43:13 | 0.58 | 1615 | 1586 | 0 | 0 | 00:00 | 6.2 | 0 | 45:57 | 70.6 | 0 | 70.83042 | 1.01206 | 22 | 141 | 0 | 0 | 0 | 0 | 0 | 0 | 46 | 0 | 0 | 0 | 0 | 0 | 0 | 0.12 | 0.17 | 1.03 | 0.027 | 0.19 | 0.29 | 1.08 | 0.024
2024-01-05 04:09 | 2024-01-05 04:53 | 35024852 | 1523 MOD | 5 | 1.09265 | 01:46 | 43:34 | 12:28 | 31:06 | 1.87 | 1565 | 1585 | 0 | 0 | 00:00 | 6.7 | 0 | 42:21 | 70.4 | 0 | 70.65142 | 1.00979 | 25 | 122 | 0 | 61 | 0 | 0 | 0 | 0 | 34 | 0 | 0 | 0 | 0 | 0 | 0 | 0.15 | 0.19 | 1 | 0.028 | 0.2 | 0.31 | 1.13 | 0.021
2024-01-05 05:09 | 2024-01-05 05:52 | 35024853 | 1523 MOD | 3 | 1.094363 | 01:46 | 42:50 | 09:03 | 33:47 | 1.3 | 1595 | 1580 | 0 | 0 | 00:00 | 5.9 | 0 | 41:40 | 70.3 | 0 | 70.55242 | 1.01055 | 123 | 120 | 0 | 39 | 0 | 0 | 0 | 0 | 42 | 0 | 0 | 0 | 0 | 0 | 0 | 0.13 | 0.18 | 1.02 | 0.034 | 0.17 | 0.28 | 1.1 | 0.028
2024-01-05 06:10 | 2024-01-05 06:55 | 35024854 | 1523 MOD | 2 | 1.096296 | 01:40 | 45:16 | 05:00 | 40:16 | 0.73 | 1617 | 1583 | 2.6 | 0 | 16:12 | 4.1 | 0 | 27:52 | 70.8 | 0 | 70.98837 | 1.05625 | 22 | 125 | 0 | 36 | 0 | 0 | 0 | 0 | 33 | 0 | 0 | 0 | 0 | 0 | 0 | 0.13 | 0.21 | 1.03 | 0.038 | 0.17 | 0.27 | 1.06 | 0.032
2024-01-05 07:12 | 2024-01-05 07:57 | 35024855 | 1523 MOD | 5 | 1.09441 | 01:40 | 44:14 | 05:23 | 38:51 | 0.85 | 1615 | 1586 | 0.1 | 0 | 01:44 | 6.5 | 0 | 41:14 | 69.6 | 0 | 69.84376 | 1.03713 | 25 | 122 | 0 | 34 | 0 | 0 | 38 | 0 | 32 | 0 | 0 | 0 | 0 | 0 | 0 | 0.14 | 0.2 | 1.03 | 0.032 | 0.18 | 0.31 | 1.12 | 0.021
2024-01-05 08:15 | 2024-01-05 09:01 | 35024856 | 1523 MOD | 3 | 1.092106 | 01:46 | 46:06 | 07:50 | 38:16 | 1.14 | 1606 | 1587 | 2.2 | 0 | 11:26 | 5.2 | 0 | 33:27 | 69.9 | 0 | 70.06808 | 1.18102 | 27 | 133 | 0 | 31 | 0 | 0 | 37 | 0 | 31 | 0 | 0 | 0 | 0 | 0 | 0 | 0.14 | 0.2 | 1.01 | 0.03 | 0.17 | 0.3 | 1.11 | 0.026
2024-01-05 09:18 | 2024-01-05 09:59 | 35024857 | 1523 MOD | 2 | 1.085556 | 01:46 | 40:14 | 09:02 | 31:12 | 1.35 | 1582 | 1583 | 0 | 0 | 00:00 | 5.7 | 0 | 39:03 | 69.9 | 0 | 70.08864 | 1.13175 | 27 | 102 | 0 | 48 | 0 | 0 | 42 | 0 | 42 | 0 | 0 | 0 | 0 | 0 | 0 | 0.13 | 0.2 | 1.01 | 0.03 | 0.19 | 0.29 | 1.11 | 0.027
2024-01-05 10:19 | 2024-01-05 10:57 | 35024858 | 1523 MOD | 5 | 1.082685 | 01:50 | 37:54 | 08:21 | 29:33 | 1.24 | 1597 | 1585 | 2.3 | 0 | 10:33 | 3.7 | 0 | 26:09 | 70.9 | 0 | 71.13666 | 1.10127 | 16 | 135 | 0 | 37 | 0 | 0 | 47 | 0 | 31 | 0 | 0 | 0 | 0 | 0 | 0 | 0.13 | 0.2 | 1.03 | 0.028 | 0.19 | 0.26 | 1.1 | 0.028
2024-01-05 11:15 | 2024-01-05 11:50 | 35024859 | 1523 MOD | 3 | 1.082072 | 01:50 | 35:22 | 15:41 | 19:41 | 2.39 | 1546 | 1585 | 0 | 0 | 00:00 | 4.9 | 0 | 34:13 | 70.6 | 0 | 70.75792 | 1.17954 | 28 | 72 | 0 | 60 | 0 | 0 | 81 | 0 | 27 | 0 | 0 | 0 | 0 | 0 | 0 | 0.15 | 0.22 | 0.99 | 0.035 | 0.18 | 0.29 | 1.12 | 0.031
2024-01-05 12:09 | 2024-01-05 12:41 | 35024860 | 1523 MOD | 2 | 1.080174 | 01:46 | 31:40 | 14:25 | 17:15 | 2.14 | 1546 | 1581 | 0.8 | 0 | 05:31 | 2.8 | 0 | 25:04 | 68.8 | 0 | 68.95989 | 1.12183 | 23 | 101 | 0 | 61 | 0 | 0 | 44 | 0 | 0 | 0 | 0 | 0 | 0 | 0 | 0 | 0.16 | 0.23 | 1.01 | 0.037 | 0.2 | 0.35 | 1.19 | 0.03
2024-01-05 13:10 | 2024-01-05 13:41 | 35024861 | 1523 MOD | 5 | 1.077986 | 01:42 | 30:56 | 06:39 | 24:17 | 0.97 | 1600 | 1587 | 0 | 0 | 00:00 | 5.1 | 0 | 29:49 | 71.7 | 0 | 71.85991 | 1.12015 | 30 | 83 | 0 | 40 | 0 | 0 | 49 | 0 | 41 | 0 | 0 | 0 | 0 | 0 | 0 | 0.13 | 0.21 | 1.02 | 0.033 | 0.2 | 0.28 | 1.1 | 0.03
2024-01-05 14:05 | 2024-01-05 14:36 | 35024862 | 1523 MOD | 3 | 1.074271 | 01:52 | 31:20 | 10:38 | 20:42 | 1.64 | 1583 | 1588 | 0 | 0 | 00:00 | 4.7 | 0 | 30:15 | 71.6 | 0 | 71.68135 | 1.24249 | 29 | 107 | 0 | 35 | 0 | 0 | 33 | 0 | 32 | 0 | 0 | 0 | 0 | 0 | 0 | 0.15 | 0.23 | 1.05 | 0.037 | 0.18 | 0.31 | 1.1 | 0.027
2024-01-05 17:13 | 2024-01-05 18:04 | 35024863 | 1523 MOD | 2 | 1.0964 | 01:46 | 50:54 | 21:32 | 29:22 | 3.25 | 1545 | 1607 | 0 | 0 | 00:00 | 7.6 | 0 | 49:38 | 70.6 | 0 | 70.57283 | 1.34482 | 8 | 103 | 0 | 36 | 0 | 57 | 0 | 0 | 0 | 0 | 0 | 0 | 0 | 0 | 0 | 0.16 | 0.2 | 1.05 | 0.044 | 0.18 | 0.31 | 1.1 | 0.027
2024-01-05 18:22 | 2024-01-05 18:53 | 35024864 | 1523 MOD | 5 | 1.087743 | 01:44 | 30:42 | 03:06 | 27:36 | 0.46 | 1637 | 1603 | 0 | 0 | 00:00 | 5.2 | 0 | 29:33 | 70.3 | 0 | 70.43081 | 1.37717 | 9 | 164 | 0 | 60 | 0 | 0 | 0 | 0 | 55 | 108 | 0 | 0 | 0 | 0 | 0 | 0.12 | 0.18 | 0.98 | 0.036 | 0.18 | 0.27 | 1.09 | 0.03
2024-01-05 19:13 | 2024-01-05 20:03 | 35024865 | 1523 MOD | 1 | 1.094676 | 01:46 | 50:20 | 14:49 | 35:31 | 2.18 | 1622 | 1593 | 1.3 | 0 | 08:18 | 8 | 0 | 40:51 | 70.6 | 0 | 70.79093 | 1.21179 | 19 | 157 | 0 | 58 | 0 | 0 | 0 | 0 | 52 | 0 | 0 | 0 | 0 | 0 | 0 | 0.13 | 0.2 | 1 | 0.038 | 0.19 | 0.29 | 1.12 | 0.035
2024-01-05 20:21 | 2024-01-05 21:01 | 35024866 | 1523 MOD | 2 | 1.10103 | 01:40 | 39:10 | 08:14 | 30:56 | 1.24 | 1613 | 1598 | 0 | 0 | 00:00 | 7.9 | 0 | 37:58 | 70.2 | 0 | 70.39664 | 1.12854 | 29 | 133 | 0 | 60 | 0 | 0 | 0 | 0 | 51 | 0 | 0 | 0 | 0 | 0 | 0 | 0.13 | 0.18 | 1.02 | 0.038 | 0.19 | 0.3 | 1.13 | 0.029
2024-01-05 21:19 | 2024-01-05 22:21 | 35024867 | 1523 MOD | 5 | 1.117604 | 01:46 | 62:34 | 12:18 | 50:16 | 1.92 | 1600 | 1598 | 6.2 | 0 | 27:30 | 5.4 | 0 | 30:54 | 69.6 | 0 | 69.95526 | 1.22145 | 16 | 225 | 0 | 36 | 0 | 0 | 59 | 56 | 47 | 60 | 0 | 0 | 0 | 0 | 0 | 0.13 | 0.18 | 1.05 | 0.026 | 0.18 | 0.28 | 1.11 | 0.031
2024-01-05 22:37 | 2024-01-05 23:31 | 35024868 | 1523 MOD | 1 | 1.102002 | 01:40 | 53:52 | 14:34 | 39:18 | 2.13 | 1583 | 1598 | 0.9 | 0 | 04:27 | 5.6 | 0 | 48:12 | 69.3 | 0 | 69.53625 | 1.13764 | 26 | 154 | 0 | 35 | 0 | 0 | 0 | 0 | 36 | 60 | 0 | 0 | 0 | 0 | 0 | 0.14 | 0.2 | 1.03 | 0.032 | 0.19 | 0.28 | 1.1 | 0.023
2024-01-05 23:48 | 2024-01-06 00:35 | 35024869 | 1523 MOD | 2 | 1.099178 | 01:32 | 47:06 | 10:01 | 37:05 | 1.43 | 1597 | 1593 | 0 | 0 | 00:00 | 5.4 | 0 | 45:57 | 70.1 | 0 | 70.37247 | 1.19233 | 28 | 135 | 0 | 83 | 0 | 0 | 57 | 0 | 32 | 61 | 0 | 0 | 0 | 0 | 0 | 0.13 | 0.18 | 1 | 0.03 | 0.17 | 0.25 | 1.11 | 0.024
2024-01-06 00:52 | 2024-01-06 01:40 | 35024870 | 1523 MOD | 5 | 1.096748 | 01:40 | 48:04 | 17:42 | 30:22 | 2.64 | 1541 | 1590 | 0 | 0 | 00:00 | 6.3 | 0 | 46:54 | 70.9 | 0 | 70.83874 | 1.31148 | 27 | 95 | 0 | 37 | 0 | 0 | 0 | 0 | 0 | 0 | 0 | 0 | 0 | 0 | 0 | 0.18 | 0.23 | 1.05 | 0.027 | 0.19 | 0.3 | 1.09 | 0.024
2024-01-06 02:05 | 2024-01-06 02:42 | 35024871 | 1523 MOD | 1 | 1.091944 | 01:30 | 36:52 | 12:47 | 24:05 | 1.56 | 1579 | 1589 | 0 | 0 | 00:00 | 4.7 | 0 | 35:42 | 69.5 | 0 | 69.59791 | 1.16569 | 25 | 123 | 0 | 38 | 0 | 0 | 0 | 0 | 31 | 0 | 0 | 0 | 0 | 0 | 0 | 0.15 | 0.2 | 1.04 | 0.033 | 0.19 | 0.3 | 1.09 | 0.025
2024-01-06 03:03 | 2024-01-06 03:45 | 35024872 | 1523 MOD | 2 | 1.095127 | 01:30 | 42:30 | 08:16 | 34:14 | 1.2 | 1608 | 1584 | 0 | 0 | 00:00 | 5.6 | 0 | 41:16 | 69.9 | 0 | 70.02219 | 1.24795 | 24 | 110 | 0 | 80 | 0 | 0 | 56 | 0 | 32 | 0 | 0 | 0 | 0 | 0 | 0 | 0.13 | 0.19 | 1.03 | 0.026 | 0.19 | 0.32 | 1.19 | 0.025
2024-01-06 04:06 | 2024-01-06 04:42 | 35024873 | 1523 MOD | 5 | 1.093727 | 01:34 | 35:12 | 05:46 | 29:26 | 0.83 | 1620 | 1592 | 0 | 0 | 00:00 | 3.9 | 0 | 34:02 | 69.9 | 0 | 69.99566 | 1.23201 | 29 | 114 | 0 | 38 | 0 | 0 | 47 | 0 | 33 | 0 | 0 | 0 | 0 | 0 | 0 | 0.15 | 0.21 | 1.05 | 0.032 | 0.2 | 0.31 | 1.12 | 0.03
2024-01-06 05:04 | 2024-01-06 05:48 | 35024874 | 1523 MOD | 1 | 1.093738 | 01:36 | 43:48 | 10:16 | 33:32 | 1.47 | 1590 | 1587 | 0 | 0 | 00:00 | 6 | 0 | 42:36 | 70.9 | 0 | 71.01905 | 1.27993 | 0 | 112 | 0 | 0 | 0 | 0 | 35 | 0 | 31 | 0 | 0 | 0 | 0 | 0 | 0 | 0.15 | 0.21 | 1.06 | 0.032 | 0.2 | 0.29 | 1.08 | 0.022
2024-01-06 06:05 | 2024-01-06 06:49 | 35024875 | 1523 MOD | 2 | 1.096528 | 01:36 | 43:34 | 07:00 | 36:34 | 0.98 | 1615 | 1584 | 0 | 0 | 00:00 | 6.4 | 0 | 42:20 | 70.8 | 0 | 71.13434 | 1.02029 | 22 | 173 | 0 | 38 | 0 | 0 | 37 | 0 | 42 | 0 | 0 | 0 | 0 | 0 | 0 | 0.12 | 0.18 | 0.98 | 0.032 | 0.17 | 0.32 | 1.11 | 0.029
2024-01-06 07:06 | 2024-01-06 07:47 | 35024876 | 1523 MOD | 5 | 1.116771 | 01:40 | 41:40 | 10:59 | 30:41 | 1.63 | 1583 | 1597 | 0 | 0 | 00:00 | 5.7 | 0 | 40:26 | 69.6 | 0 | 69.78488 | 1.06989 | 25 | 143 | 0 | 0 | 0 | 0 | 35 | 0 | 0 | 0 | 0 | 0 | 0 | 0 | 0 | 0.18 | 0.23 | 1.12 | 0.033 | 0.18 | 0.24 | 1.13 | 0.027
2024-01-06 08:08 | 2024-01-06 08:11 | 35024877 | 1523 MOD |  |  | 01:40 | 02:40 | 00:00 | 02:40 | 0 |  |  | 0 | 0 | 00:00 | 0.7 | 0 | 02:39 | 70 | 0 | 70 | 0.999 |  | 0 | 0 | 0 | 0 | 0 | 0 | 0 | 0 | 0 | 0 | 0 | 0 | 0 | 0 | 0 | 0 | 0 | 0 | 0 | 0 | 0 | 0
2024-01-06 08:40 | 2024-01-06 09:26 | 35024877 | 1523 MOD | 1 | 1.105301 | 01:40 | 46:10 | 07:16 | 38:54 | 1.08 | 1613 | 1584 | 4.4 | 0 | 18:22 | 4.4 | 0 | 24:55 | 74.001 | 0.999 | 74.38421 | 1.33617 | 13 | 267 | 0 | 75 | 0 | 0 | 0 | 53 | 82 | 149 | 0 | 0 | 0 | 0 | 0 | 0.08 | 0.12 | 0.93 | 0.032 | 0.14 | 0.34 | 1.2 | 0.023
2024-01-10 15:32 | 2024-01-10 16:14 | 35024883 | SAE 1011 | 2 | 1.127176 | 02:56 | 42:32 | 11:47 | 30:45 | 1.73 | 1637 | 1625 | 5 | 0 | 29:20 | 3 | 0 | 12:02 | 70.1 | 0 | 70.31368 | 1.21666 | 0 | 174 | 0 | 76 | 0 | 0 | 0 | 0 | 0 | 55 | 0 | 0 | 0 | 0 | 0 | 0.06 | 0.04 | 0.49 | 0.035 | 0.07 | 0.16 | 0.68 | 0.03
2024-01-10 16:34 | 2024-01-10 17:11 | 35024884 | SAE 1011 | 5 |  | 03:00 | 36:12 | 10:01 | 26:11 | 1.51 | 1632 | 1613 | 5 | 0 | 27:14 | 2.7 | 0 | 08:53 | 70.1 | 0 | 70.27658 | 1.06847 | 34 | 101 | 0 | 38 | 0 | 0 | 0 | 0 | 0 | 60 | 0 | 0 | 0 | 0 | 0 | 0.06 | 0.09 | 0.58 | 0.034 | 0.08 | 0.15 | 0.7 | 0.028
2024-01-10 17:31 | 2024-01-10 18:06 | 35024885 | SAE 1011 | 4 | 1.082257 | 02:56 | 34:30 | 02:05 | 32:25 | 0.28 | 1682 | 1613 | 4.6 | 0 | 24:49 | 2.4 | 0 | 08:31 | 70 | 0 | 70.14068 | 0.99663 | 48 | 70 | 0 | 37 | 0 | 0 | 0 | 0 | 0 | 0 | 0 | 0 | 0 | 0 | 0 | 0.06 | 0.12 | 0.64 | 0.03 | 0.06 | 0.17 | 0.73 | 0.029
2024-01-10 18:25 | 2024-01-10 19:03 | 35024886 | SAE 1011 | 2 | 1.089259 | 02:52 | 38:04 | 07:35 | 30:29 | 1.11 | 1619 | 1600 | 3.9 | 0 | 24:25 | 2.3 | 0 | 13:37 | 70 | 0 | 70.1623 | 0.99371 | 0 | 82 | 0 | 39 | 0 | 0 | 0 | 0 | 0 | 0 | 0 | 0 | 0 | 0 | 0 | 0.05 | 0.11 | 0.64 | 0.03 | 0.07 | 0.15 | 0.71 | 0.028
2024-01-10 19:22 | 2024-01-10 20:02 | 35024887 | SAE 1011 | 5 | 1.091238 | 02:46 | 39:52 | 11:18 | 28:34 | 1.71 | 1592 | 1597 | 3.9 | 0 | 28:44 | 1.2 | 0 | 09:57 | 70.5 | 0 | 70.64701 | 0.96642 | 38 | 73 | 0 | 37 | 0 | 0 | 0 | 0 | 0 | 0 | 0 | 0 | 0 | 0 | 0 | 0.08 | 0.13 | 0.63 | 0.037 | 0.08 | 0.2 | 0.71 | 0.034
2024-01-10 20:27 | 2024-01-10 21:08 | 35024888 | SAE 1011 | 4 | 1.096528 | 02:46 | 40:16 | 04:26 | 35:50 | 0.65 | 1645 | 1601 | 4.5 | 0 | 30:36 | 2.5 | 0 | 09:34 | 70.2 | 0 | 70.37573 | 0.99779 | 38 | 103 | 0 | 36 | 0 | 0 | 0 | 0 | 0 | 0 | 0 | 0 | 0 | 0 | 0 | 0.06 | 0.09 | 0.63 | 0.032 | 0.07 | 0.19 | 0.71 | 0.028
2024-01-10 21:27 | 2024-01-10 22:08 | 35024889 | SAE 1011 | 2 | 1.094039 | 02:40 | 41:12 | 11:50 | 29:22 | 1.78 | 1584 | 1602 | 2.6 | 0 | 25:26 | 1.8 | 0 | 14:37 | 70.1 | 0 | 70.23403 | 0.97329 | 45 | 53 | 0 | 38 | 0 | 0 | 0 | 0 | 0 | 0 | 0 | 0 | 0 | 0 | 0 | 0.07 | 0.13 | 0.64 | 0.031 | 0.08 | 0.17 | 0.72 | 0.029
2024-01-10 22:28 | 2024-01-10 23:13 | 35024890 | SAE 1022 | 5 | 1.090856 | 02:46 | 44:44 | 17:46 | 26:58 | 2.75 | 1551 | 1591 | 0 | 0 | 00:00 | 6.8 | 0 | 43:31 | 70.6 | 0 | 70.64467 | 1.05008 | 38 | 0 | 0 | 0 | 0 | 0 | 0 | 0 | 0 | 60 | 0 | 0 | 0 | 0 | 0 | 0.16 | 0.2 | 0.81 | 0.035 | 0.16 | 0.15 | 0.78 | 0.028
2024-01-11 01:37 | 2024-01-11 02:05 | 35024891 | SAE 1022 | 4 | 1.081285 | 02:56 | 28:22 | 09:51 | 18:31 | 1.4 | 1612 | 1615 | 1.4 | 0 | 09:43 | 2.9 | 0 | 17:31 | 69.8 | 0 | 69.98241 | 0.9977 | 33 | 52 | 0 | 39 | 0 | 0 | 0 | 0 | 55 | 0 | 0 | 0 | 0 | 0 | 0 | 0.12 | 0.12 | 0.69 | 0.028 | 0.16 | 0.14 | 0.81 | 0.027
2024-01-11 02:24 | 2024-01-11 03:10 | 35024892 | SAE 1022 | 2 | 1.086655 | 03:00 | 45:42 | 10:44 | 34:58 | 1.66 | 1623 | 1609 | 2 | 0 | 18:21 | 4.3 | 0 | 26:01 | 69.8 | 0 | 69.98189 | 0.9823 | 19 | 48 | 0 | 36 | 0 | 0 | 0 | 0 | 51 | 0 | 0 | 0 | 0 | 0 | 0 | 0.13 | 0.14 | 0.76 | 0.03 | 0.18 | 0.16 | 0.83 | 0.026
2024-01-11 03:31 | 2024-01-11 03:55 | 35024893 | SAE 1022 | 5 | 1.076574 | 02:42 | 24:20 | 04:55 | 19:25 | 0.67 | 1603 | 1595 | 0 | 0 | 00:00 | 4.8 | 0 | 23:15 | 69.9 | 0 | 70.00871 | 0.96882 | 0 | 36 | 0 | 0 | 0 | 0 | 0 | 0 | 42 | 0 | 0 | 0 | 0 | 0 | 0 | 0.13 | 0.15 | 0.75 | 0.029 | 0.17 | 0.15 | 0.79 | 0.027
2024-01-11 04:12 | 2024-01-11 04:49 | 35024894 | SAE 1022 | 4 | 1.059259 | 02:40 | 36:12 | 13:32 | 22:40 | 2.1 | 1570 | 1591 | 0 | 0 | 00:00 | 5.5 | 0 | 35:00 | 70.2 | 0 | 70.3531 | 0.95996 | 0 | 43 | 0 | 34 | 0 | 0 | 0 | 0 | 35 | 0 | 0 | 0 | 0 | 0 | 0 | 0.14 | 0.15 | 0.75 | 0.031 | 0.18 | 0.18 | 0.84 | 0.026
2024-01-11 05:07 | 2024-01-11 06:56 | 35024895 | SAE 1022 | 2 | 1.132199 | 02:44 | 109:06 | 31:02 | 78:04 | 4.75 | 1551 | 1605 | 6 | 0 | 65:18 | 5.8 | 0 | 42:37 | 69.9 | 0 | 69.98714 | 1.06379 | 32 | 36 | 0 | 0 | 0 | 0 | 0 | 0 | 0 | 80 | 0 | 0 | 0 | 0 | 0 | 0.15 | 0.16 | 0.73 | 0.034 | 0.18 | 0.12 | 0.81 | 0.021
2024-01-11 07:17 | 2024-01-11 07:53 | 35024896 | SAE 1022 | 4 | 1.082315 | 02:34 | 36:54 | 02:11 | 34:43 | 0.31 | 1656 | 1590 | 0 | 0 | 00:00 | 5.8 | 0 | 35:44 | 70.1 | 0 | 70.44622 | 1.09138 | 25 | 103 | 0 | 70 | 0 | 0 | 0 | 0 | 133 | 90 | 0 | 0 | 0 | 0 | 0 | 0.05 | 0.09 | 0.65 | 0.025 | 0.18 | 0.16 | 0.82 | 0.023
2024-01-11 13:00 | 2024-01-11 13:46 | 35024897 | SAE 1011 | 2 | 1.089676 | 02:24 | 45:28 | 23:13 | 22:15 | 3.43 | 1559 | 1623 | 2.5 | 0 | 24:44 | 2.4 | 0 | 19:33 | 70.5 | 0 | 70.72527 | 0.95873 | 9 | 42 | 0 | 63 | 0 | 0 | 77 | 0 | 0 | 0 | 0 | 0 | 0 | 0 | 0 | 0.08 | 0.14 | 0.63 | 0.037 | 0.09 | 0.18 | 0.72 | 0.03
2024-01-11 14:58 | 2024-01-11 15:33 | 35024898 | SAE 1022 | 1 | 1.080301 | 02:30 | 35:32 | 09:46 | 25:46 | 1.48 | 1627 | 1601 | 6.2 | 0 | 24:20 | 2.8 | 0 | 11:06 | 70.1 | 0 | 70.26491 | 1.05391 | 24 | 83 | 0 | 0 | 0 | 0 | 0 | 0 | 42 | 59 | 0 | 0 | 0 | 0 | 0 | 0.12 | 0.13 | 0.72 | 0.033 | 0.16 | 0.13 | 0.81 | 0.03
2024-01-11 15:53 | 2024-01-11 16:21 | 35024899 | SAE 1022 | 2 | 1.078113 | 02:26 | 27:40 | 06:23 | 21:17 | 0.93 | 1593 | 1590 | 2 | 0 | 17:45 | 1.2 | 0 | 08:50 | 70.4 | 0 | 70.46024 | 0.98508 | 24 | 0 | 0 | 0 | 0 | 0 | 0 | 0 | 31 | 0 | 0 | 0 | 0 | 0 | 0 | 0.14 | 0.16 | 0.75 | 0.036 | 0.17 | 0.14 | 0.8 | 0.028
2024-01-11 16:44 | 2024-01-11 17:13 | 35024900 | SAE 1022 | 4 | 1.079398 | 02:20 | 29:04 | 11:40 | 17:24 | 1.77 | 1571 | 1592 | 3.4 | 0 | 21:53 | 1 | 0 | 07:07 | 70.4 | 0 | 70.50775 | 0.96608 | 39 | 0 | 0 | 0 | 0 | 0 | 39 | 0 | 32 | 0 | 0 | 0 | 0 | 0 | 0 | 0.14 | 0.17 | 0.78 | 0.032 | 0.2 | 0.16 | 0.81 | 0.028
2024-01-11 17:36 | 2024-01-11 18:06 | 35024901 | SAE 1022 | 1 | 1.082593 | 02:20 | 29:50 | 08:07 | 21:43 | 1.11 | 1597 | 1592 | 2.7 | 0 | 21:39 | 1.1 | 0 | 07:07 | 70.4 | 0 | 70.3736 | 1.00131 | 38 | 0 | 0 | 0 | 0 | 0 | 0 | 0 | 32 | 0 | 0 | 0 | 0 | 0 | 0 | 0.13 | 0.17 | 0.77 | 0.034 | 0.18 | 0.14 | 0.81 | 0.031
2024-01-11 18:30 | 2024-01-11 19:04 | 35024902 | SAE 1022 | 2 | 1.0889 | 02:20 | 34:50 | 07:48 | 27:02 | 1.13 | 1616 | 1597 | 2.6 | 0 | 17:22 | 2.6 | 0 | 17:23 | 70.8 | 0 | 70.9166 | 0.9704 | 29 | 34 | 0 | 0 | 0 | 0 | 0 | 0 | 42 | 0 | 0 | 0 | 0 | 0 | 0 | 0.12 | 0.15 | 0.76 | 0.034 | 0.18 | 0.13 | 0.81 | 0.028
2024-01-11 19:45 | 2024-01-11 20:10 | 35024903 | SAE 1022 | 4 | 1.073866 | 02:26 | 24:56 | 07:45 | 17:11 | 1.14 | 1588 | 1590 | 0.5 | 0 | 02:47 | 3.2 | 0 | 21:00 | 70.2 | 0 | 70.3012 | 0.9825 | 45 | 0 | 0 | 0 | 0 | 0 | 38 | 0 | 31 | 0 | 0 | 0 | 0 | 0 | 0 | 0.14 | 0.17 | 0.77 | 0.036 | 0.2 | 0.15 | 0.81 | 0.035
2024-01-11 20:28 | 2024-01-11 21:02 | 35024904 | SAE 1022 | 1 | 1.080822 | 02:22 | 33:24 | 04:10 | 29:14 | 0.64 | 1628 | 1586 | 3.2 | 0 | 18:50 | 2.7 | 0 | 13:25 | 70.1 | 0 | 70.23163 | 0.98687 | 28 | 52 | 0 | 0 | 0 | 0 | 0 | 0 | 42 | 0 | 0 | 0 | 0 | 0 | 0 | 0.12 | 0.13 | 0.72 | 0.033 | 0.16 | 0.16 | 0.79 | 0.031
2024-01-11 21:22 | 2024-01-11 21:53 | 35024905 | SAE 1022 | 2 | 1.083796 | 02:24 | 31:08 | 05:26 | 25:42 | 0.79 | 1611 | 1590 | 3.3 | 0 | 23:46 | 0.7 | 0 | 06:14 | 70.4 | 0 | 70.50378 | 0.96638 | 17 | 0 | 0 | 0 | 0 | 0 | 39 | 0 | 31 | 0 | 0 | 0 | 0 | 0 | 0 | 0.14 | 0.16 | 0.76 | 0.036 | 0.18 | 0.15 | 0.79 | 0.032
2024-01-11 22:11 | 2024-01-11 22:45 | 35024906 | SAE 1022 | 4 | 1.086979 | 02:26 | 33:36 | 11:56 | 21:40 | 1.71 | 1573 | 1588 | 1.1 | 0 | 07:36 | 4 | 0 | 24:49 | 70.2 | 0 | 70.32751 | 0.97683 | 38 | 33 | 0 | 0 | 0 | 0 | 0 | 0 | 54 | 0 | 0 | 0 | 0 | 0 | 0 | 0.12 | 0.16 | 0.75 | 0.035 | 0.2 | 0.17 | 0.79 | 0.031
2024-01-11 23:06 | 2024-01-11 23:43 | 35024907 | SAE 1022 | 1 | 1.087315 | 02:16 | 37:08 | 09:53 | 27:15 | 1.53 | 1588 | 1592 | 1.6 | 0 | 08:59 | 4.4 | 0 | 26:54 | 70.4 | 0 | 70.52444 | 0.97784 | 0 | 34 | 0 | 0 | 0 | 0 | 0 | 0 | 51 | 0 | 0 | 0 | 0 | 0 | 0 | 0.13 | 0.15 | 0.75 | 0.038 | 0.2 | 0.16 | 0.79 | 0.034
2024-01-12 00:01 | 2024-01-12 00:42 | 35024908 | SAE 1022 | 2 | 1.085868 | 02:16 | 40:44 | 11:22 | 29:22 | 1.68 | 1590 | 1590 | 0.7 | 0 | 02:16 | 6.6 | 0 | 37:14 | 70.7 | 0 | 70.81789 | 1.02255 | 0 | 34 | 0 | 0 | 0 | 0 | 0 | 0 | 41 | 57 | 0 | 0 | 0 | 0 | 0 | 0.12 | 0.16 | 0.76 | 0.032 | 0.19 | 0.18 | 0.78 | 0.031
2024-01-12 01:00 | 2024-01-12 01:35 | 35024909 | SAE 1022 | 4 | 1.081458 | 02:36 | 34:44 | 07:49 | 26:55 | 1.14 | 1602 | 1588 | 0 | 0 | 00:00 | 5.5 | 0 | 33:33 | 70.1 | 0 | 70.18689 | 0.96538 | 0 | 0 | 0 | 0 | 0 | 49 | 0 | 0 | 0 | 0 | 0 | 0 | 0 | 0 | 0 | 0.16 | 0.15 | 0.76 | 0.033 | 0.16 | 0.14 | 0.8 | 0.03
2024-01-12 01:54 | 2024-01-12 02:24 | 35024910 | SAE 1022 | 1 | 1.080185 | 02:20 | 30:20 | 11:18 | 19:02 | 1.68 | 1571 | 1593 | 0.6 | 0 | 01:51 | 5.5 | 0 | 27:22 | 70.4 | 0 | 70.54812 | 1.06184 | 13 | 34 | 0 | 0 | 0 | 0 | 42 | 0 | 37 | 67 | 0 | 0 | 0 | 0 | 0 | 0.14 | 0.17 | 0.77 | 0.036 | 0.13 | 0.16 | 0.77 | 0.032
2024-01-12 02:46 | 2024-01-12 03:18 | 35024911 | SAE 1022 | 2 | 1.079549 | 02:32 | 32:22 | 08:28 | 23:54 | 1.25 | 1598 | 1588 | 0 | 0 | 00:00 | 5.2 | 0 | 31:16 | 69.8 | 0 | 69.8764 | 0.97413 | 0 | 0 | 0 | 0 | 0 | 0 | 0 | 0 | 41 | 0 | 0 | 0 | 0 | 0 | 0 | 0.13 | 0.16 | 0.77 | 0.032 | 0.2 | 0.14 | 0.8 | 0.031
2024-01-12 03:35 | 2024-01-12 04:12 | 35024912 | SAE 1022 | 4 | 1.082083 | 02:32 | 36:08 | 07:27 | 28:41 | 1.05 | 1612 | 1595 | 1.2 | 0 | 03:44 | 5.1 | 0 | 31:11 | 70 | 0 | 70.15316 | 1.02845 | 27 | 34 | 0 | 0 | 0 | 0 | 43 | 0 | 36 | 59 | 0 | 0 | 0 | 0 | 0 | 0.14 | 0.15 | 0.76 | 0.037 | 0.18 | 0.17 | 0.78 | 0.033
2024-01-12 04:29 | 2024-01-12 05:00 | 35024913 | SAE 1022 | 1 | 1.084387 | 02:14 | 31:30 | 09:26 | 22:04 | 1.43 | 1575 | 1592 | 2.9 | 0 | 15:44 | 2 | 0 | 14:41 | 70.5 | 0 | 70.57207 | 0.96576 | 43 | 0 | 0 | 0 | 0 | 0 | 0 | 0 | 35 | 0 | 0 | 0 | 0 | 0 | 0 | 0.15 | 0.16 | 0.76 | 0.032 | 0.18 | 0.15 | 0.78 | 0.029
2024-01-12 05:19 | 2024-01-12 05:55 | 35024914 | SAE 1022 | 2 | 1.08728 | 02:16 | 35:48 | 07:55 | 27:53 | 1.11 | 1611 | 1589 | 1.5 | 0 | 10:12 | 4.1 | 0 | 24:26 | 70.7 | 0 | 70.8073 | 0.98269 | 36 | 36 | 0 | 0 | 0 | 0 | 0 | 0 | 32 | 0 | 0 | 0 | 0 | 0 | 0 | 0.14 | 0.15 | 0.75 | 0.034 | 0.17 | 0.16 | 0.79 | 0.03
2024-01-12 06:15 | 2024-01-12 07:00 | 35024915 | SAE 1022 | 4 | 1.085822 | 02:10 | 45:32 | 12:21 | 33:11 | 1.84 | 1573 | 1590 | 0.6 | 0 | 05:20 | 4.1 | 0 | 39:01 | 70.7 | 0 | 70.84844 | 0.95723 | 23 | 0 | 0 | 36 | 0 | 0 | 36 | 0 | 32 | 0 | 0 | 0 | 0 | 0 | 0 | 0.14 | 0.16 | 0.75 | 0.033 | 0.18 | 0.15 | 0.82 | 0.025
2024-01-12 07:24 | 2024-01-12 07:48 | 35024916 | SAE 1022 | 1 | 1.075567 | 02:16 | 24:00 | 03:39 | 20:21 | 0.53 | 1611 | 1592 | 0 | 0 | 00:00 | 2.8 | 0 | 22:51 | 70.6 | 0 | 70.77683 | 0.97286 | 0 | 30 | 0 | 36 | 0 | 0 | 48 | 0 | 36 | 0 | 0 | 0 | 0 | 0 | 0 | 0.13 | 0.15 | 0.76 | 0.036 | 0.19 | 0.18 | 0.83 | 0.032
2024-01-12 08:09 | 2024-01-12 08:38 | 35024917 | SAE 1022 | 2 | 1.082176 | 02:14 | 29:20 | 09:19 | 20:01 | 1.27 | 1583 | 1586 | 1.6 | 0 | 13:04 | 1.6 | 0 | 15:11 | 70.6 | 0 | 70.69379 | 1.02034 | 255 | 0 | 0 | 0 | 0 | 0 | 48 | 0 | 34 | 0 | 0 | 0 | 0 | 0 | 0 | 0.15 | 0.17 | 0.75 | 0.037 | 0.15 | 0.15 | 0.79 | 0.03
2024-01-12 08:56 | 2024-01-12 09:28 | 35024918 | SAE 1022 |  | 1.084734 | 02:26 | 32:48 | 09:32 | 23:16 | 1.41 | 1566 | 1589 | 0.5 | 0 | 04:32 | 3.1 | 0 | 27:09 | 70.2 | 0 | 70.31413 | 0.98025 | 31 | 0 | 0 | 0 | 0 | 0 | 47 | 0 | 32 | 0 | 0 | 0 | 0 | 0 | 0 | 0.14 | 0.16 | 0.77 | 0.033 | 0.19 | 0.14 | 0.8 | 0.03
2024-01-12 09:49 | 2024-01-12 10:23 | 35024919 | SAE 1022 | 1 | 1.082477 | 02:10 | 33:32 | 13:11 | 20:21 | 2.02 | 1563 | 1592 | 0 | 0 | 00:00 | 4.2 | 0 | 32:21 | 70.9 | 0 | 71.03418 | 0.97314 | 35 | 0 | 0 | 0 | 0 | 0 | 96 | 0 | 0 | 0 | 0 | 0 | 0 | 0 | 0 | 0.16 | 0.17 | 0.78 | 0.039 | 0.16 | 0.15 | 0.8 | 0.032
2024-01-12 13:20 | 2024-01-12 13:52 | 35024920 | SAE 1011 | 2 | 1.0803125 | 02:06 | 32:40 | 16:08 | 16:32 | 2.38 | 1593 | 1626 | 2.1 | 0 | 17:02 | 1.3 | 0 | 14:31 | 71.7 | 0 | 71.94871 | 1.09335 | 21 | 84 | 0 | 83 | 0 | 0 | 46 | 0 | 0 | 95 | 0 | 0 | 0 | 0 | 0 | 0.07 | 0.12 | 0.59 | 0.032 | 0.09 | 0.14 | 0.68 | 0.027
2024-01-12 15:58 | 2024-01-12 16:31 | 35024921 | SAE 1022 | 2 | 1.086308 | 02:12 | 33:52 | 10:12 | 23:40 | 1.55 | 1585 | 1587 | 2 | 0 | 15:32 | 2.9 | 0 | 18:14 | 70.3 | 0 | 70.40868 | 0.97455 | 23 | 0 | 0 | 0 | 0 | 0 | 39 | 0 | 31 | 0 | 0 | 0 | 0 | 0 | 0 | 0.14 | 0.16 | 0.78 | 0.038 | 0.17 | 0.14 | 0.79 | 0.033
2024-01-12 16:51 | 2024-01-12 17:34 | 35024922 | SAE 1022 | 1 | 1.093125 | 02:06 | 43:00 | 10:35 | 32:25 | 1.53 | 1595 | 1586 | 1.9 | 0 | 16:56 | 3.9 | 0 | 24:55 | 70.2 | 0 | 70.19314 | 1.0035 | 31 | 32 | 0 | 0 | 0 | 0 | 0 | 0 | 32 | 0 | 0 | 0 | 0 | 0 | 0 | 0.14 | 0.18 | 0.78 | 0.046 | 0.2 | 0.13 | 0.8 | 0.04
2024-01-12 17:51 | 2024-01-12 18:44 | 35024923 | SAE 1022 | 5 | 1.095266 | 02:06 | 52:16 | 21:52 | 30:24 | 3.31 | 1545 | 1593 | 9.1 | 0 | 36:35 | 2 | 0 | 15:39 | 70.3 | 0 | 70.4044 | 1.01449 | 5 | 31 | 0 | 0 | 0 | 0 | 0 | 0 | 31 | 36 | 0 | 0 | 0 | 0 | 0 | 0.13 | 0.18 | 0.71 | 0.042 | 0.18 | 0.16 | 0.8 | 0.037
2024-01-12 19:11 | 2024-01-12 19:38 | 35024924 | SAE 1022 | 2 | 1.081528 | 02:12 | 26:16 | 06:02 | 20:14 | 0.87 | 1595 | 1589 | 1 | 0 | 08:32 | 2.6 | 0 | 16:40 | 70 | 0 | 70.08829 | 0.97243 | 39 | 29 | 0 | 0 | 0 | 0 | 0 | 0 | 31 | 0 | 0 | 0 | 0 | 0 | 0 | 0.13 | 0.15 | 0.74 | 0.039 | 0.17 | 0.15 | 0.78 | 0.034
2024-01-11 14:05 | 2024-01-11 14:38 | 35024925 | SAE 1011 | 4 | 1.081748 | 02:24 | 32:36 | 08:20 | 24:16 | 1.2 | 1606 | 1601 | 3.1 | 0 | 22:19 | 1.4 | 0 | 09:11 | 70.6 | 0 | 70.72041 | 0.98706 | 55 | 51 | 0 | 41 | 0 | 0 | 0 | 0 | 0 | 0 | 0 | 0 | 0 | 0 | 0 | 0.07 | 0.12 | 0.61 | 0.034 | 0.07 | 0.16 | 0.7 | 0.033
2024-01-12 14:11 | 2024-01-12 14:40 | 35024926 | SAE 1011 | 4 | 1.081215 | 02:06 | 28:02 | 05:02 | 23:00 | 0.74 | 1627 | 1601 | 1.7 | 0 | 12:58 | 3.7 | 0 | 15:03 | 70.2 | 0 | 70.38678 | 0.99998 | 45 | 85 | 0 | 67 | 0 | 0 | 0 | 0 | 0 | 0 | 0 | 0 | 0 | 0 | 0 | 0.06 | 0.12 | 0.61 | 0.034 | 0.08 | 0.14 | 0.68 | 0.032
2024-01-12 15:02 | 2024-01-12 15:39 | 35024927 | SAE 1011 | 5 | 1.082986 | 02:10 | 36:58 | 08:54 | 28:04 | 1.33 | 1635 | 1611 | 3.9 | 0 | 20:18 | 3.5 | 0 | 15:26 | 70.1 | 0 | 70.25538 | 1.01008 | 29 | 71 | 0 | 53 | 0 | 0 | 0 | 0 | 0 | 0 | 0 | 0 | 0 | 0 | 0 | 0.08 | 0.11 | 0.62 | 0.042 | 0.07 | 0.15 | 0.73 | 0.032
2024-01-15 00:50 | 2024-01-15 01:34 | 35024928 | SAE 1011 | 5 | 1.097882 | 03:00 | 43:48 | 18:28 | 25:20 | 2.74 | 1626 | 1623 | 3.9 | 0 | 21:32 | 4.2 | 0 | 22:11 | 69.8 | 0 | 69.95668 | 0.99102 | 33 | 82 | 0 | 38 | 0 | 0 | 0 | 0 | 0 | 0 | 0 | 0 | 0 | 0 | 0 | 0.06 | 0.11 | 0.62 | 0.033 | 0.08 | 0.17 | 0.71 | 0.027
2024-01-15 01:56 | 2024-01-15 02:38 | 35024929 | SAE 1011 | 1 | 1.093912 | 03:02 | 42:28 | 11:15 | 31:13 | 1.7 | 1620 | 1613 | 2.3 | 0 | 13:14 | 6.5 | 0 | 28:00 | 69.8 | 0 | 70.00133 | 1.08648 | 27 | 133 | 0 | 42 | 0 | 0 | 0 | 0 | 0 | 49 | 0 | 0 | 0 | 0 | 0 | 0.05 | 0.06 | 0.58 | 0.032 | 0.07 | 0.17 | 0.71 | 0.028
2024-01-15 02:59 | 2024-01-15 03:38 | 35024930 | SAE 1011 | 3 | 1.098993 | 03:00 | 38:20 | 11:45 | 26:35 | 1.72 | 1632 | 1620 | 3.6 | 0 | 24:46 | 4 | 0 | 13:31 | 69.8 | 0 | 69.9673 | 0.9832 | 55 | 62 | 0 | 42 | 0 | 0 | 35 | 0 | 0 | 0 | 0 | 0 | 0 | 0 | 0 | 0.08 | 0.13 | 0.62 | 0.036 | 0.08 | 0.19 | 0.7 | 0.033
2024-01-12 19:58 | 2024-01-12 20:38 | 35024931 | SAE 1022 | 1 | 1.091644 | 02:16 | 40:26 | 14:17 | 26:09 | 2.14 | 1575 | 1588 | 1.9 | 0 | 16:16 | 3.5 | 0 | 24:04 | 70 | 0 | 70.07254 | 0.98404 | 38 | 0 | 0 | 0 | 0 | 0 | 0 | 0 | 32 | 0 | 0 | 0 | 0 | 0 | 0 | 0.13 | 0.17 | 0.76 | 0.039 | 0.19 | 0.14 | 0.8 | 0.031
2024-01-12 20:56 | 2024-01-12 21:41 | 35024932 | SAE 1022 | 5 | 1.095451 | 02:10 | 45:16 | 12:14 | 33:02 | 1.84 | 1567 | 1590 | 6.3 | 0 | 39:12 | 0.7 | 0 | 02:53 | 69.5 | 0 | 69.61047 | 0.97389 | 30 | 52 | 0 | 0 | 0 | 0 | 38 | 0 | 32 | 207 | 0 | 0 | 0 | 0 | 0 | 0.14 | 0.2 | 0.77 | 0.049 | 0.17 | 0.18 | 0.81 | 0.028
2024-01-12 22:00 | 2024-01-12 22:34 | 35024933 | SAE 1022 | 2 | 1.095255 | 02:10 | 34:16 | 08:54 | 25:22 | 1.35 | 1598 | 1588 | 0 | 0 | 00:00 | 5.5 | 0 | 33:06 | 70.4 | 0 | 70.5159 | 0.98619 | 0 | 35 | 0 | 0 | 0 | 0 | 0 | 0 | 46 | 0 | 0 | 0 | 0 | 0 | 0 | 0.13 | 0.15 | 0.75 | 0.039 | 0.2 | 0.16 | 0.78 | 0.035
2024-01-12 22:52 | 2024-01-12 23:42 | 35024934 | SAE 1022 | 1 | 1.098113 | 02:12 | 49:44 | 11:44 | 38:00 | 1.81 | 1601 | 1590 | 1.5 | 0 | 10:31 | 5.6 | 0 | 38:03 | 69.8 | 0 | 69.96204 | 0.97217 | 14 | 35 | 0 | 40 | 0 | 0 | 0 | 0 | 41 | 0 | 0 | 0 | 0 | 0 | 0 | 0.14 | 0.14 | 0.73 | 0.038 | 0.18 | 0.15 | 0.82 | 0.033
2024-01-13 00:01 | 2024-01-13 00:52 | 35024935 | SAE 1022 | 5 | 1.092361 | 02:06 | 51:06 | 16:18 | 34:48 | 2.45 | 1619 | 1592 | 7.4 | 0 | 14:41 | 5.8 | 0 | 35:14 | 70.7 | 0 | 71.0254 | 1.52275 | 7 | 93 | 0 | 28 | 0 | 0 | 116 | 62 | 42 | 479 | 0 | 0 | 0 | 0 | 0 | 0.12 | 0.12 | 0.72 | 0.038 | 0.17 | 0.15 | 0.77 | 0.03
2024-01-13 01:13 | 2024-01-13 01:40 | 35024936 | SAE 1022 | 2 | 1.077072 | 02:00 | 27:14 | 06:04 | 21:10 | 0.9 | 1601 | 1588 | 0.6 | 0 | 02:07 | 3.5 | 0 | 24:02 | 70.5 | 0 | 70.57966 | 0.98464 | 38 | 0 | 0 | 0 | 0 | 0 | 0 | 0 | 47 | 0 | 0 | 0 | 0 | 0 | 0 | 0.12 | 0.16 | 0.77 | 0.04 | 0.19 | 0.14 | 0.78 | 0.036
2024-01-13 01:58 | 2024-01-13 02:29 | 35024937 | SAE 1022 | 1 | 1.082963 | 02:02 | 31:12 | 07:31 | 23:41 | 1.08 | 1597 | 1591 | 0 | 0 | 00:00 | 5 | 0 | 30:06 | 70.1 | 0 | 70.226 | 0.9675 | 39 | 35 | 0 | 0 | 0 | 0 | 0 | 0 | 56 | 0 | 0 | 0 | 0 | 0 | 0 | 0.11 | 0.14 | 0.74 | 0.043 | 0.18 | 0.17 | 0.77 | 0.042
2024-01-13 02:47 | 2024-01-13 03:22 | 35024938 | SAE 1022 | 5 | 1.084988 | 02:06 | 35:08 | 10:43 | 24:25 | 1.61 | 1589 | 1588 | 1.6 | 0 | 11:11 | 3.7 | 0 | 22:46 | 70.1 | 0 | 70.27333 | 0.98402 | 0 | 34 | 0 | 43 | 0 | 0 | 0 | 0 | 60 | 0 | 0 | 0 | 0 | 0 | 0 | 0.12 | 0.15 | 0.71 | 0.042 | 0.18 | 0.16 | 0.81 | 0.035
2024-01-13 03:40 | 2024-01-13 04:16 | 35024939 | SAE 1022 | 2 | 1.089907 | 02:12 | 35:48 | 09:33 | 26:15 | 1.44 | 1583 | 1588 | 0.1 | 0 | 01:06 | 6.1 | 0 | 33:33 | 70.1 | 0 | 70.25581 | 0.97012 | 42 | 35 | 0 | 35 | 0 | 0 | 0 | 0 | 51 | 0 | 0 | 0 | 0 | 0 | 0 | 0.12 | 0.15 | 0.72 | 0.038 | 0.17 | 0.17 | 0.81 | 0.032
2024-01-13 04:33 | 2024-01-13 05:11 | 35024940 | SAE 1022 | 1 | 1.087951 | 02:10 | 38:18 | 11:21 | 26:57 | 1.71 | 1572 | 1582 | 1.5 | 0 | 09:55 | 4.7 | 0 | 27:11 | 69.3 | 0 | 69.41923 | 0.979 | 35 | 33 | 0 | 0 | 0 | 0 | 0 | 0 | 47 | 0 | 0 | 0 | 0 | 0 | 0 | 0.13 | 0.15 | 0.77 | 0.038 | 0.19 | 0.16 | 0.8 | 0.037
2024-01-13 05:30 | 2024-01-13 06:04 | 35024941 | SAE 1022 | 5 | 1.0914 | 02:00 | 34:12 | 08:36 | 25:36 | 1.19 | 1611 | 1588 | 1 | 0 | 08:23 | 4.4 | 0 | 24:38 | 70.8 | 0 | 70.96571 | 0.96287 | 39 | 34 | 0 | 40 | 0 | 0 | 0 | 0 | 52 | 0 | 0 | 0 | 0 | 0 | 0 | 0.12 | 0.15 | 0.72 | 0.037 | 0.19 | 0.17 | 0.8 | 0.032
2024-01-13 06:23 | 2024-01-13 06:58 | 35024942 | SAE 1022 | 2 | 1.094306 | 02:16 | 35:32 | 11:11 | 24:21 | 1.6 | 1571 | 1588 | 0 | 0 | 00:00 | 4.1 | 0 | 34:22 | 67.7 | 0 | 67.79427 | 1.05873 | 0 | 0 | 0 | 0 | 0 | 0 | 57 | 0 | 0 | 90 | 0 | 0 | 0 | 0 | 0 | 0.15 | 0.16 | 0.77 | 0.036 | 0.16 | 0.14 | 0.8 | 0.033
2024-01-13 07:17 | 2024-01-13 08:07 | 35024943 | SAE 1022 | 1 | 1.094757 | 02:00 | 49:50 | 14:29 | 35:21 | 2.12 | 1575 | 1583 | 0 | 0 | 00:00 | 5.4 | 0 | 48:37 | 71.3 | 0 | 71.47017 | 0.95888 | 42 | 0 | 0 | 37 | 0 | 0 | 53 | 0 | 34 | 0 | 0 | 0 | 0 | 0 | 0 | 0.14 | 0.16 | 0.73 | 0.04 | 0.19 | 0.15 | 0.8 | 0.034
2024-01-13 08:27 | 2024-01-13 09:04 | 35024944 | SAE 1022 | 5 | 1.100185 | 02:00 | 37:22 | 11:27 | 25:55 | 1.67 | 1576 | 1579 | 0 | 0 | 00:00 | 4.9 | 0 | 36:10 | 71.2 | 0 | 71.35733 | 0.96365 | 43 | 0 | 0 | 38 | 0 | 0 | 48 | 0 | 32 | 0 | 0 | 0 | 0 | 0 | 0 | 0.13 | 0.16 | 0.73 | 0.038 | 0.17 | 0.15 | 0.8 | 0.034
2024-01-13 10:00 | 2024-01-13 10:23 | 35024945 | SAE 1022 | 2 | 1.084468 | 02:06 | 23:34 | 10:13 | 13:21 | 1.5 | 1577 | 1591 | 3.7 | 0 | 22:29 | 0 | 0 | 00:00 | 74.001 | 0.999 | 74.24381 | 1.33204 | 10 | 48 | 0 | 56 | 0 | 0 | 55 | 237 | 51 | 127 | 0 | 0 | 0 | 0 | 0 | 0.11 | 0.12 | 0.69 | 0.036 | 0.17 | 0.17 | 0.78 | 0.035
2024-01-13 09:21 | 2024-01-13 09:24 | 35024945 | SAE 1022 |  |  | 02:06 | 03:00 | 00:00 | 03:00 | 0 |  |  | 0 | 0 | 00:00 | 0.1 | 0 | 01:54 | 68.9 | 0 | 68.9 | 0.999 |  | 0 | 0 | 0 | 0 | 0 | 0 | 0 | 0 | 0 | 0 | 0 | 0 | 0 | 0 | 0 | 0 | 0 | 0 | 0 | 0 | 0 | 0
2024-01-15 04:32 | 2024-01-15 04:54 | 35024951 | SAE 1011 | 5 | 1.072708 | 02:46 | 21:56 | 06:56 | 15:00 | 0.95 | 1611 | 1599 | 0 | 0 | 00:00 | 3 | 0 | 20:50 | 71.2 | 0 | 71.35455 | 0.98778 | 50 | 62 | 0 | 75 | 0 | 0 | 0 | 0 | 0 | 0 | 0 | 0 | 0 | 0 | 0 | 0.08 | 0.12 | 0.6 | 0.038 | 0.07 | 0.17 | 0.7 | 0.035
2024-01-15 05:18 | 2024-01-15 05:45 | 35024952 | SAE 1011 | 4 | 1.075706 | 02:44 | 26:40 | 05:27 | 21:13 | 0.79 | 1647 | 1613 | 1.8 | 0 | 08:10 | 4.5 | 0 | 18:29 | 70.9 | 0 | 71.10152 | 1.00224 | 45 | 100 | 35 | 38 | 0 | 0 | 0 | 0 | 0 | 0 | 0 | 0 | 0 | 0 | 0 | 0.06 | 0.1 | 0.58 | 0.037 | 0.06 | 0.18 | 0.68 | 0.033
2024-01-15 06:10 | 2024-01-15 06:39 | 35024953 | SAE 1011 | 3 | 1.074792 | 03:12 | 29:40 | 14:25 | 15:15 | 2.2 | 1573 | 1605 | 0 | 0 | 00:00 | 4.1 | 0 | 28:36 | 70.6 | 0 | 70.75275 | 0.97 | 57 | 53 | 0 | 61 | 0 | 0 | 0 | 0 | 0 | 0 | 0 | 0 | 0 | 0 | 0 | 0.07 | 0.13 | 0.61 | 0.038 | 0.08 | 0.17 | 0.72 | 0.034
2024-01-15 07:03 | 2024-01-15 07:29 | 35024954 | SAE 1011 | 5 | 1.077049 | 02:30 | 26:06 | 08:20 | 17:46 | 1.21 | 1613 | 1599 | 0 | 0 | 00:00 | 5.7 | 0 | 25:01 | 70.3 | 0 | 70.43862 | 0.99875 | 0 | 51 | 0 | 58 | 0 | 0 | 0 | 0 | 0 | 0 | 0 | 0 | 0 | 0 | 0 | 0.06 | 0.13 | 0.6 | 0.037 | 0.07 | 0.18 | 0.71 | 0.04
2024-01-15 17:29 | 2024-01-15 18:03 | 35024955 | SAE 1011 |  | 1.085475 | 02:30 | 33:32 | 08:46 | 24:46 | 1.27 | 1613 | 1603 | 0 | 0 | 00:00 | 5.8 | 0 | 32:23 | 68.1 | 0 | 68.37481 | 0.96886 | 56 | 77 | 0 | 110 | 0 | 0 | 56 | 0 | 0 | 0 | 0 | 0 | 0 | 0 | 0 | 0.07 | 0.1 | 0.59 | 0.032 | 0.08 | 0.18 | 0.76 | 0.029
2024-01-15 18:21 | 2024-01-15 18:57 | 35024956 | SAE 1011 | 4 | 1.08838 | 02:24 | 36:48 | 07:58 | 28:50 | 1.12 | 1612 | 1588 | 1.5 | 0 | 08:27 | 4 | 0 | 27:07 | 68.8 | 0 | 68.99135 | 0.96324 | 34 | 43 | 0 | 59 | 0 | 0 | 47 | 0 | 0 | 0 | 0 | 0 | 0 | 0 | 0 | 0.06 | 0.14 | 0.63 | 0.034 | 0.08 | 0.17 | 0.74 | 0.031
2024-01-16 13:32 | 2024-01-16 14:58 | 35024957 | SAE 1011 | 5 | 1.114769 | 02:26 | 85:44 | 34:30 | 51:14 | 5.12 | 1573 | 1612 | 4 | 0 | 31:13 | 7.2 | 0 | 53:17 | 69.7 | 0 | 69.85874 | 0.98099 | 30 | 50 | 0 | 56 | 0 | 0 | 0 | 0 | 0 | 0 | 0 | 0 | 0 | 0 | 0 | 0.06 | 0.13 | 0.59 | 0.041 | 0.08 | 0.15 | 0.7 | 0.038
2024-01-15 07:48 | 2024-01-15 08:25 | 35024958 | SAE 1022 | 4 | 1.082523 | 02:30 | 36:42 | 16:01 | 20:41 | 2.37 | 1562 | 1593 | 0 | 0 | 00:00 | 4.7 | 0 | 35:33 | 70.1 | 0 | 70.09804 | 0.99435 | 37 | 0 | 0 | 0 | 0 | 0 | 0 | 0 | 0 | 0 | 0 | 0 | 0 | 0 | 0 | 0.16 | 0.18 | 0.8 | 0.039 | 0.18 | 0.16 | 0.83 | 0.034
2024-01-15 08:44 | 2024-01-15 09:20 | 35024959 | SAE 1022 | 3 | 1.0811 | 02:30 | 35:34 | 09:12 | 26:22 | 1.34 | 1599 | 1590 | 0 | 0 | 00:00 | 4.7 | 0 | 34:23 | 70.4 | 0 | 70.50797 | 0.97372 | 46 | 33 | 0 | 0 | 0 | 0 | 0 | 0 | 42 | 0 | 0 | 0 | 0 | 0 | 0 | 0.13 | 0.15 | 0.74 | 0.043 | 0.19 | 0.17 | 0.78 | 0.037
2024-01-15 09:45 | 2024-01-15 10:13 | 35024960 | SAE 1022 | 5 | 1.075625 | 02:30 | 28:36 | 08:13 | 20:23 | 1.2 | 1603 | 1588 | 0 | 0 | 00:00 | 4.1 | 0 | 27:27 | 70.2 | 0 | 70.33889 | 0.97677 | 0 | 44 | 0 | 0 | 0 | 0 | 0 | 0 | 62 | 0 | 0 | 0 | 0 | 0 | 0 | 0.11 | 0.14 | 0.74 | 0.038 | 0.19 | 0.17 | 0.78 | 0.037
2024-01-15 10:31 | 2024-01-15 11:07 | 35024961 | SAE 1022 | 4 | 1.080949 | 02:32 | 35:28 | 10:38 | 24:50 | 1.57 | 1595 | 1592 | 0 | 0 | 00:00 | 4.7 | 0 | 34:17 | 70.3 | 0 | 70.41444 | 0.99793 | 40 | 34 | 0 | 0 | 0 | 0 | 0 | 0 | 42 | 0 | 0 | 0 | 0 | 0 | 0 | 0.13 | 0.16 | 0.76 | 0.04 | 0.17 | 0.16 | 0.8 | 0.024
2024-01-15 11:26 | 2024-01-15 12:02 | 35024962 | SAE 1022 | 3 | 1.082326 | 02:32 | 35:32 | 12:20 | 23:12 | 1.82 | 1577 | 1585 | 0 | 0 | 00:00 | 4.9 | 0 | 34:19 | 70.3 | 0 | 70.38055 | 0.99665 | 50 | 0 | 0 | 0 | 0 | 0 | 0 | 0 | 42 | 0 | 0 | 0 | 0 | 0 | 0 | 0.13 | 0.18 | 0.8 | 0.038 | 0.17 | 0.15 | 0.78 | 0.036
2024-01-15 12:24 | 2024-01-15 13:06 | 35024963 | SAE 1022 | 5 | 1.087986 | 02:34 | 42:34 | 13:48 | 28:46 | 1.96 | 1590 | 1578 | 0 | 0 | 00:00 | 7.5 | 0 | 41:26 | 70.3 | 0 | 70.35553 | 1.07828 | 32 | 37 | 0 | 0 | 0 | 0 | 0 | 0 | 44 | 108 | 0 | 0 | 0 | 0 | 0 | 0.14 | 0.16 | 0.75 | 0.037 | 0.2 | 0.14 | 0.79 | 0.039
2024-01-15 13:43 | 2024-01-15 14:03 | 35024964 | SAE 1022 | 4 | 1.069248 | 03:02 | 19:44 | 10:19 | 09:25 | 1.53 | 1564 | 1587 | 0 | 0 | 00:00 | 2.6 | 0 | 18:34 | 70.2 | 0 | 70.33357 | 1.0028 | 51 | 35 | 0 | 35 | 0 | 0 | 0 | 0 | 34 | 0 | 0 | 0 | 0 | 0 | 0 | 0.14 | 0.15 | 0.72 | 0.032 | 0.18 | 0.16 | 0.79 | 0.033
2024-01-15 16:38 | 2024-01-15 17:10 | 35024965 | SAE 1011 | 5 | 1.080903 | 02:30 | 31:58 | 03:43 | 28:15 | 0.53 | 1650 | 1617 | 2.1 | 0 | 15:52 | 2.5 | 0 | 14:30 | 69.9 | 0 | 70.06615 | 1.07486 | 0 | 81 | 0 | 58 | 0 | 0 | 0 | 0 | 0 | 68 | 0 | 0 | 0 | 0 | 0 | 0.07 | 0.09 | 0.61 | 0.04 | 0.05 | 0.15 | 0.71 | 0.034
2024-01-15 19:15 | 2024-01-15 19:52 | 35024966 | SAE 1022 | 5 | 1.092963 | 02:24 | 37:02 | 10:15 | 26:47 | 1.5 | 1593 | 1597 | 0 | 0 | 00:00 | 4.8 | 0 | 35:50 | 69.1 | 0 | 69.20725 | 1.02936 | 46 | 31 | 0 | 0 | 0 | 0 | 0 | 0 | 36 | 57 | 0 | 0 | 0 | 0 | 0 | 0.13 | 0.15 | 0.77 | 0.035 | 0.17 | 0.16 | 0.81 | 0.031
2024-01-15 20:15 | 2024-01-15 20:59 | 35024967 | SAE 1022 | 3 | 1.097025 | 02:20 | 44:52 | 20:52 | 24:00 | 3.04 | 1541 | 1597 | 2.2 | 0 | 12:48 | 5.4 | 0 | 30:50 | 69.5 | 0 | 69.58794 | 0.97912 | 27 | 0 | 0 | 0 | 0 | 0 | 42 | 0 | 0 | 0 | 0 | 0 | 0 | 0 | 0 | 0.15 | 0.19 | 0.81 | 0.036 | 0.14 | 0.16 | 0.77 | 0.039
2024-01-15 21:18 | 2024-01-15 22:08 | 35024968 | SAE 1022 | 4 | 1.09787 | 02:16 | 49:48 | 14:27 | 35:21 | 2.09 | 1583 | 1585 | 3.4 | 0 | 25:30 | 3.4 | 0 | 23:08 | 68.4 | 0 | 68.55184 | 0.97063 | 24 | 31 | 0 | 0 | 0 | 0 | 42 | 0 | 33 | 0 | 0 | 0 | 0 | 0 | 0 | 0.14 | 0.16 | 0.77 | 0.039 | 0.19 | 0.13 | 0.81 | 0.032
2024-01-15 22:29 | 2024-01-15 23:06 | 35024969 | SAE 1022 | 5 | 1.09184 | 02:20 | 37:22 | 08:58 | 28:24 | 1.36 | 1591 | 1585 | 1.9 | 0 | 18:01 | 2.8 | 0 | 18:09 | 70.8 | 0 | 70.86771 | 0.96565 | 44 | 0 | 0 | 0 | 0 | 0 | 0 | 0 | 31 | 0 | 0 | 0 | 0 | 0 | 0 | 0.14 | 0.16 | 0.74 | 0.041 | 0.17 | 0.16 | 0.8 | 0.037
2024-01-15 23:25 | 2024-01-16 00:08 | 35024970 | SAE 1022 | 3 | 1.095833 | 02:20 | 42:38 | 14:05 | 28:33 | 2.16 | 1581 | 1587 | 4.6 | 0 | 32:04 | 1.4 | 0 | 10:32 | 70.8 | 0 | 70.85952 | 0.99961 | 39 | 0 | 0 | 0 | 0 | 0 | 0 | 0 | 32 | 0 | 0 | 0 | 0 | 0 | 0 | 0.14 | 0.19 | 0.78 | 0.04 | 0.19 | 0.14 | 0.77 | 0.035
2024-01-16 00:52 | 2024-01-16 01:14 | 35024971 | SAE 1022 | 4 | 1.080567 | 02:26 | 22:00 | 03:20 | 18:40 | 0.5 | 1611 | 1590 | 2.6 | 0 | 13:50 | 0.8 | 0 | 07:00 | 70.9 | 0 | 71.06255 | 1.00866 | 39 | 45 | 0 | 49 | 0 | 0 | 0 | 0 | 43 | 0 | 0 | 0 | 0 | 0 | 0 | 0.11 | 0.14 | 0.7 | 0.04 | 0.16 | 0.12 | 0.78 | 0.04
2024-01-16 01:35 | 2024-01-16 02:15 | 35024972 | SAE 1022 | 5 | 1.096273 | 02:20 | 40:42 | 04:37 | 36:05 | 0.74 | 1634 | 1593 | 4.9 | 0 | 32:27 | 0.9 | 0 | 08:11 | 70.6 | 0 | 70.71493 | 1.04227 | 29 | 33 | 0 | 0 | 0 | 0 | 0 | 0 | 42 | 59 | 0 | 0 | 0 | 0 | 0 | 0.12 | 0.14 | 0.72 | 0.039 | 0.16 | 0.15 | 0.76 | 0.035
2024-01-16 02:36 | 2024-01-16 03:19 | 35024973 | SAE 1022 | 3 | 1.098738 | 02:40 | 43:20 | 22:35 | 20:45 | 3.43 | 1518 | 1588 | 1.6 | 0 | 13:24 | 3.4 | 0 | 28:44 | 71 | 0 | 71.07305 | 0.96984 | 41 | 0 | 0 | 0 | 0 | 0 | 37 | 0 | 0 | 0 | 0 | 0 | 0 | 0 | 0 | 0.17 | 0.17 | 0.77 | 0.037 | 0.18 | 0.17 | 0.79 | 0.034
2024-01-16 03:39 | 2024-01-16 04:25 | 35024974 | SAE 1022 | 4 | 1.096273 | 02:24 | 45:54 | 08:08 | 37:46 | 1.26 | 1623 | 1587 | 1.8 | 0 | 15:06 | 4.5 | 0 | 30:44 | 70.1 | 0 | 70.26888 | 0.95995 | 28 | 51 | 0 | 34 | 0 | 0 | 0 | 0 | 38 | 0 | 0 | 0 | 0 | 0 | 0 | 0.12 | 0.14 | 0.68 | 0.032 | 0.18 | 0.18 | 0.79 | 0.035
2024-01-16 04:45 | 2024-01-16 05:28 | 35024975 | SAE 1022 | 5 | 1.089097 | 02:26 | 42:40 | 05:05 | 37:35 | 0.71 | 1616 | 1587 | 2 | 0 | 22:13 | 2.4 | 0 | 19:13 | 70.5 | 0 | 70.64921 | 0.96338 | 44 | 34 | 0 | 36 | 0 | 0 | 0 | 0 | 38 | 0 | 0 | 0 | 0 | 0 | 0 | 0.13 | 0.15 | 0.71 | 0.04 | 0.17 | 0.18 | 0.8 | 0.036
2024-01-16 05:46 | 2024-01-16 06:19 | 35024976 | SAE 1022 | 3 | 1.088993 | 02:40 | 32:12 | 05:15 | 26:57 | 0.72 | 1630 | 1585 | 3.8 | 0 | 18:28 | 1.9 | 0 | 12:38 | 70.5 | 0 | 70.6485 | 0.96892 | 37 | 31 | 0 | 37 | 0 | 0 | 0 | 0 | 43 | 0 | 0 | 0 | 0 | 0 | 0 | 0.12 | 0.15 | 0.71 | 0.032 | 0.17 | 0.17 | 0.78 | 0.03
2024-01-16 06:36 | 2024-01-16 07:15 | 35024977 | SAE 1022 | 4 | 1.095116 | 02:16 | 38:54 | 14:12 | 24:42 | 2.14 | 1553 | 1593 | 0 | 0 | 00:00 | 5.8 | 0 | 37:39 | 70.3 | 0 | 70.33423 | 1.00379 | 38 | 0 | 0 | 0 | 0 | 0 | 0 | 0 | 0 | 0 | 0 | 0 | 0 | 0 | 0 | 0.17 | 0.2 | 0.77 | 0.034 | 0.16 | 0.15 | 0.78 | 0.029
2024-01-16 07:32 | 2024-01-16 08:16 | 35024978 | SAE 1022 | 5 | 1.089838 | 02:22 | 44:00 | 10:40 | 33:20 | 1.62 | 1595 | 1590 | 0 | 0 | 00:00 | 6.1 | 0 | 42:49 | 70 | 0 | 70.21838 | 0.96973 | 33 | 63 | 0 | 59 | 0 | 0 | 0 | 0 | 53 | 0 | 0 | 0 | 0 | 0 | 0 | 0.12 | 0.12 | 0.66 | 0.042 | 0.17 | 0.17 | 0.77 | 0.04
2024-01-16 17:04 | 2024-01-16 17:39 | 35024979 | SAE 1022 | 5 | 1.085081 | 02:10 | 34:36 | 13:47 | 20:49 | 1.95 | 1569 | 1603 | 0 | 0 | 00:00 | 3.6 | 0 | 32:15 | 68.4 | 0 | 68.51122 | 0.96509 | 46 | 0 | 0 | 39 | 0 | 0 | 0 | 0 | 34 | 0 | 0 | 0 | 0 | 0 | 0 | 0.14 | 0.17 | 0.73 | 0.037 | 0.17 | 0.16 | 0.78 | 0.036
2024-01-16 17:57 | 2024-01-16 18:29 | 35024980 | SAE 1022 | 4 | 1.083137 | 02:10 | 32:06 | 09:40 | 22:26 | 1.37 | 1576 | 1586 | 0.1 | 0 | 01:25 | 4 | 0 | 29:35 | 70 | 0 | 70.10673 | 0.98762 | 32 | 0 | 0 | 34 | 0 | 0 | 0 | 0 | 34 | 0 | 0 | 0 | 0 | 0 | 0 | 0.14 | 0.18 | 0.77 | 0.035 | 0.19 | 0.15 | 0.83 | 0.03
2024-01-16 18:49 | 2024-01-16 19:22 | 35024981 | SAE 1022 | 3 | 1.086319 | 02:10 | 32:22 | 11:56 | 20:26 | 1.76 | 1571 | 1590 | 1.2 | 0 | 09:33 | 3 | 0 | 21:40 | 70 | 0 | 70.0712 | 0.98946 | 41 | 0 | 0 | 0 | 0 | 0 | 0 | 0 | 34 | 0 | 0 | 0 | 0 | 0 | 0 | 0.14 | 0.19 | 0.74 | 0.036 | 0.16 | 0.16 | 0.77 | 0.032
2024-01-16 19:43 | 2024-01-16 20:15 | 35024982 | SAE 1022 | 5 | 1.0836 | 02:06 | 32:28 | 07:41 | 24:47 | 1.14 | 1587 | 1586 | 0.2 | 0 | 02:02 | 3.3 | 0 | 29:17 | 68.4 | 0 | 68.54919 | 0.96566 | 34 | 0 | 0 | 38 | 0 | 0 | 41 | 0 | 34 | 0 | 0 | 0 | 0 | 0 | 0 | 0.12 | 0.18 | 0.75 | 0.039 | 0.17 | 0.18 | 0.86 | 0.033
2024-01-16 20:33 | 2024-01-16 21:14 | 35024983 | SAE 1022 | 4 | 1.085845 | 02:10 | 40:58 | 12:03 | 28:55 | 1.79 | 1572 | 1588 | 1.5 | 0 | 16:15 | 3.4 | 0 | 23:32 | 70.7 | 0 | 70.85974 | 0.95941 | 27 | 36 | 0 | 42 | 0 | 0 | 0 | 0 | 39 | 0 | 0 | 0 | 0 | 0 | 0 | 0.13 | 0.19 | 0.76 | 0.033 | 0.13 | 0.19 | 0.76 | 0.033
2024-01-17 01:23 | 2024-01-17 02:39 | 35024984 | SAE 1011 | 4 | 1.113368 | 02:16 | 76:16 | 22:47 | 53:29 | 3.42 | 1622 | 1625 | 4.5 | 0 | 46:35 | 5.8 | 0 | 28:31 | 70.6 | 0 | 70.71325 | 0.98263 | 11 | 34 | 0 | 38 | 0 | 0 | 0 | 0 | 0 | 0 | 0 | 0 | 0 | 0 | 0 | 0.06 | 0.15 | 0.61 | 0.036 | 0.09 | 0.13 | 0.71 | 0.035
2024-01-17 03:52 | 2024-01-17 04:34 | 35024985 | SAE 1022 | 5 | 1.082627 | 02:20 | 42:10 | 14:06 | 28:04 | 2.09 | 1609 | 1601 | 5.9 | 0 | 23:47 | 3.5 | 0 | 17:09 | 67.7 | 0 | 67.8268 | 1.03694 | 9 | 0 | 0 | 0 | 0 | 0 | 48 | 0 | 35 | 62 | 0 | 0 | 0 | 0 | 0 | 0.14 | 0.18 | 0.77 | 0.037 | 0.17 | 0.15 | 0.81 | 0.03
2024-01-17 04:50 | 2024-01-17 05:22 | 35024986 | SAE 1022 | 4 | 1.076806 | 02:16 | 31:20 | 11:09 | 20:11 | 1.57 | 1587 | 1585 | 1.6 | 0 | 10:04 | 3 | 0 | 21:12 | 70.5 | 0 | 70.64606 | 0.98146 | 0 | 0 | 0 | 38 | 0 | 0 | 38 | 0 | 35 | 0 | 0 | 0 | 0 | 0 | 0 | 0.13 | 0.17 | 0.73 | 0.031 | 0.18 | 0.15 | 0.76 | 0.028
2024-01-17 05:43 | 2024-01-17 06:10 | 35024987 | SAE 1022 | 3 | 1.073808 | 02:14 | 26:46 | 10:42 | 16:04 | 1.56 | 1579 | 1592 | 0.5 | 0 | 03:13 | 3.2 | 0 | 22:26 | 70.6 | 0 | 70.74322 | 0.9692 | 36 | 0 | 0 | 37 | 0 | 0 | 38 | 0 | 35 | 0 | 0 | 0 | 0 | 0 | 0 | 0.13 | 0.17 | 0.73 | 0.032 | 0.17 | 0.17 | 0.8 | 0.031
2024-01-17 06:32 | 2024-01-17 07:02 | 35024988 | SAE 1022 | 5 | 1.075127 | 02:04 | 29:56 | 09:25 | 20:31 | 1.27 | 1589 | 1587 | 0.2 | 0 | 01:26 | 3.9 | 0 | 27:22 | 68.9 | 0 | 68.95563 | 1.0133 | 0 | 0 | 0 | 0 | 0 | 0 | 0 | 0 | 36 | 0 | 0 | 0 | 0 | 0 | 0 | 0.15 | 0.22 | 0.81 | 0.037 | 0.2 | 0.16 | 0.8 | 0.03
2024-01-17 07:19 | 2024-01-17 07:48 | 35024989 | SAE 1022 | 4 | 1.074375 | 02:06 | 28:36 | 08:18 | 20:18 | 1.2 | 1590 | 1591 | 0 | 0 | 00:00 | 3.4 | 0 | 27:27 | 71 | 0 | 71.10818 | 0.97761 | 0 | 0 | 0 | 35 | 0 | 0 | 0 | 0 | 39 | 0 | 0 | 0 | 0 | 0 | 0 | 0.14 | 0.18 | 0.73 | 0.033 | 0.19 | 0.16 | 0.81 | 0.032
2024-01-17 08:08 | 2024-01-17 08:36 | 35024990 | SAE 1022 | 3 | 1.077581 | 02:06 | 28:06 | 10:17 | 17:49 | 1.53 | 1572 | 1589 | 0 | 0 | 00:00 | 4.2 | 0 | 27:02 | 70.8 | 0 | 70.83511 | 0.96637 | 23 | 0 | 0 | 0 | 0 | 0 | 0 | 0 | 0 | 0 | 0 | 0 | 0 | 0 | 0 | 0.16 | 0.2 | 0.76 | 0.034 | 0.18 | 0.15 | 0.79 | 0.028
2024-01-17 08:58 | 2024-01-17 09:37 | 35024991 | SAE 1022 | 5 | 1.080903 | 04:52 | 39:28 | 20:47 | 18:41 | 3.13 | 1529 | 1590 | 0 | 0 | 00:00 | 5.1 | 0 | 38:12 | 71.4 | 0 | 71.5137 | 1.16715 | 10 | 0 | 0 | 31 | 0 | 0 | 40 | 57 | 0 | 152 | 0 | 0 | 0 | 0 | 0 | 0.17 | 0.18 | 0.66 | 0.037 | 0.19 | 0.16 | 0.79 | 0.03
2024-01-17 09:56 | 2024-01-17 10:24 | 35024992 | SAE 1022 | 4 | 1.076007 | 02:04 | 28:20 | 06:30 | 21:50 | 0.95 | 1608 | 1593 | 0 | 0 | 00:00 | 4.3 | 0 | 27:13 | 70.6 | 0 | 70.68148 | 0.96701 | 26 | 0 | 0 | 0 | 0 | 0 | 0 | 0 | 49 | 0 | 0 | 0 | 0 | 0 | 0 | 0.13 | 0.16 | 0.74 | 0.031 | 0.2 | 0.15 | 0.8 | 0.034
2024-01-17 10:43 | 2024-01-17 11:13 | 35024993 | SAE 1022 | 3 | 1.079259 | 02:12 | 29:56 | 10:34 | 19:22 | 1.54 | 1578 | 1587 | 0 | 0 | 00:00 | 3.7 | 0 | 28:49 | 70.9 | 0 | 70.97041 | 0.99327 | 0 | 35 | 0 | 0 | 0 | 0 | 0 | 0 | 0 | 0 | 0 | 0 | 0 | 0 | 0 | 0.16 | 0.17 | 0.74 | 0.032 | 0.18 | 0.14 | 0.77 | 0.032
2024-01-17 11:33 | 2024-01-17 12:10 | 35024994 | SAE 1022 | 5 | 1.090544 | 02:06 | 36:32 | 16:31 | 20:01 | 2.43 | 1564 | 1591 | 0 | 0 | 00:00 | 6.4 | 0 | 35:20 | 70.8 | 0 | 70.94842 | 0.96259 | 0 | 35 | 0 | 0 | 0 | 0 | 38 | 0 | 44 | 0 | 0 | 0 | 0 | 0 | 0 | 0.14 | 0.16 | 0.74 | 0.033 | 0.21 | 0.18 | 0.8 | 0.036
2024-01-17 12:29 | 2024-01-17 13:09 | 35024995 | SAE 1022 | 4 | 1.103565 | 02:06 | 39:48 | 11:34 | 28:14 | 1.69 | 1575 | 1595 | 0 | 0 | 00:00 | 5.3 | 0 | 38:37 | 71.1 | 0 | 71.22214 | 0.96427 | 34 | 31 | 0 | 0 | 0 | 0 | 0 | 0 | 53 | 0 | 0 | 0 | 0 | 0 | 0 | 0.13 | 0.14 | 0.7 | 0.051 | 0.19 | 0.17 | 0.75 | 0.04
2024-01-17 14:14 | 2024-01-17 14:32 | 35024996 | SAE 1022 | 3 | 1.085671 | 02:16 | 18:50 | 02:12 | 16:38 | 0.32 | 1614 | 1595 | 3.1 | 0 | 17:43 | 0 | 0 | 00:00 | 74.001 | 0.999 | 74.17437 | 1.0302 | 29 | 52 | 0 | 44 | 0 | 0 | 0 | 53 | 53 | 0 | 0 | 0 | 0 | 0 | 0 | 0.11 | 0.12 | 0.72 | 0.033 | 0.17 | 0.17 | 0.8 | 0.031
2024-01-17 13:46 | 2024-01-17 13:49 | 35024996 | SAE 1022 |  |  | 02:16 | 02:56 | 00:00 | 02:56 | 0 |  |  | 0 | 0 | 00:00 | 0.5 | 0 | 01:51 | 70.3 | 0 | 70.3 | 0.999 |  | 0 | 0 | 0 | 0 | 0 | 0 | 0 | 0 | 0 | 0 | 0 | 0 | 0 | 0 | 0 | 0 | 0 | 0 | 0 | 0 | 0 | 0
2024-01-18 01:38 | 2024-01-18 02:05 | 35024997 | SAE 1022 | 3 | 1.074977 | 01:50 | 26:18 | 14:37 | 11:41 | 2.21 | 1556 | 1593 | 1.7 | 0 | 12:27 | 1.7 | 0 | 13:47 | 71.2 | 0 | 71.30421 | 0.99717 | 23 | 0 | 0 | 0 | 0 | 0 | 38 | 0 | 34 | 0 | 0 | 0 | 0 | 0 | 0 | 0.14 | 0.19 | 0.75 | 0.04 | 0.18 | 0.16 | 0.77 | 0.035
2024-01-18 02:26 | 2024-01-18 02:59 | 35024998 | SAE 1022 | 4 | 1.078299 | 01:50 | 32:48 | 14:08 | 18:40 | 2.06 | 1561 | 1590 | 0.5 | 0 | 04:50 | 3.7 | 0 | 26:50 | 71.4 | 0 | 71.43188 | 0.99889 | 39 | 0 | 0 | 0 | 0 | 0 | 0 | 0 | 0 | 0 | 0 | 0 | 0 | 0 | 0 | 0.17 | 0.18 | 0.75 | 0.039 | 0.17 | 0.15 | 0.78 | 0.031
2024-01-18 03:24 | 2024-01-18 03:53 | 35024999 | SAE 1022 | 1 | 1.075116 | 01:44 | 28:34 | 10:27 | 18:07 | 1.55 | 1586 | 1586 | 1.3 | 0 | 09:18 | 3 | 0 | 19:10 | 71.3 | 0 | 71.40901 | 0.9841 | 42 | 31 | 0 | 0 | 0 | 0 | 0 | 0 | 43 | 0 | 0 | 0 | 0 | 0 | 0 | 0.12 | 0.15 | 0.7 | 0.034 | 0.19 | 0.13 | 0.76 | 0.033
2024-01-18 04:13 | 2024-01-18 04:42 | 35025000 | SAE 1022 | 3 | 1.086516 | 01:46 | 29:00 | 10:27 | 18:33 | 1.52 | 1582 | 1590 | 0.5 | 0 | 04:39 | 3.4 | 0 | 23:15 | 70.9 | 0 | 71.00267 | 1.00009 | 42 | 0 | 0 | 35 | 0 | 0 | 0 | 0 | 33 | 0 | 0 | 0 | 0 | 0 | 0 | 0.13 | 0.17 | 0.71 | 0.036 | 0.17 | 0.14 | 0.75 | 0.033
2024-01-18 05:02 | 2024-01-18 05:41 | 35025001 | SAE 1022 | 4 | 1.094398 | 01:46 | 38:10 | 11:26 | 26:44 | 1.69 | 1600 | 1585 | 2.8 | 0 | 20:50 | 2.8 | 0 | 17:18 | 70.8 | 0 | 70.93584 | 0.97721 | 34 | 35 | 0 | 36 | 0 | 0 | 0 | 0 | 32 | 0 | 0 | 0 | 0 | 0 | 0 | 0.13 | 0.15 | 0.72 | 0.038 | 0.18 | 0.17 | 0.79 | 0.035
2024-01-18 06:03 | 2024-01-18 06:45 | 35025002 | SAE 1022 | 1 | 1.094444 | 01:46 | 41:50 | 13:24 | 28:26 | 1.99 | 1599 | 1593 | 0.2 | 0 | 01:00 | 7.3 | 0 | 39:35 | 72 | 0 | 72.17367 | 0.99026 | 24 | 33 | 0 | 49 | 0 | 0 | 0 | 0 | 48 | 0 | 0 | 0 | 0 | 0 | 0 | 0.13 | 0.15 | 0.68 | 0.036 | 0.16 | 0.15 | 0.8 | 0.031
2024-01-18 07:06 | 2024-01-18 07:49 | 35025003 | SAE 1022 | 3 | 1.09265 | 01:42 | 43:08 | 06:14 | 36:54 | 0.93 | 1636 | 1593 | 0 | 0 | 00:00 | 6.2 | 0 | 41:59 | 72.5 | 0 | 72.71709 | 0.99155 | 38 | 50 | 0 | 61 | 0 | 0 | 0 | 0 | 62 | 0 | 0 | 0 | 0 | 0 | 0 | 0.11 | 0.13 | 0.66 | 0.035 | 0.16 | 0.15 | 0.77 | 0.033
2024-01-18 08:08 | 2024-01-18 08:46 | 35025004 | SAE 1022 | 4 | 1.078796 | 01:36 | 38:38 | 07:26 | 31:12 | 1.03 | 1624 | 1592 | 0 | 0 | 00:00 | 5.6 | 0 | 37:25 | 71.9 | 0 | 72.12959 | 0.99262 | 0 | 62 | 0 | 60 | 0 | 0 | 0 | 0 | 68 | 0 | 0 | 0 | 0 | 0 | 0 | 0.14 | 0.11 | 0.68 | 0.038 | 0.17 | 0.13 | 0.78 | 0.031
2024-01-16 15:14 | 2024-01-16 15:50 | 35025005 | SAE 1011 | 4 | 1.082743 | 00:46 | 36:32 | 17:44 | 18:48 | 2.62 | 1548 | 1600 | 0.4 | 0 | 05:31 | 4.8 | 0 | 29:54 | 160 | 0 | 160.23122 | 1.01634 | 37 | 61 | 0 | 97 | 0 | 0 | 52 | 0 | 0 | 0 | 0 | 0 | 0 | 0 | 0 | 0.07 | 0.09 | 0.4 | 0.036 | 0.08 | 0.19 | 0.67 | 0.033
2024-01-16 16:16 | 2024-01-16 16:46 | 35025006 | SAE 1011 | 3 | 1.07669 | 02:26 | 29:32 | 08:48 | 20:44 | 1.26 | 1608 | 1595 | 3.5 | 0 | 13:55 | 3.1 | 0 | 14:32 | 68.9 | 0 | 69.05385 | 0.9872 | 46 | 39 | 0 | 81 | 0 | 0 | 0 | 0 | 0 | 0 | 0 | 0 | 0 | 0 | 0 | 0.06 | 0.14 | 0.58 | 0.032 | 0.07 | 0.16 | 0.7 | 0.029
2024-01-17 03:01 | 2024-01-17 03:32 | 35025007 | SAE 1011 | 3 | 1.081076 | 02:16 | 31:52 | 07:40 | 24:12 | 1.18 | 1634 | 1613 | 1.2 | 0 | 06:42 | 5.7 | 0 | 25:08 | 70.5 | 0 | 70.637 | 1.00715 | 47 | 31 | 0 | 72 | 0 | 0 | 0 | 0 | 0 | 0 | 0 | 0 | 0 | 0 | 0 | 0.06 | 0.15 | 0.6 | 0.032 | 0.06 | 0.14 | 0.7 | 0.026
2024-01-17 22:36 | 2024-01-17 23:17 | 35025008 | SAE 1011 | 3 | 1.085752 | 01:50 | 41:02 | 10:53 | 30:09 | 1.57 | 1650 | 1623 | 1.8 | 0 | 11:45 | 6 | 0 | 28:05 | 71.7 | 0 | 71.83319 | 0.96971 | 50 | 61 | 0 | 35 | 0 | 0 | 0 | 0 | 0 | 0 | 0 | 0 | 0 | 0 | 0 | 0.06 | 0.12 | 0.6 | 0.031 | 0.09 | 0.17 | 0.72 | 0.029
2024-01-17 23:39 | 2024-01-18 00:14 | 35025009 | SAE 1011 | 4 | 1.086273 | 02:00 | 35:32 | 11:23 | 24:09 | 1.65 | 1626 | 1608 | 2.3 | 0 | 14:44 | 5 | 0 | 20:47 | 70.7 | 0 | 70.84582 | 1.00011 | 27 | 72 | 0 | 36 | 0 | 0 | 0 | 0 | 0 | 0 | 0 | 0 | 0 | 0 | 0 | 0.06 | 0.12 | 0.59 | 0.033 | 0.09 | 0.16 | 0.7 | 0.034
2024-01-18 00:47 | 2024-01-18 01:20 | 35025010 | SAE 1011 | 1 | 1.074826 | 01:52 | 33:02 | 10:54 | 22:08 | 1.59 | 1638 | 1615 | 1.2 | 0 | 06:43 | 5.5 | 0 | 25:09 | 71.7 | 0 | 71.8863 | 0.99602 | 39 | 81 | 0 | 67 | 0 | 0 | 0 | 0 | 0 | 0 | 0 | 0 | 0 | 0 | 0 | 0.05 | 0.1 | 0.58 | 0.033 | 0.08 | 0.15 | 0.69 | 0.033
2024-01-19 03:53 | 2024-01-19 04:53 | 35025011 | SAE 1011 | 1 | 1.101609 | 03:10 | 60:02 | 20:22 | 39:40 | 3.09 | 1618 | 1625 | 7.1 | 0 | 49:51 | 2.6 | 0 | 09:00 | 70.5 | 0 | 70.71116 | 1.02003 | 33 | 94 | 0 | 73 | 0 | 0 | 0 | 0 | 0 | 0 | 0 | 0 | 0 | 0 | 0 | 0.05 | 0.08 | 0.56 | 0.039 | 0.08 | 0.14 | 0.69 | 0.033
2024-01-19 05:14 | 2024-01-19 05:50 | 35025012 | SAE 1011 | 5 | 1.09294 | 03:06 | 35:20 | 12:01 | 23:19 | 1.8 | 1618 | 1611 | 2.3 | 0 | 15:28 | 4.8 | 0 | 19:47 | 71.3 | 0 | 71.51642 | 1.00697 | 37 | 92 | 0 | 85 | 0 | 0 | 0 | 0 | 0 | 0 | 0 | 0 | 0 | 0 | 0 | 0.06 | 0.09 | 0.54 | 0.034 | 0.08 | 0.15 | 0.72 | 0.025
2024-01-19 21:23 | 2024-01-19 21:51 | 35025013 | SAE 1011 | 4 | 1.079167 | 02:10 | 28:20 | 10:04 | 18:16 | 1.38 | 1599 | 1592 | 3.1 | 0 | 24:32 | 0.5 | 0 | 02:44 | 71.3 | 0 | 71.50023 | 0.98995 | 38 | 49 | 0 | 66 | 0 | 0 | 53 | 0 | 0 | 0 | 0 | 0 | 0 | 0 | 0 | 0.09 | 0.12 | 0.6 | 0.038 | 0.09 | 0.15 | 0.72 | 0.032
2024-01-18 09:07 | 2024-01-18 12:14 | 35025015 | SAE 1022 | 1 | 1.190556 | 01:40 | 186:16 | 43:11 | 143:05 | 6.58 | 1586 | 1615 | 8.9 | 0 | 100:39 | 10 | 0 | 84:24 | 69.5 | 0 | 69.68563 | 1.14026 | 34 | 75 | 0 | 36 | 0 | 0 | 0 | 0 | 32 | 123 | 0 | 0 | 0 | 0 | 0 | 0.14 | 0.14 | 0.71 | 0.037 | 0.19 | 0.15 | 0.81 | 0.021
2024-01-18 12:33 | 2024-01-18 13:12 | 35025016 | SAE 1022 | 3 | 1.089676 | 01:56 | 38:34 | 09:26 | 29:08 | 1.38 | 1600 | 1595 | 0 | 0 | 00:00 | 5.1 | 0 | 37:19 | 68.2 | 0 | 68.34632 | 0.96008 | 41 | 33 | 0 | 37 | 0 | 0 | 0 | 0 | 34 | 0 | 0 | 0 | 0 | 0 | 0 | 0.14 | 0.15 | 0.72 | 0.03 | 0.2 | 0.17 | 0.83 | 0.029
2024-01-18 15:15 | 2024-01-18 16:26 | 35025017 | SAE 1022 | 3 | 1.104456 | 01:42 | 71:16 | 32:17 | 38:59 | 4.92 | 1512 | 1600 | 9.4 | 0 | 70:03 | 0 | 0 | 00:00 | 69.17119 | 1.2 | 69.30444 | 1.20847 | 24 | 75 | 0 | 0 | 0 | 0 | 0 | 0 | 0 | 61 | 0 | 0 | 0 | 0 | 0 | 0.18 | 0.12 | 0.82 | 0.033 | 0.17 | 0.13 | 0.81 | 0.028
2024-01-18 13:30 | 2024-01-18 14:06 | 35025017 | SAE 1022 | 4 | 1.047396 | 01:42 | 36:12 | 13:58 | 22:14 | 2.11 | 1571 | 1597 | 0 | 0 | 00:00 | 4 | 0 | 35:02 | 70.2 | 0 | 70.34586 | 0.98948 | 32 | 35 | 0 | 38 | 0 | 0 | 0 | 0 | 34 | 0 | 0 | 0 | 0 | 0 | 0 | 0.15 | 0.14 | 0.7 | 0.036 | 0.17 | 0.15 | 0.78 | 0.033
2024-01-18 14:26 | 2024-01-18 15:01 | 35025018 | SAE 1022 | 1 | 1.180185 | 01:34 | 35:28 | 17:38 | 17:50 | 2.7 | 1567 | 1626 | 2.9 | 0 | 24:13 | 1.3 | 0 | 10:06 | 69.9 | 0 | 70.06292 | 1.05785 | 44 | 31 | 0 | 60 | 0 | 0 | 0 | 0 | 35 | 91 | 0 | 0 | 0 | 0 | 0 | 0.14 | 0.15 | 0.69 | 0.044 | 0.16 | 0.18 | 0.83 | 0.029
2024-01-18 16:39 | 2024-01-18 17:15 | 35025018 | SAE 1022 | 1 | 1.180185 | 01:34 | 36:22 | 11:17 | 25:05 | 1.62 | 1575 | 1599 | 5.1 | 0 | 34:32 | 0 | 0 | 00:00 | 73.94215 | 1.05785 | 73.98289 | 1.01991 | 27 | 0 | 0 | 0 | 0 | 0 | 0 | 0 | 0 | 0 | 0 | 0 | 0 | 0 | 0 | 0.18 | 0.17 | 0.85 | 0.024 | 0.18 | 0.17 | 0.85 | 0.024
2024-01-18 17:35 | 2024-01-18 18:14 | 35025019 | SAE 1022 | 4 | 1.092512 | 01:56 | 39:42 | 12:54 | 26:48 | 1.85 | 1585 | 1588 | 0.2 | 0 | 03:08 | 3.7 | 0 | 35:23 | 71.6 | 0 | 71.78054 | 0.9623 | 38 | 31 | 0 | 61 | 0 | 0 | 0 | 0 | 48 | 0 | 0 | 0 | 0 | 0 | 0 | 0.12 | 0.14 | 0.7 | 0.036 | 0.2 | 0.16 | 0.81 | 0.033
2024-01-18 18:55 | 2024-01-18 19:25 | 35025020 | SAE 1022 | 1 | 1.080972 | 01:40 | 30:38 | 03:50 | 26:48 | 0.57 | 1610 | 1588 | 1.5 | 0 | 09:06 | 3.3 | 0 | 20:21 | 69.9 | 0 | 70.05196 | 1.09812 | 36 | 33 | 0 | 51 | 0 | 0 | 0 | 0 | 36 | 123 | 0 | 0 | 0 | 0 | 0 | 0.14 | 0.13 | 0.72 | 0.036 | 0.16 | 0.15 | 0.83 | 0.035
2024-01-19 13:31 | 2024-01-19 14:07 | 35025040 | SAE 1022 | 1 | 1.09522 | 02:40 | 36:02 | 09:09 | 26:53 | 1.31 | 1601 | 1591 | 1.5 | 0 | 06:50 | 3.7 | 0 | 28:03 | 71 | 0 | 71.23616 | 0.99449 | 10 | 83 | 0 | 62 | 0 | 0 | 0 | 0 | 53 | 0 | 0 | 0 | 0 | 0 | 0 | 0.12 | 0.1 | 0.68 | 0.037 | 0.18 | 0.18 | 0.79 | 0.037
2024-01-19 14:34 | 2024-01-19 15:18 | 35025041 | DIN 3702 | 5 | 1.0975 | 02:30 | 43:54 | 13:41 | 30:13 | 1.95 | 1579 | 1573 | 5.5 | 0 | 42:42 | 0 | 0 | 00:00 | 70 | 0 | 70.33537 | 0.96147 | 10 | 0 | 0 | 151 | 0 | 0 | 38 | 0 | 104 | 0 | 0 | 0 | 0 | 0 | 0 | 0.26 | 0.19 | 1.02 | 0.04 | 0.38 | 0.21 | 1.23 | 0.029
2024-01-19 15:43 | 2024-01-19 16:19 | 35025042 | SID 3702 | 4 | 1.096632 | 02:36 | 35:58 | 11:53 | 24:05 | 1.71 | 1578 | 1579 | 4 | 0 | 34:46 | 0 | 0 | 00:00 | 70.4 | 0 | 70.78906 | 1.01092 | 27 | 34 | 0 | 185 | 0 | 0 | 0 | 0 | 133 | 46 | 0 | 0 | 0 | 0 | 0 | 0.23 | 0.18 | 0.98 | 0.035 | 0.39 | 0.25 | 1.24 | 0.029
2024-01-18 19:44 | 2024-01-18 22:57 | 35025043 | SAE 1022 | 5 | 1.193299 | 01:36 | 192:16 | 53:46 | 138:30 | 8.06 | 1606 | 1613 | 17.8 | 0 | 173:12 | 3.5 | 0 | 17:54 | 67.3 | 0 | 67.60195 | 1.31944 | 13 | 139 | 0 | 82 | 0 | 0 | 0 | 36 | 39 | 258 | 0 | 0 | 0 | 0 | 0 | 0.13 | 0.1 | 0.65 | 0.036 | 0.18 | 0.1 | 0.88 | 0.024
2024-01-18 23:14 | 2024-01-18 23:52 | 35025044 | SAE 1022 | 4 | 1.083877 | 01:36 | 38:38 | 06:19 | 32:19 | 0.95 | 1639 | 1590 | 3.5 | 0 | 19:54 | 4.5 | 0 | 18:39 | 72.6 | 0 | 72.67748 | 1.07818 | 12 | 96 | 0 | 39 | 0 | 0 | 0 | 0 | 34 | 52 | 0 | 0 | 0 | 0 | 0 | 0.13 | 0.11 | 0.68 | 0.036 | 0.16 | 0.13 | 0.79 | 0.032
2024-01-19 06:14 | 2024-01-19 06:55 | 35025045 | SAE 1022 | 4 | 1.091979 | 03:12 | 41:00 | 10:14 | 30:46 | 1.58 | 1641 | 1595 | 5.9 | 0 | 29:26 | 2.8 | 0 | 10:20 | 71.6 | 0 | 71.8097 | 0.9943 | 0 | 62 | 0 | 49 | 0 | 0 | 0 | 0 | 60 | 0 | 0 | 0 | 0 | 0 | 0 | 0.12 | 0.11 | 0.7 | 0.032 | 0.17 | 0.15 | 0.78 | 0.027
2024-01-19 07:14 | 2024-01-19 07:53 | 35025046 | SAE 1022 | 1 | 1.09213 | 02:50 | 38:48 | 11:05 | 27:43 | 1.64 | 1601 | 1593 | 4.5 | 0 | 17:38 | 2.5 | 0 | 19:55 | 71.5 | 0 | 71.70642 | 1.12417 | 0 | 42 | 0 | 39 | 0 | 0 | 47 | 0 | 38 | 162 | 0 | 0 | 0 | 0 | 0 | 0.14 | 0.13 | 0.71 | 0.034 | 0.18 | 0.17 | 0.77 | 0.033
2024-01-19 08:15 | 2024-01-19 08:57 | 35025047 | SAE 1022 | 5 | 1.092558 | 03:32 | 41:18 | 10:21 | 30:57 | 1.5 | 1586 | 1588 | 3.9 | 0 | 28:15 | 1.8 | 0 | 11:50 | 71.6 | 0 | 71.70976 | 0.96428 | 32 | 35 | 0 | 0 | 0 | 0 | 0 | 0 | 35 | 0 | 0 | 0 | 0 | 0 | 0 | 0.21 | 0.14 | 0.81 | 0.027 | 0.21 | 0.16 | 0.81 | 0.035
2024-01-19 09:15 | 2024-01-19 09:54 | 35025048 | SAE 1022 | 4 | 1.095903 | 02:56 | 38:16 | 13:13 | 25:03 | 1.99 | 1581 | 1590 | 4 | 0 | 29:12 | 0.9 | 0 | 07:55 | 70.7 | 0 | 70.84648 | 0.99462 | 0 | 34 | 0 | 38 | 0 | 0 | 0 | 0 | 35 | 0 | 0 | 0 | 0 | 0 | 0 | 0.15 | 0.16 | 0.74 | 0.036 | 0.18 | 0.16 | 0.75 | 0.032
2024-01-19 10:14 | 2024-01-19 10:53 | 35025049 | SAE 1022 | 1 | 1.102986 | 03:06 | 39:22 | 09:18 | 30:04 | 1.39 | 1599 | 1591 | 2.3 | 0 | 16:59 | 3.2 | 0 | 21:10 | 71.1 | 0 | 71.20999 | 1.02149 | 0 | 34 | 0 | 0 | 0 | 0 | 0 | 0 | 35 | 61 | 0 | 0 | 0 | 0 | 0 | 0.15 | 0.15 | 0.76 | 0.034 | 0.2 | 0.18 | 0.79 | 0.038
2024-01-19 11:17 | 2024-01-19 12:03 | 35025050 | SAE 1022 | 5 | 1.099387 | 03:00 | 46:04 | 16:49 | 29:15 | 2.51 | 1561 | 1592 | 0 | 0 | 00:00 | 6.5 | 0 | 44:50 | 71.1 | 0 | 71.25052 | 0.95768 | 0 | 35 | 0 | 36 | 0 | 0 | 0 | 0 | 34 | 0 | 0 | 0 | 0 | 0 | 0 | 0.15 | 0.15 | 0.72 | 0.037 | 0.2 | 0.17 | 0.8 | 0.035
2024-01-19 12:24 | 2024-01-19 13:06 | 35025051 | SAE 1022 | 4 | 1.097847 | 02:50 | 41:48 | 11:23 | 30:25 | 1.71 | 1600 | 1596 | 0 | 0 | 00:00 | 6 | 0 | 40:24 | 71.5 | 0 | 71.69551 | 0.96475 | 0 | 67 | 0 | 53 | 0 | 0 | 0 | 0 | 39 | 0 | 0 | 0 | 0 | 0 | 0 | 0.14 | 0.13 | 0.69 | 0.04 | 0.19 | 0.14 | 0.77 | 0.035
2024-01-19 16:38 | 2024-01-19 17:25 | 35025052 | SAE 3702 | 1 | 1.098275 | 02:24 | 46:14 | 16:03 | 30:11 | 2.42 | 1556 | 1573 | 4.9 | 0 | 45:04 | 0 | 0 | 00:00 | 70.3 | 0 | 70.76548 | 0.96005 | 0 | 0 | 0 | 193 | 0 | 0 | 47 | 0 | 181 | 0 | 0 | 0 | 0 | 0 | 0 | 0.22 | 0.25 | 1.04 | 0.037 | 0.38 | 0.25 | 1.24 | 0.027
2024-01-19 20:36 | 2024-01-19 21:05 | 35025053 | SAE 1011 | 5 | 1.079502 | 02:20 | 28:24 | 11:19 | 17:05 | 1.64 | 1585 | 1613 | 1.7 | 0 | 14:05 | 2 | 0 | 13:11 | 69.1 | 0 | 69.28795 | 1.03959 | 0 | 52 | 0 | 64 | 0 | 0 | 47 | 0 | 0 | 52 | 0 | 0 | 0 | 0 | 0 | 0.07 | 0.13 | 0.63 | 0.037 | 0.07 | 0.17 | 0.73 | 0.034
2024-01-19 22:10 | 2024-01-19 22:51 | 35025054 | SAE 1022 | 3 | 1.086898 | 02:00 | 40:40 | 13:22 | 27:18 | 1.8 | 1608 | 1598 | 3.9 | 0 | 20:39 | 4.1 | 0 | 19:57 | 68.8 | 0 | 68.94743 | 0.98624 | 35 | 72 | 0 | 0 | 0 | 0 | 0 | 0 | 32 | 0 | 0 | 0 | 0 | 0 | 0 | 0.13 | 0.11 | 0.74 | 0.032 | 0.16 | 0.16 | 0.76 | 0.032
2024-01-19 23:13 | 2024-01-19 23:40 | 35025055 | SAE 1022 | 5 | 1.077998 | 02:12 | 26:26 | 09:44 | 16:42 | 1.42 | 1579 | 1593 | 0.5 | 0 | 07:07 | 2.8 | 0 | 18:11 | 71.7 | 0 | 71.76935 | 0.97016 | 40 | 0 | 0 | 0 | 0 | 0 | 37 | 0 | 0 | 0 | 0 | 0 | 0 | 0 | 0 | 0.18 | 0.19 | 0.8 | 0.034 | 0.18 | 0.18 | 0.83 | 0.029
2024-01-20 | 2024-01-20 00:38 | 35025056 | SAE 1022 | 4 | 1.082222 | 02:10 | 37:48 | 09:55 | 27:53 | 1.39 | 1601 | 1592 | 4.2 | 0 | 29:41 | 1.2 | 0 | 07:54 | 71.1 | 0 | 71.17725 | 0.96177 | 33 | 0 | 0 | 0 | 0 | 0 | 36 | 0 | 0 | 0 | 0 | 0 | 0 | 0 | 0 | 0.15 | 0.17 | 0.79 | 0.035 | 0.17 | 0.16 | 0.83 | 0.029
2024-01-20 01:03 | 2024-01-20 01:31 | 35025057 | SAE 1022 | 3 | 1.07522 | 02:00 | 27:34 | 10:43 | 16:51 | 1.53 | 1581 | 1587 | 2.9 | 0 | 19:06 | 1 | 0 | 07:24 | 67.9 | 0 | 67.97101 | 0.9796 | 39 | 0 | 0 | 0 | 0 | 0 | 36 | 0 | 0 | 0 | 0 | 0 | 0 | 0 | 0 | 0.15 | 0.18 | 0.78 | 0.033 | 0.16 | 0.16 | 0.81 | 0.033
2024-01-20 01:50 | 2024-01-20 02:18 | 35025058 | SAE 1022 | 5 | 1.077639 | 02:06 | 27:12 | 05:06 | 22:06 | 0.73 | 1618 | 1592 | 2.9 | 0 | 19:08 | 0.9 | 0 | 08:02 | 71 | 0 | 71.1813 | 0.97871 | 39 | 40 | 0 | 40 | 0 | 0 | 36 | 0 | 34 | 0 | 0 | 0 | 0 | 0 | 0 | 0.14 | 0.14 | 0.72 | 0.04 | 0.18 | 0.17 | 0.8 | 0.038
2024-01-20 02:38 | 2024-01-20 03:10 | 35025059 | SAE 1022 | 4 | 1.07985 | 02:00 | 31:50 | 13:15 | 18:35 | 1.97 | 1558 | 1593 | 3.1 | 0 | 23:03 | 1.1 | 0 | 07:39 | 70.7 | 0 | 70.73663 | 0.99317 | 37 | 0 | 0 | 0 | 0 | 0 | 0 | 0 | 0 | 0 | 0 | 0 | 0 | 0 | 0 | 0.16 | 0.17 | 0.74 | 0.037 | 0.18 | 0.14 | 0.78 | 0.031
2024-01-20 03:32 | 2024-01-20 03:58 | 35025060 | SAE 1022 | 3 | 1.077685 | 02:00 | 26:06 | 11:14 | 14:52 | 1.63 | 1574 | 1588 | 2.9 | 0 | 19:03 | 1 | 0 | 07:01 | 67.6 | 0 | 67.66754 | 0.98273 | 33 | 0 | 0 | 0 | 0 | 0 | 36 | 0 | 0 | 0 | 0 | 0 | 0 | 0 | 0 | 0.15 | 0.18 | 0.8 | 0.038 | 0.17 | 0.16 | 0.83 | 0.032
2024-01-20 04:22 | 2024-01-20 04:51 | 35025061 | SAE 1022 | 5 | 1.079387 | 02:02 | 28:46 | 10:15 | 18:31 | 1.45 | 1576 | 1592 | 2.5 | 0 | 19:18 | 1.1 | 0 | 08:21 | 71.4 | 0 | 71.43135 | 0.97149 | 42 | 0 | 0 | 0 | 0 | 0 | 0 | 0 | 0 | 0 | 0 | 0 | 0 | 0 | 0 | 0.16 | 0.16 | 0.75 | 0.04 | 0.17 | 0.15 | 0.78 | 0.033
2024-01-20 05:11 | 2024-01-20 05:40 | 35025062 | SAE 1022 | 4 | 1.083368 | 01:56 | 29:06 | 10:10 | 18:56 | 1.43 | 1576 | 1588 | 3.5 | 0 | 21:37 | 1.1 | 0 | 07:24 | 71.2 | 0 | 71.23124 | 1.0033 | 36 | 0 | 0 | 0 | 0 | 0 | 0 | 0 | 0 | 0 | 0 | 0 | 0 | 0 | 0 | 0.17 | 0.17 | 0.76 | 0.047 | 0.17 | 0.14 | 0.78 | 0.036
2024-01-20 06:04 | 2024-01-20 06:37 | 35025063 | SAE 1022 | 3 | 1.092407 | 01:56 | 32:44 | 17:29 | 15:15 | 2.62 | 1541 | 1594 | 0 | 0 | 00:00 | 5.1 | 0 | 32:42 | 68.1 | 0 | 68.13613 | 0.96694 | 35 | 0 | 0 | 0 | 0 | 0 | 0 | 0 | 0 | 0 | 0 | 0 | 0 | 0 | 0 | 0.18 | 0.18 | 0.82 | 0.036 | 0.18 | 0.18 | 0.82 | 0.036
2024-01-20 06:58 | 2024-01-20 07:28 | 35025064 | SAE 1022 | 5 | 1.093715 | 01:50 | 29:58 | 02:41 | 27:17 | 0.37 | 1652 | 1608 | 0 | 0 | 00:00 | 5.1 | 0 | 28:52 | 71.3 | 0 | 71.41025 | 0.98591 | 36 | 32 | 0 | 0 | 0 | 0 | 0 | 0 | 45 | 0 | 0 | 0 | 0 | 0 | 0 | 0.13 | 0.14 | 0.75 | 0.038 | 0.18 | 0.15 | 0.79 | 0.038
2024-01-20 07:51 | 2024-01-20 07:53 | 35025065 | SAE 1022 |  |  | 01:46 | 02:36 | 00:00 | 02:36 | 0 |  |  | 0 | 0 | 00:00 | 0.6 | 0 | 02:19 | 70.8 | 0 | 70.8 | 0.999 |  | 0 | 0 | 0 | 0 | 0 | 0 | 0 | 0 | 0 | 0 | 0 | 0 | 0 | 0 | 0 | 0 | 0 | 0 | 0 | 0 | 0 | 0
2024-01-20 08:20 | 2024-01-20 08:40 | 35025065 | SAE 1022 | 4 | 1.07287 | 01:46 | 20:20 | 04:11 | 16:09 | 0.61 | 1608 | 1590 | 4.4 | 0 | 19:16 | 0 | 0 | 00:00 | 74.001 | 0.999 | 74.177 | 0.99658 | 0 | 51 | 0 | 0 | 0 | 0 | 0 | 0 | 102 | 0 | 0 | 0 | 0 | 0 | 0 | 0.06 | 0.12 | 0.76 | 0.04 | 0.17 | 0.15 | 0.82 | 0.03
2024-02-06 21:51 | 2024-02-06 22:42 | 35025083 | SAE 1011 | 5 | 1.094097 | 07:20 | 51:10 | 15:44 | 35:26 | 2.38 | 1640 | 1628 | 7 | 0 | 33:35 | 2 | 0 | 16:25 | 69.6 | 0 | 69.82609 | 1.0603 | 0 | 72 | 0 | 59 | 0 | 0 | 55 | 0 | 0 | 65 | 0 | 0 | 0 | 0 | 0 | 0.07 | 0.1 | 0.64 | 0.032 | 0.06 | 0.16 | 0.73 | 0.031
2024-02-06 23:03 | 2024-02-06 23:36 | 35025084 | SAE 1011 | 4 | 1.082998 | 03:00 | 33:26 | 09:07 | 24:19 | 1.3 | 1625 | 1608 | 4 | 0 | 23:43 | 2 | 0 | 08:28 | 70.4 | 0 | 70.56892 | 0.99578 | 46 | 70 | 0 | 63 | 0 | 0 | 0 | 0 | 0 | 0 | 0 | 0 | 0 | 0 | 0 | 0.06 | 0.12 | 0.62 | 0.035 | 0.07 | 0.16 | 0.74 | 0.032
2024-02-06 23:56 | 2024-02-07 00:30 | 35025085 | SAE 1011 | 1 | 1.084236 | 02:56 | 34:12 | 04:49 | 29:23 | 0.68 | 1665 | 1610 | 3.7 | 0 | 21:31 | 3.4 | 0 | 11:31 | 70.7 | 0 | 70.88225 | 0.99682 | 14 | 71 | 0 | 81 | 0 | 0 | 0 | 0 | 0 | 0 | 0 | 0 | 0 | 0 | 0 | 0.05 | 0.1 | 0.61 | 0.034 | 0.07 | 0.15 | 0.75 | 0.032
2024-02-07 22:05 | 2024-02-07 22:43 | 35025086 | SAE 1011 | 4 | 1.092141 | 02:20 | 38:34 | 11:22 | 27:12 | 1.69 | 1636 | 1613 | 4.4 | 0 | 23:44 | 3.3 | 0 | 13:37 | 73 | 0 | 73.18795 | 1.03381 | 15 | 53 | 0 | 103 | 0 | 0 | 0 | 0 | 0 | 45 | 0 | 0 | 0 | 0 | 0 | 0.06 | 0.11 | 0.59 | 0.036 | 0.06 | 0.14 | 0.75 | 0.033
2024-02-07 23:02 | 2024-02-07 23:52 | 35025087 | SAE 1011 | 3 | 1.098542 | 02:21 | 50:24 | 13:19 | 37:05 | 1.9 | 1650 | 1609 | 10.1 | 0 | 44:10 | 1 | 0 | 05:03 | 72.8 | 0 | 73.00564 | 1.09287 | 0 | 112 | 0 | 61 | 0 | 0 | 0 | 0 | 0 | 57 | 0 | 0 | 0 | 0 | 0 | 0.05 | 0.07 | 0.55 | 0.038 | 0.08 | 0.15 | 0.71 | 0.033
2024-02-08 22:36 | 2024-02-08 23:06 | 35025088 | SAE 1011 | 1 | 1.041817 | 02:10 | 29:46 | 05:17 | 24:29 | 0.76 | 1618 | 1594 | 2.6 | 0 | 21:39 | 1.2 | 0 | 06:59 | 71.7 | 0 | 71.89843 | 1.0213 | 0 | 62 | 0 | 106 | 0 | 0 | 0 | 0 | 0 | 0 | 0 | 0 | 0 | 0 | 0 | 0.06 | 0.13 | 0.57 | 0.038 | 0.06 | 0.15 | 0.68 | 0.029
2024-02-09 00:10 | 2024-02-09 01:10 | 35025088 | SAE 1011 | 5 | 1.101042 | 02:10 | 60:04 | 35:29 | 24:35 | 5.48 | 1513 | 1628 | 7.3 | 0 | 58:52 | 0 | 0 | 00:00 | 71.16062 | 1.2 | 71.21534 | 1.38271 | 0 | 0 | 0 | 0 | 0 | 0 | 0 | 78 | 0 | 156 | 0 | 0 | 0 | 0 | 0 | 0.07 | 0.16 | 0.76 | 0.036 | 0.09 | 0.13 | 0.76 | 0.029
2024-02-09 01:30 | 2024-02-09 02:02 | 35025089 | SAE 1011 | 3 | 2.332951 | 04:52 | 31:42 | 04:02 | 27:40 | 0.56 | 1643 | 1603 | 0 | 0 | 00:00 | 5 | 0 | 30:37 | 71.7 | 0 | 71.92173 | 1.00988 | 0 | 91 | 0 | 106 | 0 | 0 | 0 | 0 | 0 | 0 | 0 | 0 | 0 | 0 | 0 | 0.05 | 0.09 | 0.54 | 0.036 | 0.07 | 0.17 | 0.71 | 0.029
2024-02-09 17:35 | 2024-02-09 18:03 | 35025090 | SAE 1011 | 1 | 1.083229 | 02:10 | 28:18 | 11:07 | 17:11 | 1.59 | 1589 | 1611 | 0 | 0 | 00:00 | 3.5 | 0 | 27:10 | 74.8 | 0 | 74.97819 | 0.97045 | 0 | 39 | 0 | 109 | 0 | 0 | 0 | 0 | 0 | 0 | 0 | 0 | 0 | 0 | 0 | 0.08 | 0.14 | 0.59 | 0.038 | 0.08 | 0.18 | 0.68 | 0.03
2024-02-09 18:23 | 2024-02-09 19:04 | 35025091 | SAE 1011 | 4 | 1.0889 | 01:56 | 40:48 | 13:22 | 27:26 | 1.88 | 1621 | 1607 | 5 | 0 | 25:30 | 3 | 0 | 14:04 | 72.8 | 0 | 72.99355 | 0.98762 | 0 | 39 | 0 | 115 | 0 | 0 | 0 | 0 | 0 | 0 | 0 | 0 | 0 | 0 | 0 | 0.07 | 0.14 | 0.56 | 0.035 | 0.17 | 0.11 | 0.79 | 0.029
2024-02-10 08:23 | 2024-02-10 09:00 | 35025092 | SAE 1011 | 1 | 1.088553 | 01:56 | 37:38 | 11:43 | 25:55 | 1.77 | 1609 | 1615 | 25.8 | 0 | 36:25 | 0 | 0 | 00:00 | 74.001 | 0.999 | 74.1729 | 0.99255 | 0 | 78 | 0 | 78 | 0 | 0 | 0 | 0 | 0 | 0 | 0 | 0 | 0 | 0 | 0 | 0.06 | 0.11 | 0.57 | 0.045 | 0.07 | 0.17 | 0.68 | 0.036
2024-02-10 07:54 | 2024-02-10 07:57 | 35025092 | SAE 1011 |  |  | 01:56 | 02:34 | 00:00 | 02:34 | 0 |  |  | 0 | 0 | 00:00 | 1.5 | 0 | 02:33 | 72.4 | 0 | 72.4 | 0.999 |  | 0 | 0 | 0 | 0 | 0 | 0 | 0 | 0 | 0 | 0 | 0 | 0 | 0 | 0 | 0 | 0 | 0 | 0 | 0 | 0 | 0 | 0
2024-02-12 01:34 | 2024-02-12 02:24 | 35025093 | SAE 1011 | 3 | 1.095984 | 02:46 | 49:20 | 17:45 | 31:35 | 2.67 | 1637 | 1626 | 8 | 0 | 41:38 | 1.1 | 0 | 06:34 | 72.3 | 0 | 72.56434 | 1.04864 | 0 | 118 | 0 | 103 | 0 | 0 | 0 | 58 | 0 | 0 | 0 | 0 | 0 | 0 | 0 | 0.07 | 0.1 | 0.52 | 0.038 | 0.07 | 0.12 | 0.68 | 0.033
2024-02-12 02:43 | 2024-02-12 03:26 | 35025094 | SAE 1011 |  | 1.089363 | 02:32 | 42:28 | 15:20 | 27:08 | 2.28 | 1588 | 1608 | 4.8 | 0 | 20:28 | 3.1 | 0 | 20:48 | 72 | 0 | 72.21697 | 1.02355 | 0 | 61 | 0 | 72 | 0 | 0 | 46 | 0 | 0 | 60 | 0 | 0 | 0 | 0 | 0 | 0.06 | 0.12 | 0.61 | 0.039 | 0.07 | 0.18 | 0.71 | 0.034
2024-02-12 03:44 | 2024-02-12 04:21 | 35025095 | SAE 1011 | 2 | 1.083854 | 02:46 | 37:12 | 11:22 | 25:50 | 1.63 | 1620 | 1603 | 1 | 0 | 06:04 | 6.3 | 0 | 29:55 | 70.6 | 0 | 70.78569 | 0.95923 | 0 | 31 | 0 | 74 | 0 | 0 | 39 | 0 | 0 | 0 | 0 | 0 | 0 | 0 | 0 | 0.07 | 0.15 | 0.62 | 0.035 | 0.06 | 0.17 | 0.74 | 0.031
2024-02-12 04:39 | 2024-02-12 05:11 | 35025096 | SAE 1011 | 3 | 1.084352 | 02:46 | 32:10 | 10:05 | 22:05 | 1.46 | 1592 | 1599 | 0 | 0 | 00:00 | 4.2 | 0 | 31:05 | 72.2 | 0 | 72.35893 | 1.02427 | 0 | 34 | 0 | 90 | 0 | 0 | 0 | 0 | 0 | 49 | 0 | 0 | 0 | 0 | 0 | 0.07 | 0.14 | 0.57 | 0.037 | 0.07 | 0.16 | 0.69 | 0.035
2024-02-12 05:33 | 2024-02-12 06:03 | 35025097 | SAE 1011 | 5 | 1.081782 | 02:46 | 29:54 | 07:23 | 22:31 | 1.04 | 1599 | 1590 | 0 | 0 | 00:00 | 5 | 0 | 28:48 | 71.2 | 0 | 71.34856 | 0.96766 | 0 | 31 | 0 | 85 | 0 | 0 | 0 | 0 | 0 | 0 | 0 | 0 | 0 | 0 | 0 | 0.06 | 0.14 | 0.6 | 0.037 | 0.08 | 0.16 | 0.63 | 0.037
2024-02-07 00:50 | 2024-02-07 01:23 | 35025098 | SAE 1022 | 5 | 1.08441 | 02:52 | 33:02 | 02:49 | 30:13 | 0.43 | 1630 | 1586 | 2.8 | 0 | 24:05 | 1.5 | 0 | 07:45 | 71 | 0 | 71.09657 | 0.9684 | 0 | 31 | 0 | 0 | 0 | 0 | 0 | 0 | 32 | 0 | 0 | 0 | 0 | 0 | 0 | 0.13 | 0.14 | 0.78 | 0.035 | 0.17 | 0.16 | 0.82 | 0.031
2024-02-07 01:50 | 2024-02-07 02:31 | 35025099 | SAE 1022 | 4 | 1.083519 | 02:50 | 41:12 | 00:00 | 41:12 | 0 |  |  | 2.7 | 0 | 19:09 | 4.6 | 0 | 21:17 | 71.1 | 0 | 71.1 | 0.999 |  | 52 | 0 | 0 | 0 | 0 | 0 | 0 | 32 | 0 | 0 | 0 | 0 | 0 | 0 | 0.13 | 0.11 | 0.79 | 0.035 | 0.18 | 0.16 | 0.8 | 0.032
2024-02-07 02:50 | 2024-02-07 03:27 | 35025100 | SAE 1022 | 1 | 1.078322 | 02:42 | 36:22 | 11:17 | 25:05 | 1.63 | 1586 | 1588 | 3.4 | 0 | 27:39 | 1 | 0 | 07:31 | 71 | 0 | 71.09924 | 0.99406 | 0 | 0 | 0 | 0 | 0 | 0 | 37 | 0 | 32 | 0 | 0 | 0 | 0 | 0 | 0 | 0.14 | 0.16 | 0.76 | 0.035 | 0.14 | 0.15 | 0.7 | 0.036
2024-02-07 03:51 | 2024-02-07 04:18 | 35025101 | SAE 1022 | 5 | 1.073241 | 02:36 | 27:20 | 09:35 | 17:45 | 1.38 | 1572 | 1586 | 1.5 | 0 | 10:01 | 2.2 | 0 | 16:13 | 71.8 | 0 | 71.8937 | 1.00372 | 0 | 31 | 0 | 0 | 0 | 0 | 0 | 0 | 34 | 0 | 0 | 0 | 0 | 0 | 0 | 0.14 | 0.15 | 0.75 | 0.039 | 0.17 | 0.15 | 0.8 | 0.035
2024-02-07 04:44 | 2024-02-07 05:11 | 35025102 | SAE 1022 | 4 | 1.081736 | 02:36 | 27:14 | 09:25 | 17:49 | 1.32 | 1586 | 1586 | 0.6 | 0 | 04:02 | 3 | 0 | 22:07 | 72 | 0 | 72.09537 | 1.00241 | 0 | 33 | 0 | 0 | 0 | 0 | 0 | 0 | 38 | 0 | 0 | 0 | 0 | 0 | 0 | 0.13 | 0.15 | 0.74 | 0.035 | 0.18 | 0.16 | 0.77 | 0.033
2024-02-07 05:31 | 2024-02-07 06:17 | 35025103 | SAE 1022 | 1 | 1.10103 | 02:32 | 46:24 | 16:24 | 30:00 | 2.38 | 1570 | 1590 | 4 | 0 | 30:04 | 2.1 | 0 | 15:07 | 73.5 | 0 | 73.63207 | 0.96444 | 0 | 31 | 0 | 39 | 0 | 0 | 0 | 0 | 34 | 0 | 0 | 0 | 0 | 0 | 0 | 0.13 | 0.15 | 0.72 | 0.041 | 0.18 | 0.17 | 0.79 | 0.037
2024-02-07 06:36 | 2024-02-07 07:19 | 35025104 | SAE 1022 | 5 | 1.099352 | 02:30 | 43:10 | 12:48 | 30:22 | 1.83 | 1598 | 1588 | 2.9 | 0 | 21:21 | 3 | 0 | 20:38 | 72.2 | 0 | 72.35172 | 0.97787 | 0 | 34 | 0 | 41 | 0 | 0 | 0 | 0 | 34 | 0 | 0 | 0 | 0 | 0 | 0 | 0.14 | 0.14 | 0.71 | 0.038 | 0.17 | 0.15 | 0.77 | 0.03
2024-02-07 07:38 | 2024-02-07 08:24 | 35025105 | SAE 1022 | 4 | 1.096655 | 02:16 | 46:32 | 19:35 | 26:57 | 2.89 | 1554 | 1587 | 0 | 0 | 00:00 | 5.7 | 0 | 45:22 | 71.8 | 0 | 71.97946 | 1.01645 | 0 | 34 | 0 | 35 | 0 | 0 | 34 | 0 | 34 | 57 | 0 | 0 | 0 | 0 | 0 | 0.15 | 0.15 | 0.72 | 0.038 | 0.18 | 0.15 | 0.79 | 0.032
2024-02-07 08:49 | 2024-02-07 09:29 | 35025106 | SAE 1022 | 1 | 1.094745 | 02:26 | 40:08 | 09:54 | 30:14 | 1.51 | 1601 | 1590 | 0 | 0 | 00:00 | 5.9 | 0 | 38:58 | 72.3 | 0 | 72.40731 | 1.01074 | 28 | 33 | 0 | 0 | 0 | 0 | 0 | 0 | 34 | 49 | 0 | 0 | 0 | 0 | 0 | 0.14 | 0.16 | 0.75 | 0.037 | 0.18 | 0.17 | 0.77 | 0.036
2024-02-07 09:52 | 2024-02-07 10:42 | 35025107 | SAE 1022 | 5 | 1.102604 | 02:22 | 49:50 | 12:38 | 37:12 | 1.98 | 1605 | 1586 | 0.3 | 0 | 02:56 | 6.2 | 0 | 45:43 | 73.1 | 0 | 73.31132 | 0.96415 | 0 | 53 | 0 | 60 | 0 | 0 | 0 | 0 | 53 | 0 | 0 | 0 | 0 | 0 | 0 | 0.12 | 0.14 | 0.68 | 0.035 | 0.18 | 0.18 | 0.8 | 0.034
2024-02-07 11:01 | 2024-02-07 11:47 | 35025108 | SAE 1022 | 4 | 1.10169 | 02:32 | 46:40 | 12:25 | 34:15 | 1.91 | 1600 | 1585 | 0 | 0 | 00:00 | 6.3 | 0 | 45:31 | 73.1 | 0 | 73.30849 | 0.96102 | 0 | 60 | 0 | 52 | 0 | 0 | 0 | 0 | 53 | 0 | 0 | 0 | 0 | 0 | 0 | 0.13 | 0.12 | 0.7 | 0.037 | 0.19 | 0.17 | 0.79 | 0.033
2024-02-07 12:07 | 2024-02-07 12:58 | 35025109 | SAE 1022 | 1 | 1.104317 | 02:20 | 51:14 | 16:19 | 34:55 | 2.38 | 1583 | 1587 | 0 | 0 | 00:00 | 6.6 | 0 | 50:00 | 73.6 | 0 | 73.78823 | 0.97728 | 0 | 34 | 0 | 55 | 0 | 0 | 0 | 0 | 53 | 0 | 0 | 0 | 0 | 0 | 0 | 0.13 | 0.15 | 0.71 | 0.031 | 0.2 | 0.16 | 0.79 | 0.031
2024-02-07 13:15 | 2024-02-07 13:59 | 35025110 | SAE 1022 | 5 | 1.096991 | 02:20 | 44:04 | 13:15 | 30:49 | 1.99 | 1586 | 1590 | 0 | 0 | 00:00 | 6.6 | 0 | 42:49 | 74.3 | 0 | 74.51887 | 0.972 | 0 | 60 | 0 | 73 | 0 | 0 | 0 | 0 | 44 | 0 | 0 | 0 | 0 | 0 | 0 | 0.14 | 0.13 | 0.67 | 0.036 | 0.17 | 0.17 | 0.78 | 0.031
2024-02-07 21:02 | 2024-02-07 21:43 | 35025111 | SAE 1011 | 1 | 1.091111 | 02:20 | 41:12 | 14:33 | 26:39 | 2.08 | 1625 | 1626 | 0 | 0 | 00:00 | 7.5 | 0 | 39:59 | 72.8 | 0 | 72.93261 | 0.97801 | 0 | 34 | 0 | 58 | 0 | 0 | 0 | 0 | 0 | 0 | 0 | 0 | 0 | 0 | 0 | 0.06 | 0.14 | 0.63 | 0.035 | 0.07 | 0.15 | 0.72 | 0.03
2024-02-08 00:11 | 2024-02-08 00:55 | 35025112 | SAE 1022 | 1 | 1.094664 | 02:21 | 43:48 | 17:02 | 26:46 | 2.51 | 1567 | 1590 | 0.8 | 0 | 03:49 | 5.8 | 0 | 38:45 | 72.4 | 0 | 72.51292 | 0.96265 | 13 | 0 | 0 | 36 | 0 | 0 | 38 | 0 | 0 | 0 | 0 | 0 | 0 | 0 | 0 | 0.14 | 0.16 | 0.73 | 0.036 | 0.15 | 0.15 | 0.82 | 0.031
2024-02-08 01:13 | 2024-02-08 01:57 | 35025113 | SAE 1022 | 4 | 1.094595 | 02:14 | 44:14 | 13:52 | 30:22 | 1.92 | 1579 | 1588 | 0 | 0 | 00:00 | 5.2 | 0 | 43:01 | 71 | 0 | 71.17062 | 1.006 | 26 | 63 | 0 | 38 | 0 | 0 | 0 | 0 | 34 | 0 | 0 | 0 | 0 | 0 | 0 | 0.13 | 0.14 | 0.7 | 0.037 | 0.17 | 0.11 | 0.75 | 0.034
2024-02-08 02:14 | 2024-02-08 02:58 | 35025114 | SAE 1022 | 3 | 1.098993 | 02:22 | 43:42 | 18:40 | 25:02 | 2.85 | 1539 | 1588 | 1.4 | 0 | 10:33 | 4.4 | 0 | 31:54 | 72.8 | 0 | 72.90902 | 0.96351 | 31 | 0 | 0 | 35 | 0 | 0 | 0 | 0 | 30 | 0 | 0 | 0 | 0 | 0 | 0 | 0.15 | 0.17 | 0.72 | 0.036 | 0.19 | 0.15 | 0.78 | 0.028
2024-02-08 03:16 | 2024-02-08 04:03 | 35025115 | SAE 1022 | 1 | 1.10316 | 02:16 | 47:22 | 17:52 | 29:30 | 2.62 | 1551 | 1587 | 0 | 0 | 00:00 | 6.3 | 0 | 46:10 | 72.7 | 0 | 72.68304 | 1.01825 | 32 | 31 | 0 | 0 | 0 | 0 | 0 | 0 | 0 | 0 | 0 | 0 | 0 | 0 | 0 | 0.16 | 0.18 | 0.73 | 0.041 | 0.17 | 0.13 | 0.77 | 0.031
2024-02-08 04:22 | 2024-02-08 05:08 | 35025116 | SAE 1022 | 4 | 1.100949 | 02:16 | 46:38 | 14:41 | 31:57 | 2.1 | 1570 | 1590 | 0 | 0 | 00:00 | 6.8 | 0 | 45:25 | 73 | 0 | 73.10699 | 1.01547 | 33 | 0 | 0 | 36 | 0 | 0 | 0 | 0 | 35 | 49 | 0 | 0 | 0 | 0 | 0 | 0.14 | 0.15 | 0.72 | 0.039 | 0.18 | 0.14 | 0.79 | 0.034
2024-02-08 05:31 | 2024-02-08 06:14 | 35025117 | SAE 1022 | 3 | 1.10213 | 02:20 | 43:42 | 14:15 | 29:27 | 2.02 | 1580 | 1587 | 0 | 0 | 00:00 | 5.8 | 0 | 42:30 | 71.6 | 0 | 71.71873 | 0.96645 | 39 | 0 | 0 | 39 | 0 | 0 | 0 | 0 | 35 | 0 | 0 | 0 | 0 | 0 | 0 | 0.14 | 0.16 | 0.71 | 0.036 | 0.19 | 0.14 | 0.8 | 0.032
2024-02-08 06:33 | 2024-02-08 07:20 | 35025118 | SAE 1022 | 1 | 1.136088 | 02:10 | 47:04 | 10:37 | 36:27 | 1.53 | 1607 | 1587 | 0 | 0 | 00:00 | 7.2 | 0 | 45:50 | 73.2 | 0 | 73.4117 | 0.99046 | 29 | 51 | 0 | 64 | 0 | 0 | 0 | 0 | 53 | 0 | 0 | 0 | 0 | 0 | 0 | 0.13 | 0.13 | 0.68 | 0.039 | 0.19 | 0.14 | 0.79 | 0.034
2024-02-08 07:51 | 2024-02-08 09:00 | 35025118 | SAE 1022 | 1 | 1.136088 | 02:10 | 69:12 | 29:17 | 39:55 | 4.29 | 1552 | 1609 | 9.1 | 0 | 68:04 | 0 | 0 | 00:00 | 74.00954 | 0.99046 | 74.0898 | 1.06875 | 0 | 35 | 0 | 0 | 0 | 0 | 0 | 0 | 0 | 118 | 0 | 0 | 0 | 0 | 0 | 0.2 | 0.15 | 0.8 | 0.03 | 0.2 | 0.15 | 0.8 | 0.03
2024-02-08 12:08 | 2024-02-08 12:24 | 35025119 | SAE 1022 | 4 |  | 02:10 | 16:22 | 06:41 | 09:41 | 0.99 | 1601 | 1601 | 1.5 | 0 | 15:15 | 0 | 0 | 00:00 | 73.91009 | 1.08991 | 73.92457 | 1.07636 | 0 | 0 | 0 | 0 | 0 | 0 | 0 | 0 | 0 | 0 | 0 | 0 | 0 | 0 | 0 | 0 | 0 | 0 | 0 | 0 | 0 | 0 | 0
2024-02-08 12:52 | 2024-02-08 15:24 | 35025119 | SAE 1022 | 3 | 1.164433 | 02:10 | 152:14 | 43:06 | 109:08 | 6.49 | 1557 | 1616 | 20 | 0 | 151:03 | 0 | 0 | 00:00 | 73.92364 | 1.07636 | 74.05685 | 1.29497 | 0 | 81 | 0 | 0 | 0 | 0 | 0 | 91 | 0 | 125 | 0 | 0 | 0 | 0 | 0 | 0.21 | 0.13 | 0.8 | 0.023 | 0.2 | 0.15 | 0.82 | 0.017
2024-02-08 09:18 | 2024-02-08 12:02 | 35025119 | SAE 1022 | 4 |  | 02:10 | 163:40 | 37:27 | 126:13 | 5.67 | 1625 | 1601 | 9 | 0 | 79:03 | 11 | 0 | 83:24 | 72.6 | 0 | 72.72685 | 1.08991 | 0 | 32 | 0 | 0 | 0 | 0 | 0 | 0 | 45 | 69 | 0 | 0 | 0 | 0 | 0 | 0.13 | 0.16 | 0.77 | 0.037 | 0.19 | 0.12 | 0.81 | 0.025
2024-02-08 15:50 | 2024-02-08 16:27 | 35025120 | SAE 1022 | 1 | 1.088333 | 02:16 | 37:02 | 18:06 | 18:56 | 1.9 | 1581 | 1598 | 1.8 | 0 | 11:32 | 2.6 | 0 | 17:46 | 72.8 | 0 | 72.82284 | 0.9953 | 0 | 0 | 0 | 0 | 0 | 0 | 0 | 0 | 0 | 0 | 0 | 0 | 0 | 0 | 0 | 0.18 | 0.2 | 0.76 | 0.032 | 0.17 | 0.18 | 0.76 | 0.027
2024-02-08 16:44 | 2024-02-08 17:37 | 35025121 | SAE 1022 | 5 | 1.091481 | 02:10 | 52:26 | 16:32 | 35:54 | 2.52 | 1612 | 1605 | 9.5 | 0 | 43:57 | 1.2 | 0 | 07:18 | 70.2 | 0 | 70.37769 | 0.97483 | 0 | 34 | 0 | 51 | 0 | 0 | 0 | 0 | 49 | 0 | 0 | 0 | 0 | 0 | 0 | 0.12 | 0.14 | 0.72 | 0.037 | 0.2 | 0.15 | 0.81 | 0.03
2024-02-08 21:40 | 2024-02-08 22:17 | 35025122 | SAE 1011 | 3 | 1.080845 | 02:12 | 37:02 | 12:15 | 24:47 | 1.85 | 1618 | 1621 | 6.8 | 0 | 33:57 | 0.1 | 0 | 01:53 | 72 | 0 | 72.1544 | 1.11098 | 0 | 60 | 0 | 59 | 0 | 0 | 0 | 130 | 0 | 0 | 0 | 0 | 0 | 0 | 0 | 0.06 | 0.12 | 0.59 | 0.037 | 0.06 | 0.16 | 0.7 | 0.029
2024-02-09 02:22 | 2024-02-09 02:58 | 35025123 | SAE 1022 | 1 | 1.080856 | 02:06 | 35:28 | 06:28 | 29:00 | 0.91 | 1619 | 1591 | 1.5 | 0 | 10:20 | 3.7 | 0 | 23:57 | 70.6 | 0 | 70.7652 | 1.03427 | 0 | 31 | 0 | 67 | 0 | 0 | 0 | 0 | 34 | 58 | 0 | 0 | 0 | 0 | 0 | 0.12 | 0.15 | 0.7 | 0.035 | 0.18 | 0.16 | 0.83 | 0.035
2024-02-09 03:17 | 2024-02-09 03:48 | 35025124 | SAE 1022 | 5 | 1.0828125 | 02:06 | 31:18 | 05:44 | 25:34 | 0.78 | 1622 | 1592 | 0 | 0 | 00:00 | 5.5 | 0 | 30:12 | 71 | 0 | 71.16846 | 0.9955 | 0 | 61 | 0 | 36 | 0 | 0 | 0 | 0 | 35 | 0 | 0 | 0 | 0 | 0 | 0 | 0.13 | 0.15 | 0.69 | 0.032 | 0.17 | 0.12 | 0.8 | 0.031
2024-02-09 04:06 | 2024-02-09 04:54 | 35025125 | SAE 1022 | 3 | 1.08544 | 02:02 | 47:38 | 13:00 | 34:38 | 1.86 | 1586 | 1591 | 2.1 | 0 | 13:52 | 4.8 | 0 | 32:36 | 72 | 0 | 72.11525 | 0.96188 | 0 | 0 | 0 | 38 | 0 | 0 | 0 | 0 | 34 | 0 | 0 | 0 | 0 | 0 | 0 | 0.13 | 0.17 | 0.73 | 0.037 | 0.19 | 0.16 | 0.79 | 0.035
2024-02-09 05:13 | 2024-02-09 05:43 | 35025126 | SAE 1022 | 1 | 1.07603 | 02:00 | 29:46 | 09:10 | 20:36 | 1.3 | 1583 | 1589 | 1 | 0 | 05:38 | 3.6 | 0 | 23:02 | 72.1 | 0 | 72.16764 | 1.01409 | 0 | 0 | 0 | 0 | 0 | 0 | 0 | 0 | 34 | 42 | 0 | 0 | 0 | 0 | 0 | 0.14 | 0.17 | 0.72 | 0.036 | 0.17 | 0.16 | 0.77 | 0.033
2024-02-09 06:01 | 2024-02-09 06:28 | 35025127 | SAE 1022 | 5 | 1.081065 | 02:06 | 27:10 | 08:58 | 18:12 | 1.29 | 1584 | 1592 | 0 | 0 | 00:00 | 4 | 0 | 26:03 | 73.9 | 0 | 74.00124 | 0.97173 | 0 | 0 | 0 | 38 | 0 | 0 | 0 | 0 | 34 | 0 | 0 | 0 | 0 | 0 | 0 | 0.14 | 0.17 | 0.71 | 0.038 | 0.18 | 0.16 | 0.77 | 0.031
2024-02-09 06:54 | 2024-02-09 07:23 | 35025128 | SAE 1022 | 3 | 1.0834375 | 02:00 | 28:46 | 03:09 | 25:37 | 0.49 | 1631 | 1589 | 0 | 0 | 00:00 | 5.6 | 0 | 27:38 | 72.6 | 0 | 72.75374 | 0.97955 | 0 | 35 | 0 | 36 | 0 | 0 | 0 | 0 | 53 | 0 | 0 | 0 | 0 | 0 | 0 | 0.12 | 0.14 | 0.7 | 0.042 | 0.18 | 0.16 | 0.77 | 0.036
2024-02-09 07:46 | 2024-02-09 08:16 | 35025129 | SAE 1022 | 1 | 1.085081 | 01:54 | 29:52 | 06:47 | 23:05 | 1 | 1607 | 1587 | 0 | 0 | 00:00 | 5 | 0 | 28:45 | 73.5 | 0 | 73.69708 | 0.99428 | 0 | 35 | 0 | 69 | 0 | 0 | 0 | 0 | 63 | 0 | 0 | 0 | 0 | 0 | 0 | 0.11 | 0.15 | 0.66 | 0.037 | 0.19 | 0.16 | 0.8 | 0.033
2024-02-09 08:37 | 2024-02-09 09:19 | 35025130 | SAE 1022 | 5 | 1.088542 | 02:00 | 42:14 | 12:56 | 29:18 | 1.85 | 1605 | 1588 | 0.1 | 0 | 01:23 | 5.9 | 0 | 39:40 | 74.4 | 0 | 74.5689 | 0.96123 | 0 | 36 | 0 | 40 | 0 | 0 | 0 | 0 | 53 | 0 | 0 | 0 | 0 | 0 | 0 | 0.13 | 0.16 | 0.69 | 0.039 | 0.18 | 0.16 | 0.8 | 0.034
2024-02-09 09:37 | 2024-02-09 10:09 | 35025131 | SAE 1022 | 3 | 1.092674 | 02:02 | 31:18 | 10:32 | 20:46 | 1.57 | 1576 | 1585 | 0 | 0 | 00:00 | 4.5 | 0 | 30:11 | 74.1 | 0 | 74.30486 | 0.9708 | 0 | 51 | 0 | 71 | 0 | 0 | 0 | 0 | 52 | 0 | 0 | 0 | 0 | 0 | 0 | 0.13 | 0.13 | 0.65 | 0.041 | 0.19 | 0.17 | 0.77 | 0.041
2024-02-09 10:26 | 2024-02-09 11:20 | 35025132 | SAE 1022 | 1 | 1.098773 | 02:00 | 53:56 | 13:09 | 40:47 | 1.99 | 1588 | 1587 | 0 | 0 | 00:00 | 8 | 0 | 52:43 | 75 | 0 | 75.23207 | 0.97234 | 0 | 61 | 0 | 63 | 0 | 0 | 0 | 0 | 62 | 0 | 0 | 0 | 0 | 0 | 0 | 0.12 | 0.13 | 0.68 | 0.035 | 0.19 | 0.17 | 0.82 | 0.032
2024-02-09 11:45 | 2024-02-09 12:20 | 35025133 | SAE 1022 | 5 | 1.080521 | 02:06 | 35:02 | 08:16 | 26:46 | 1.18 | 1607 | 1588 | 2.5 | 0 | 05:11 | 4.6 | 0 | 28:38 | 75 | 0 | 75.19795 | 1.08641 | 0 | 51 | 0 | 50 | 0 | 0 | 0 | 0 | 63 | 120 | 0 | 0 | 0 | 0 | 0 | 0.12 | 0.12 | 0.68 | 0.036 | 0.18 | 0.17 | 0.79 | 0.034
2024-02-09 12:41 | 2024-02-09 13:12 | 35025134 | SAE 1022 | 3 | 1.078773 | 02:02 | 30:46 | 12:13 | 18:33 | 1.78 | 1575 | 1586 | 0 | 0 | 00:00 | 4.4 | 0 | 29:37 | 72.5 | 0 | 72.69443 | 0.96734 | 0 | 56 | 0 | 56 | 0 | 0 | 0 | 0 | 49 | 0 | 0 | 0 | 0 | 0 | 0 | 0.13 | 0.13 | 0.69 | 0.035 | 0.18 | 0.19 | 0.83 | 0.024
2024-02-09 13:32 | 2024-02-09 14:03 | 35025135 | SAE 1022 | 1 | 1.08147 | 02:16 | 31:26 | 07:25 | 24:01 | 1.12 | 1595 | 1585 | 2 | 0 | 15:26 | 2.4 | 0 | 14:53 | 75 | 0 | 75.18463 | 0.9729 | 0 | 41 | 0 | 49 | 0 | 0 | 0 | 0 | 63 | 0 | 0 | 0 | 0 | 0 | 0 | 0.12 | 0.14 | 0.68 | 0.038 | 0.18 | 0.17 | 0.77 | 0.032
2024-02-09 16:43 | 2024-02-09 17:16 | 35025136 | SAE 1011 | 5 | 1.079884 | 02:00 | 33:04 | 11:09 | 21:55 | 1.61 | 1625 | 1621 | 4.4 | 0 | 30:14 | 0.4 | 0 | 01:40 | 72.5 | 0 | 72.65677 | 1.00857 | 0 | 61 | 0 | 61 | 0 | 0 | 0 | 0 | 0 | 40 | 0 | 0 | 0 | 0 | 0 | 0.06 | 0.12 | 0.57 | 0.03 | 0.07 | 0.17 | 0.71 | 0.026
2024-02-09 19:20 | 2024-02-09 19:54 | 35025137 | SAE 1022 | 5 | 1.094051 | 02:00 | 33:40 | 10:17 | 23:23 | 1.51 | 1577 | 1591 | 0 | 0 | 00:00 | 4.2 | 0 | 32:30 | 74 | 0 | 74.20259 | 0.96691 | 0 | 31 | 0 | 57 | 0 | 0 | 42 | 0 | 39 | 0 | 0 | 0 | 0 | 0 | 0 | 0.13 | 0.14 | 0.7 | 0.038 | 0.18 | 0.16 | 0.79 | 0.034
2024-02-09 20:14 | 2024-02-09 21:13 | 35025138 | SAE 1022 | 1 | 1.10162 | 01:54 | 58:56 | 13:49 | 45:07 | 2.1 | 1602 | 1588 | 6.8 | 0 | 41:54 | 3.1 | 0 | 15:53 | 74.6 | 0 | 74.73266 | 0.96742 | 0 | 0 | 0 | 63 | 0 | 0 | 0 | 0 | 53 | 0 | 0 | 0 | 0 | 0 | 0 | 0.12 | 0.16 | 0.7 | 0.04 | 0.2 | 0.14 | 0.78 | 0.032
2024-02-10 06:44 | 2024-02-10 07:37 | 35025139 | SAE 1011 | 4 | 1.072269 | 01:46 | 52:40 | 21:04 | 31:36 | 3.18 | 1621 | 1633 | 3.6 | 0 | 23:42 | 6.8 | 0 | 27:45 | 71.4 | 0 | 71.52336 | 0.98014 | 0 | 35 | 0 | 41 | 0 | 0 | 0 | 0 | 0 | 0 | 0 | 0 | 0 | 0 | 0 | 0.08 | 0.17 | 0.68 | 0.038 | 0.07 | 0.15 | 0.68 | 0.038
2024-02-12 08:19 | 2024-02-12 08:44 | 35025140 | SAE 1022 | 5 | 1.075197 | 02:36 | 25:38 | 06:54 | 18:44 | 0.97 | 1601 | 1588 | 0 | 0 | 00:00 | 3.8 | 0 | 24:29 | 70.9 | 0 | 71.05479 | 0.98195 | 0 | 34 | 0 | 52 | 0 | 0 | 0 | 0 | 42 | 0 | 0 | 0 | 0 | 0 | 0 | 0.11 | 0.14 | 0.71 | 0.042 | 0.18 | 0.16 | 0.8 | 0.042
2024-02-12 09:03 | 2024-02-12 09:31 | 35025141 | SAE 1022 | 2 | 1.080046 | 02:30 | 28:42 | 10:29 | 18:13 | 1.47 | 1577 | 1586 | 0 | 0 | 00:00 | 3.9 | 0 | 27:38 | 70.3 | 0 | 70.36803 | 0.98784 | 0 | 0 | 0 | 0 | 0 | 0 | 0 | 0 | 33 | 0 | 0 | 0 | 0 | 0 | 0 | 0.13 | 0.2 | 0.74 | 0.039 | 0.17 | 0.17 | 0.79 | 0.031
2024-02-12 09:56 | 2024-02-12 10:35 | 35025142 | SAE 1022 | 3 | 1.079074 | 02:50 | 38:44 | 08:58 | 29:46 | 1.32 | 1602 | 1590 | 1.2 | 0 | 04:37 | 5.3 | 0 | 32:58 | 70.7 | 0 | 70.86112 | 1.04754 | 0 | 35 | 0 | 61 | 0 | 0 | 0 | 0 | 31 | 79 | 0 | 0 | 0 | 0 | 0 | 0.13 | 0.15 | 0.69 | 0.042 | 0.14 | 0.17 | 0.83 | 0.04
2024-02-12 10:52 | 2024-02-12 11:20 | 35025143 | SAE 1022 | 5 | 1.074583 | 02:26 | 27:44 | 06:53 | 20:51 | 1.01 | 1587 | 1588 | 0 | 0 | 00:00 | 3.9 | 0 | 26:37 | 70.6 | 0 | 70.70945 | 0.97011 | 0 | 0 | 0 | 34 | 0 | 0 | 0 | 0 | 43 | 0 | 0 | 0 | 0 | 0 | 0 | 0.12 | 0.18 | 0.73 | 0.039 | 0.13 | 0.17 | 0.72 | 0.04
2024-02-12 11:43 | 2024-02-12 12:18 | 35025144 | SAE 1022 | 2 | 1.077315 | 02:26 | 35:08 | 12:35 | 22:33 | 1.86 | 1577 | 1592 | 2.1 | 0 | 10:12 | 3.7 | 0 | 23:44 | 70.5 | 0 | 70.59333 | 0.9784 | 0 | 0 | 0 | 61 | 0 | 0 | 0 | 0 | 0 | 0 | 0 | 0 | 0 | 0 | 0 | 0.13 | 0.17 | 0.72 | 0.04 | 0.15 | 0.16 | 0.82 | 0.036
2024-02-12 12:39 | 2024-02-12 13:08 | 35025145 | SAE 1022 | 3 | 1.074155 | 02:22 | 28:38 | 15:35 | 13:03 | 2.24 | 1548 | 1593 | 0 | 0 | 00:00 | 3.9 | 0 | 27:34 | 70.9 | 0 | 70.97562 | 0.99373 | 0 | 0 | 0 | 41 | 0 | 0 | 0 | 0 | 0 | 0 | 0 | 0 | 0 | 0 | 0 | 0.15 | 0.19 | 0.72 | 0.039 | 0.17 | 0.16 | 0.8 | 0.035
2024-02-12 13:30 | 2024-02-12 13:57 | 35025146 | SAE 1022 | 5 | 1.07191 | 02:26 | 27:14 | 08:59 | 18:15 | 1.38 | 1581 | 1588 | 0 | 0 | 00:00 | 3.4 | 0 | 26:11 | 71.7 | 0 | 71.86486 | 0.97594 | 0 | 32 | 0 | 59 | 0 | 0 | 0 | 0 | 43 | 0 | 0 | 0 | 0 | 0 | 0 | 0.12 | 0.15 | 0.69 | 0.038 | 0.18 | 0.17 | 0.79 | 0.035
2024-02-12 18:53 | 2024-02-12 19:41 | 35025147 | SAE 1022 | 4 | 1.085174 | 02:16 | 47:44 | 21:13 | 26:31 | 3.19 | 1592 | 1599 | 1.6 | 0 | 09:02 | 7.4 | 0 | 37:29 | 71.1 | 0 | 71.33739 | 1.26777 | 0 | 121 | 0 | 115 | 0 | 0 | 0 | 0 | 77 | 90 | 0 | 0 | 0 | 0 | 0 | 0.12 | 0.11 | 0.61 | 0.039 | 0.2 | 0.17 | 0.85 | 0.038
2024-02-12 20:03 | 2024-02-12 20:34 | 35025148 | SAE 1022 | 2 | 1.074838 | 02:20 | 31:02 | 03:09 | 27:53 | 0.48 | 1640 | 1590 | 1.9 | 0 | 04:13 | 4.5 | 0 | 25:43 | 70.9 | 0 | 71.12292 | 1.11162 | 0 | 81 | 0 | 36 | 0 | 0 | 0 | 0 | 71 | 127 | 0 | 0 | 0 | 0 | 0 | 0.11 | 0.11 | 0.71 | 0.034 | 0.19 | 0.17 | 0.86 | 0.035
2024-02-12 20:53 | 2024-02-12 21:20 | 35025149 | SAE 1022 | 3 | 1.075625 | 02:26 | 26:46 | 08:48 | 17:58 | 1.3 | 1579 | 1589 | 0 | 0 | 00:00 | 4.8 | 0 | 25:37 | 71.8 | 0 | 71.94048 | 0.9708 | 0 | 32 | 0 | 36 | 0 | 0 | 0 | 0 | 43 | 0 | 0 | 0 | 0 | 0 | 0 | 0.13 | 0.15 | 0.74 | 0.039 | 0.18 | 0.18 | 0.78 | 0.038
2024-02-12 21:40 | 2024-02-12 22:11 | 35025150 | SAE 1022 | 4 | 1.077743 | 02:16 | 30:42 | 11:06 | 19:36 | 1.57 | 1585 | 1586 | 0 | 0 | 00:00 | 4.6 | 0 | 29:36 | 68.9 | 0 | 69.04256 | 0.97677 | 0 | 34 | 0 | 39 | 0 | 0 | 0 | 0 | 34 | 0 | 0 | 0 | 0 | 0 | 0 | 0.14 | 0.14 | 0.73 | 0.039 | 0.18 | 0.16 | 0.81 | 0.037
2024-02-12 22:31 | 2024-02-12 22:59 | 35025151 | SAE 1022 | 2 | 1.081551 | 02:14 | 28:38 | 07:34 | 21:04 | 1.04 | 1590 | 1590 | 0 | 0 | 00:00 | 3.5 | 0 | 27:29 | 72.7 | 0 | 72.89154 | 0.97247 | 0 | 42 | 0 | 70 | 0 | 0 | 0 | 0 | 52 | 0 | 0 | 0 | 0 | 0 | 0 | 0.12 | 0.12 | 0.68 | 0.042 | 0.18 | 0.16 | 0.79 | 0.039
2024-02-12 23:17 | 2024-02-12 23:54 | 35025152 | SAE 1022 | 3 | 1.090822 | 02:22 | 36:58 | 08:11 | 28:47 | 1.23 | 1602 | 1586 | 0 | 0 | 00:00 | 6.5 | 0 | 35:48 | 74.2 | 0 | 74.40684 | 0.96553 | 0 | 51 | 0 | 78 | 0 | 0 | 0 | 0 | 43 | 0 | 0 | 0 | 0 | 0 | 0 | 0.13 | 0.11 | 0.66 | 0.044 | 0.16 | 0.15 | 0.78 | 0.034
2024-02-13 00:14 | 2024-02-13 00:53 | 35025153 | SAE 1022 | 4 | 1.087986 | 02:16 | 38:58 | 13:24 | 25:34 | 1.91 | 1559 | 1593 | 0 | 0 | 00:00 | 4.5 | 0 | 37:45 | 69.3 | 0 | 69.40304 | 0.96613 | 0 | 33 | 0 | 0 | 0 | 0 | 0 | 0 | 34 | 0 | 0 | 0 | 0 | 0 | 0 | 0.14 | 0.13 | 0.75 | 0.041 | 0.19 | 0.15 | 0.78 | 0.034
2024-02-13 01:09 | 2024-02-13 01:42 | 35025154 | SAE 1022 | 2 | 1.087164 | 02:20 | 32:42 | 15:04 | 17:38 | 2.27 | 1545 | 1588 | 0 | 0 | 00:00 | 4.2 | 0 | 31:38 | 75.1 | 0 | 75.25745 | 0.99131 | 0 | 36 | 0 | 53 | 0 | 0 | 0 | 0 | 35 | 0 | 0 | 0 | 0 | 0 | 0 | 0.15 | 0.14 | 0.71 | 0.04 | 0.18 | 0.15 | 0.77 | 0.035
2024-02-13 02:05 | 2024-02-13 02:40 | 35025155 | SAE 1022 | 3 | 1.085787 | 02:26 | 35:18 | 07:58 | 27:20 | 1.12 | 1595 | 1581 | 0 | 0 | 00:00 | 4.6 | 0 | 34:05 | 74.2 | 0 | 74.34482 | 0.96726 | 0 | 30 | 0 | 49 | 0 | 0 | 0 | 0 | 33 | 0 | 0 | 0 | 0 | 0 | 0 | 0.14 | 0.13 | 0.7 | 0.04 | 0.18 | 0.16 | 0.78 | 0.034
2024-02-13 02:58 | 2024-02-13 03:33 | 35025156 | SAE 1022 | 4 | 1.089363 | 02:20 | 34:58 | 13:43 | 21:15 | 2.09 | 1558 | 1587 | 0 | 0 | 00:00 | 5.1 | 0 | 33:44 | 69 | 0 | 69.11275 | 0.963 | 0 | 0 | 0 | 37 | 0 | 0 | 0 | 0 | 35 | 0 | 0 | 0 | 0 | 0 | 0 | 0.15 | 0.16 | 0.74 | 0.042 | 0.2 | 0.15 | 0.82 | 0.032
2024-02-13 03:52 | 2024-02-13 04:32 | 35025157 | SAE 1022 | 2 | 1.087662 | 02:26 | 39:58 | 17:31 | 22:27 | 2.57 | 1564 | 1595 | 0 | 0 | 00:00 | 4.5 | 0 | 38:49 | 75.4 | 0 | 75.56998 | 0.96577 | 0 | 41 | 0 | 60 | 0 | 0 | 0 | 0 | 33 | 0 | 0 | 0 | 0 | 0 | 0 | 0.14 | 0.12 | 0.69 | 0.044 | 0.18 | 0.16 | 0.77 | 0.036
2024-02-13 04:51 | 2024-02-13 05:35 | 35025158 | SAE 1022 | 3 | 1.089294 | 02:50 | 44:26 | 10:30 | 33:56 | 1.52 | 1594 | 1593 | 0 | 0 | 00:00 | 5.7 | 0 | 43:16 | 73.7 | 0 | 73.90632 | 0.96031 | 0 | 50 | 0 | 82 | 0 | 0 | 0 | 0 | 34 | 0 | 0 | 0 | 0 | 0 | 0 | 0.14 | 0.12 | 0.68 | 0.04 | 0.15 | 0.17 | 0.78 | 0.037
2024-02-13 05:54 | 2024-02-13 06:26 | 35025159 | SAE 1022 | 4 | 1.080174 | 02:20 | 31:30 | 09:50 | 21:40 | 1.42 | 1576 | 1588 | 0 | 0 | 00:00 | 3.9 | 0 | 30:23 | 67.6 | 0 | 67.73665 | 0.97324 | 0 | 33 | 0 | 37 | 0 | 0 | 0 | 0 | 32 | 0 | 0 | 0 | 0 | 0 | 0 | 0.14 | 0.13 | 0.74 | 0.04 | 0.18 | 0.15 | 0.83 | 0.037
2024-02-13 06:45 | 2024-02-13 07:18 | 35025160 | SAE 1022 | 2 | 1.081644 | 02:22 | 32:54 | 05:57 | 26:57 | 0.93 | 1601 | 1588 | 0 | 0 | 00:00 | 5.2 | 0 | 31:43 | 70.5 | 0 | 70.67529 | 1.01745 | 0 | 51 | 0 | 61 | 0 | 0 | 0 | 0 | 32 | 49 | 0 | 0 | 0 | 0 | 0 | 0.14 | 0.12 | 0.71 | 0.041 | 0.19 | 0.17 | 0.82 | 0.041
2024-02-13 07:37 | 2024-02-13 08:09 | 35025161 | SAE 1022 | 3 | 1.080127 | 02:22 | 32:20 | 05:16 | 27:04 | 0.77 | 1610 | 1588 | 0 | 0 | 00:00 | 4.7 | 0 | 31:16 | 70.1 | 0 | 70.30239 | 0.96882 | 0 | 40 | 0 | 60 | 0 | 0 | 37 | 0 | 32 | 0 | 0 | 0 | 0 | 0 | 0 | 0.13 | 0.12 | 0.7 | 0.043 | 0.17 | 0.15 | 0.81 | 0.039
2024-02-13 08:31 | 2024-02-13 09:07 | 35025162 | SAE 1022 | 4 | 1.07713 | 02:14 | 35:50 | 16:30 | 19:20 | 2.35 | 1551 | 1591 | 0 | 0 | 00:00 | 5 | 0 | 34:36 | 67.2 | 0 | 67.32084 | 1.00484 | 0 | 59 | 0 | 34 | 0 | 0 | 0 | 0 | 0 | 0 | 0 | 0 | 0 | 0 | 0 | 0.16 | 0.14 | 0.69 | 0.04 | 0.2 | 0.13 | 0.81 | 0.038
2024-02-13 09:27 | 2024-02-13 09:51 | 35025163 | SAE 1022 | 2 | 1.075081 | 02:20 | 24:06 | 05:43 | 18:23 | 0.85 | 1598 | 1590 | 0 | 0 | 00:00 | 3.7 | 0 | 22:58 | 70.2 | 0 | 70.39255 | 0.99942 | 0 | 40 | 0 | 59 | 0 | 0 | 35 | 0 | 32 | 0 | 0 | 0 | 0 | 0 | 0 | 0.14 | 0.12 | 0.71 | 0.038 | 0.18 | 0.15 | 0.81 | 0.034
2024-02-12 06:22 | 2024-02-12 06:57 | 35025164 | SAE 1011 | 2 | 1.0839 | 02:26 | 34:24 | 13:16 | 21:08 | 2.03 | 1582 | 1601 | 0 | 0 | 00:00 | 5 | 0 | 33:14 | 69.9 | 0 | 69.9993 | 0.99422 | 0 | 0 | 0 | 48 | 0 | 0 | 38 | 0 | 0 | 0 | 0 | 0 | 0 | 0 | 0 | 0.08 | 0.16 | 0.63 | 0.037 | 0.07 | 0.14 | 0.71 | 0.033
2024-02-12 07:21 | 2024-02-12 07:50 | 35025165 | SAE 1011 | 3 | 1.079375 | 02:40 | 29:34 | 06:24 | 23:10 | 0.93 | 1603 | 1595 | 0 | 0 | 00:00 | 3.8 | 0 | 28:29 | 70.3 | 0 | 70.3952 | 0.96656 | 0 | 0 | 0 | 62 | 0 | 0 | 0 | 0 | 0 | 0 | 0 | 0 | 0 | 0 | 0 | 0.06 | 0.14 | 0.59 | 0.037 | 0.06 | 0.14 | 0.7 | 0.035
2024-02-12 17:01 | 2024-02-12 17:38 | 35025166 | SAE 1011 | 2 | 1.086493 | 02:30 | 36:58 | 17:04 | 19:54 | 2.44 | 1602 | 1621 | 1.5 | 0 | 14:55 | 2.9 | 0 | 20:51 | 69.5 | 0 | 69.66194 | 0.96707 | 0 | 60 | 0 | 61 | 0 | 0 | 0 | 0 | 0 | 0 | 0 | 0 | 0 | 0 | 0 | 0.06 | 0.12 | 0.57 | 0.038 | 0.08 | 0.17 | 0.68 | 0.034
2024-02-12 18:01 | 2024-02-12 18:33 | 35025167 | SAE 1011 | 3 | 1.085903 | 02:20 | 31:42 | 08:45 | 22:57 | 1.24 | 1621 | 1609 | 0 | 0 | 00:00 | 5.9 | 0 | 30:38 | 70.9 | 0 | 71.11363 | 1.02549 | 0 | 77 | 0 | 101 | 0 | 0 | 0 | 0 | 0 | 58 | 0 | 0 | 0 | 0 | 0 | 0.06 | 0.11 | 0.56 | 0.036 | 0.06 | 0.18 | 0.68 | 0.031
2024-02-13 20:11 | 2024-02-13 20:56 | 35025168 | SAE 1011 | 4 | 1.098738 | 02:06 | 44:56 | 21:03 | 23:53 | 3.14 | 1599 | 1627 | 1.6 | 0 | 08:38 | 7.5 | 0 | 35:09 | 69.2 | 0 | 69.30225 | 1.11887 | 0 | 34 | 0 | 42 | 0 | 0 | 0 | 0 | 0 | 106 | 0 | 0 | 0 | 0 | 0 | 0.06 | 0.16 | 0.65 | 0.044 | 0.08 | 0.15 | 0.72 | 0.037
2024-02-13 21:23 | 2024-02-13 22:01 | 35025169 | SAE 1011 | 2 | 1.093403 | 02:10 | 38:18 | 11:23 | 26:55 | 1.71 | 1625 | 1615 | 2.3 | 0 | 08:46 | 6.9 | 0 | 28:18 | 70.6 | 0 | 70.77322 | 1.07754 | 0 | 62 | 0 | 78 | 0 | 0 | 0 | 0 | 0 | 78 | 0 | 0 | 0 | 0 | 0 | 0.06 | 0.13 | 0.61 | 0.04 | 0.07 | 0.16 | 0.68 | 0.039
2024-02-13 22:20 | 2024-02-13 22:53 | 35025170 | SAE 1011 | 5 | 1.090521 | 02:20 | 32:36 | 08:18 | 24:18 | 1.21 | 1613 | 1608 | 0 | 0 | 00:00 | 6 | 0 | 31:29 | 72.7 | 0 | 72.87303 | 0.97112 | 0 | 69 | 0 | 72 | 0 | 0 | 0 | 0 | 0 | 0 | 0 | 0 | 0 | 0 | 0 | 0.06 | 0.1 | 0.59 | 0.041 | 0.07 | 0.16 | 0.69 | 0.034
2024-02-13 10:12 | 2024-02-13 10:44 | 35025171 | SAE 1022 | 3 | 1.07956 | 02:16 | 32:02 | 09:09 | 22:53 | 1.34 | 1588 | 1589 | 0 | 0 | 00:00 | 4.5 | 0 | 30:55 | 70.3 | 0 | 70.47155 | 0.96774 | 0 | 51 | 0 | 51 | 0 | 0 | 0 | 0 | 34 | 0 | 0 | 0 | 0 | 0 | 0 | 0.14 | 0.12 | 0.69 | 0.042 | 0.18 | 0.16 | 0.78 | 0.037
2024-02-13 11:10 | 2024-02-13 11:39 | 35025172 | SAE 1022 | 4 | 1.07515 | 02:10 | 28:24 | 13:08 | 15:16 | 1.82 | 1557 | 1587 | 0 | 0 | 00:00 | 3.7 | 0 | 27:17 | 68.4 | 0 | 68.52347 | 0.96744 | 0 | 31 | 0 | 59 | 0 | 0 | 0 | 0 | 0 | 0 | 0 | 0 | 0 | 0 | 0 | 0.16 | 0.13 | 0.7 | 0.043 | 0.18 | 0.15 | 0.83 | 0.039
2024-02-13 11:57 | 2024-02-13 12:32 | 35025173 | SAE 1022 | 2 | 1.079028 | 02:12 | 34:23 | 13:46 | 20:37 | 2 | 1563 | 1590 | 0 | 0 | 00:00 | 3.8 | 0 | 33:10 | 70.9 | 0 | 71.02469 | 0.98175 | 0 | 40 | 0 | 50 | 0 | 0 | 0 | 0 | 0 | 0 | 0 | 0 | 0 | 0 | 0 | 0.15 | 0.13 | 0.69 | 0.041 | 0.19 | 0.15 | 0.79 | 0.037
2024-02-13 12:53 | 2024-02-13 13:24 | 35025174 | SAE 1022 | 3 | 1.078287 | 02:13 | 30:50 | 05:21 | 25:29 | 0.8 | 1611 | 1592 | 0 | 0 | 00:00 | 4.2 | 0 | 29:45 | 71.1 | 0 | 71.2923 | 0.96827 | 0 | 58 | 0 | 72 | 0 | 0 | 0 | 0 | 31 | 0 | 0 | 0 | 0 | 0 | 0 | 0.14 | 0.11 | 0.68 | 0.042 | 0.17 | 0.17 | 0.8 | 0.043
2024-02-13 23:11 | 2024-02-13 23:55 | 35025175 | SAE 1022 | 4 | 1.088935 | 02:06 | 44:02 | 12:46 | 31:16 | 1.85 | 1573 | 1588 | 0 | 0 | 00:00 | 5.9 | 0 | 42:52 | 67.9 | 0 | 67.97652 | 0.96834 | 0 | 34 | 0 | 0 | 0 | 0 | 0 | 0 | 0 | 0 | 0 | 0 | 0 | 0 | 0 | 0.15 | 0.13 | 0.75 | 0.041 | 0.16 | 0.14 | 0.79 | 0.033
2024-02-14 00:14 | 2024-02-14 00:46 | 35025176 | SAE 1022 | 2 | 1.081863 | 02:10 | 31:46 | 10:48 | 20:58 | 1.61 | 1562 | 1585 | 0 | 0 | 00:00 | 4.1 | 0 | 30:38 | 74.6 | 0 | 74.74317 | 0.97052 | 0 | 49 | 0 | 64 | 0 | 0 | 0 | 0 | 0 | 0 | 0 | 0 | 0 | 0 | 0 | 0.16 | 0.12 | 0.7 | 0.042 | 0.16 | 0.16 | 0.8 | 0.035
2024-02-14 01:08 | 2024-02-14 01:46 | 35025177 | SAE 1022 | 5 | 1.084826 | 02:04 | 38:08 | 15:40 | 22:28 | 2.39 | 1555 | 1592 | 0 | 0 | 00:00 | 4.5 | 0 | 36:59 | 74.8 | 0 | 74.90764 | 0.96582 | 0 | 35 | 0 | 37 | 0 | 0 | 0 | 0 | 0 | 0 | 0 | 0 | 0 | 0 | 0 | 0.15 | 0.13 | 0.71 | 0.045 | 0.17 | 0.17 | 0.77 | 0.034
2024-02-14 02:03 | 2024-02-14 02:32 | 35025178 | SAE 1022 | 4 | 1.081296 | 02:00 | 29:36 | 07:44 | 21:52 | 1.12 | 1581 | 1590 | 0 | 0 | 00:00 | 4 | 0 | 28:31 | 68.1 | 0 | 68.20596 | 0.97723 | 0 | 38 | 0 | 0 | 0 | 0 | 0 | 0 | 35 | 0 | 0 | 0 | 0 | 0 | 0 | 0.15 | 0.14 | 0.78 | 0.039 | 0.19 | 0.16 | 0.81 | 0.036
2024-02-14 02:56 | 2024-02-14 03:25 | 35025179 | SAE 1022 | 2 | 1.089595 | 02:10 | 29:44 | 14:00 | 15:44 | 2.03 | 1564 | 1588 | 0 | 0 | 00:00 | 3.6 | 0 | 28:38 | 74.6 | 0 | 74.75711 | 0.97829 | 0 | 33 | 0 | 62 | 0 | 0 | 0 | 0 | 32 | 0 | 0 | 0 | 0 | 0 | 0 | 0.15 | 0.11 | 0.68 | 0.039 | 0.18 | 0.13 | 0.78 | 0.034
2024-02-14 03:43 | 2024-02-14 04:22 | 35025180 | SAE 1022 | 5 | 1.09338 | 02:26 | 38:58 | 08:13 | 30:45 | 1.21 | 1607 | 1590 | 0 | 0 | 00:00 | 5.4 | 0 | 37:49 | 75.4 | 0 | 75.62052 | 0.97645 | 0 | 70 | 0 | 81 | 0 | 0 | 0 | 0 | 34 | 0 | 0 | 0 | 0 | 0 | 0 | 0.14 | 0.09 | 0.67 | 0.041 | 0.17 | 0.15 | 0.79 | 0.033
2024-02-14 04:38 | 2024-02-14 05:23 | 35025181 | SAE 1022 | 4 | 1.090544 | 02:16 | 44:44 | 11:23 | 33:21 | 1.69 | 1567 | 1583 | 0 | 0 | 00:00 | 5 | 0 | 43:30 | 67.8 | 0 | 67.95045 | 0.97121 | 0 | 34 | 0 | 0 | 0 | 0 | 42 | 0 | 33 | 0 | 0 | 0 | 0 | 0 | 0 | 0.14 | 0.13 | 0.76 | 0.038 | 0.18 | 0.14 | 0.79 | 0.033
2024-02-14 05:44 | 2024-02-14 06:19 | 35025182 | SAE 1022 | 2 | 1.086019 | 02:16 | 35:12 | 10:43 | 24:29 | 1.53 | 1585 | 1588 | 0 | 0 | 00:00 | 4.7 | 0 | 34:03 | 74.9 | 0 | 75.10326 | 0.96551 | 0 | 48 | 0 | 85 | 0 | 0 | 0 | 0 | 35 | 0 | 0 | 0 | 0 | 0 | 0 | 0.15 | 0.11 | 0.66 | 0.037 | 0.18 | 0.16 | 0.79 | 0.033
2024-02-14 06:38 | 2024-02-14 07:18 | 35025183 | SAE 1022 | 5 | 1.086794 | 02:02 | 40:00 | 12:16 | 27:44 | 1.77 | 1556 | 1581 | 0 | 0 | 00:00 | 5.5 | 0 | 38:46 | 69.2 | 0 | 69.29834 | 0.99485 | 0 | 71 | 0 | 0 | 0 | 0 | 0 | 0 | 0 | 0 | 0 | 0 | 0 | 0 | 0 | 0.15 | 0.12 | 0.73 | 0.04 | 0.16 | 0.17 | 0.79 | 0.033
2024-02-14 07:41 | 2024-02-14 08:15 | 35025184 | SAE 1022 | 5 | 1.081875 | 02:00 | 34:30 | 12:08 | 22:22 | 1.71 | 1580 | 1584 | 0 | 0 | 00:00 | 5.7 | 0 | 33:21 | 68.5 | 0 | 68.75341 | 0.96773 | 0 | 33 | 0 | 73 | 0 | 0 | 75 | 0 | 34 | 0 | 0 | 0 | 0 | 0 | 0 | 0.13 | 0.13 | 0.7 | 0.04 | 0.16 | 0.15 | 0.83 | 0.034
2024-02-14 08:37 | 2024-02-14 09:08 | 35025185 | SAE 1022 | 2 | 1.078391 | 02:00 | 30:56 | 08:38 | 22:18 | 1.23 | 1586 | 1584 | 0 | 0 | 00:00 | 4.3 | 0 | 29:49 | 69.8 | 0 | 70.03572 | 0.99846 | 0 | 70 | 0 | 62 | 0 | 0 | 39 | 0 | 31 | 0 | 0 | 0 | 0 | 0 | 0 | 0.14 | 0.11 | 0.68 | 0.041 | 0.18 | 0.15 | 0.8 | 0.037
2024-02-14 09:29 | 2024-02-14 09:58 | 35025186 | SAE 1022 | 5 | 1.081377 | 02:06 | 28:36 | 07:39 | 20:57 | 1.11 | 1583 | 1583 | 0 | 0 | 00:00 | 4.6 | 0 | 27:30 | 70.6 | 0 | 70.77456 | 0.98883 | 0 | 50 | 0 | 64 | 0 | 0 | 0 | 0 | 31 | 0 | 0 | 0 | 0 | 0 | 0 | 0.14 | 0.11 | 0.7 | 0.037 | 0.19 | 0.14 | 0.83 | 0.039
2024-02-14 10:20 | 2024-02-14 10:55 | 35025187 | SAE 1022 | 4 | 1.093287 | 01:56 | 35:00 | 11:39 | 23:21 | 1.65 | 1568 | 1590 | 0 | 0 | 00:00 | 4.4 | 0 | 31:19 | 68.3 | 0 | 68.38862 | 0.99962 | 0 | 51 | 0 | 0 | 0 | 0 | 0 | 0 | 0 | 0 | 0 | 0 | 0 | 0 | 0 | 0.16 | 0.13 | 0.72 | 0.039 | 0.18 | 0.15 | 0.79 | 0.033
2024-02-14 11:17 | 2024-02-14 11:58 | 35025188 | SAE 1022 | 2 | 1.112674 | 02:06 | 40:46 | 13:18 | 27:28 | 1.94 | 1587 | 1597 | 0 | 0 | 00:00 | 5.9 | 0 | 39:33 | 72 | 0 | 72.18813 | 0.99013 | 0 | 53 | 0 | 60 | 0 | 0 | 0 | 0 | 33 | 0 | 0 | 0 | 0 | 0 | 0 | 0.14 | 0.12 | 0.7 | 0.039 | 0.19 | 0.14 | 0.8 | 0.036
2024-02-14 12:20 | 2024-02-14 12:23 | 35025189 | SAE 1022 |  |  | 02:02 | 02:36 | 00:00 | 02:36 | 0 |  |  | 0 | 0 | 00:00 | 0.6 | 0 | 02:36 | 72.1 | 0 | 72.1 | 0.999 |  | 0 | 0 | 0 | 0 | 0 | 0 | 0 | 0 | 0 | 0 | 0 | 0 | 0 | 0 | 0 | 0 | 0 | 0 | 0 | 0 | 0 | 0
2024-02-14 12:52 | 2024-02-14 13:28 | 35025189 | SAE 1022 | 5 | 1.099896 | 02:02 | 35:58 | 08:03 | 27:55 | 1.21 | 1602 | 1603 | 0 | 0 | 00:00 | 6 | 0 | 34:47 | 74.001 | 0.999 | 74.27562 | 1.09086 | 0 | 130 | 0 | 42 | 0 | 0 | 0 | 0 | 67 | 60 | 0 | 0 | 0 | 0 | 0 | 0.1 | 0.07 | 0.7 | 0.037 | 0.16 | 0.18 | 0.79 | 0.033
2024-02-14 23:29 | 2024-02-15 00:03 | 35025190 | SAE 1022 | 3 | 1.088727 | 01:40 | 33:48 | 10:28 | 23:20 | 1.48 | 1576 | 1580 | 1.7 | 0 | 07:34 | 4.6 | 0 | 25:02 | 71.7 | 0 | 71.60163 | 1.33052 | 0 | 51 | 0 | 64 | 0 | 0 | 0 | 0 | 0 | 0 | 0 | 0 | 0 | 0 | 0 | 0.18 | 0.13 | 0.7 | 0.04 | 0.18 | 0.17 | 0.82 | 0.035
2024-02-15 00:19 | 2024-02-15 01:01 | 35025191 | SAE 1022 | 4 | 1.090567 | 01:36 | 41:54 | 18:46 | 23:08 | 2.74 | 1538 | 1592 | 0 | 0 | 00:00 | 4.7 | 0 | 40:44 | 69 | 0 | 69.06581 | 0.96879 | 0 | 33 | 0 | 0 | 0 | 0 | 0 | 0 | 0 | 0 | 0 | 0 | 0 | 0 | 0 | 0 | 0 | 0 | 0 | 0 | 0 | 0 | 0
2024-02-15 01:17 | 2024-02-15 01:54 | 35025192 | SAE 1022 | 2 | 1.086829 | 01:43 | 36:54 | 13:26 | 23:28 | 1.93 | 1558 | 1583 | 3 | 0 | 17:11 | 3 | 0 | 18:34 | 68.9 | 0 | 69.05563 | 0.96228 | 0 | 34 | 0 | 48 | 0 | 0 | 0 | 0 | 35 | 0 | 0 | 0 | 0 | 0 | 0 | 0.15 | 0.13 | 0.73 | 0.034 | 0.21 | 0.16 | 0.83 | 0.029
2024-02-15 02:11 | 2024-02-15 02:50 | 35025193 | SAE 1022 | 3 | 1.085544 | 01:30 | 38:44 | 11:39 | 27:05 | 1.65 | 1566 | 1590 | 0 | 0 | 00:00 | 4.8 | 0 | 37:29 | 68.7 | 0 | 68.77437 | 0.96158 | 0 | 34 | 0 | 0 | 0 | 0 | 0 | 0 | 0 | 0 | 0 | 0 | 0 | 0 | 0 | 0.16 | 0.13 | 0.74 | 0.035 | 0.17 | 0.15 | 0.8 | 0.033
2024-02-15 03:07 | 2024-02-15 03:35 | 35025194 | SAE 1022 | 4 | 1.080382 | 01:42 | 27:26 | 07:40 | 19:46 | 1.02 | 1581 | 1581 | 0 | 0 | 00:00 | 3 | 0 | 26:18 | 68.9 | 0 | 69.06064 | 0.99877 | 229 | 51 | 0 | 58 | 0 | 0 | 0 | 0 | 35 | 0 | 0 | 0 | 0 | 0 | 0 | 0.14 | 0.11 | 0.7 | 0.034 | 0.19 | 0.16 | 0.84 | 0.029
2024-02-15 03:54 | 2024-02-15 04:31 | 35025195 | SAE 1022 | 2 | 1.086053 | 01:36 | 36:52 | 12:23 | 24:29 | 1.83 | 1573 | 1588 | 0 | 0 | 00:00 | 4.5 | 0 | 35:42 | 74.4 | 0 | 74.60153 | 0.96533 | 0 | 50 | 0 | 83 | 0 | 0 | 0 | 0 | 33 | 0 | 0 | 0 | 0 | 0 | 0 | 0.14 | 0.1 | 0.65 | 0.035 | 0.2 | 0.14 | 0.77 | 0.032
2024-02-15 04:49 | 2024-02-15 05:27 | 35025196 | SAE 1022 | 3 | 1.087164 | 01:44 | 38:08 | 07:13 | 30:55 | 1.1 | 1602 | 1580 | 0.8 | 0 | 04:39 | 4.2 | 0 | 32:16 | 74.9 | 0 | 75.10868 | 0.96619 | 0 | 63 | 0 | 81 | 0 | 0 | 0 | 0 | 34 | 0 | 0 | 0 | 0 | 0 | 0 | 0.14 | 0.1 | 0.66 | 0.043 | 0.17 | 0.16 | 0.78 | 0.033
2024-02-15 05:44 | 2024-02-15 06:18 | 35025197 | SAE 1022 | 4 | 1.084074 | 01:30 | 34:02 | 12:17 | 21:45 | 1.8 | 1562 | 1595 | 0 | 0 | 00:00 | 4.2 | 0 | 32:50 | 68.1 | 0 | 68.16861 | 0.98771 | 0 | 34 | 0 | 0 | 0 | 0 | 0 | 0 | 0 | 0 | 0 | 0 | 0 | 0 | 0 | 0.16 | 0.13 | 0.79 | 0.038 | 0.18 | 0.14 | 0.81 | 0.033
2024-02-15 06:41 | 2024-02-15 07:15 | 35025198 | SAE 1022 | 2 | 1.080683 | 01:46 | 34:46 | 11:10 | 23:36 | 1.6 | 1573 | 1588 | 0 | 0 | 00:00 | 4.9 | 0 | 33:34 | 69.3 | 0 | 69.42816 | 0.97901 | 0 | 51 | 0 | 39 | 0 | 0 | 0 | 0 | 0 | 0 | 0 | 0 | 0 | 0 | 0 | 0.16 | 0.12 | 0.72 | 0.038 | 0.16 | 0.15 | 0.81 | 0.03
2024-02-15 07:32 | 2024-02-15 08:07 | 35025199 | SAE 1022 | 3 | 1.082824 | 01:36 | 34:22 | 11:03 | 23:19 | 1.65 | 1581 | 1587 | 0 | 0 | 00:00 | 4.5 | 0 | 33:11 | 72.6 | 0 | 72.74347 | 0.96879 | 0 | 42 | 0 | 72 | 0 | 0 | 0 | 0 | 0 | 0 | 0 | 0 | 0 | 0 | 0 | 0.15 | 0.13 | 0.68 | 0.04 | 0.16 | 0.17 | 0.81 | 0.038
2024-02-15 08:25 | 2024-02-15 09:01 | 35025200 | SAE 1022 | 4 | 1.083264 | 01:42 | 35:22 | 13:57 | 21:25 | 2.06 | 1550 | 1590 | 0 | 0 | 00:00 | 4.8 | 0 | 34:09 | 68.8 | 0 | 68.91303 | 0.96287 | 0 | 33 | 0 | 39 | 0 | 0 | 0 | 0 | 0 | 0 | 0 | 0 | 0 | 0 | 0 | 0.16 | 0.14 | 0.72 | 0.038 | 0.17 | 0.16 | 0.83 | 0.031
2024-02-15 14:02 | 2024-02-15 15:04 | 35025201 | SAE 1022 | 3 | 1.106921 | 01:46 | 61:52 | 29:48 | 32:04 | 4.51 | 1531 | 1610 | 2 | 0 | 14:51 | 6.5 | 0 | 42:58 | 73 | 0 | 73.13992 | 1.02599 | 0 | 40 | 0 | 49 | 0 | 0 | 0 | 0 | 0 | 51 | 0 | 0 | 0 | 0 | 0 | 0.18 | 0.14 | 0.69 | 0.036 | 0.19 | 0.18 | 0.81 | 0.031
2024-02-15 15:28 | 2024-02-15 15:55 | 35025202 | SAE 1022 | 4 | 1.087049 | 03:40 | 27:08 | 11:01 | 16:07 | 1.52 | 1587 | 1600 | 0 | 0 | 00:00 | 4 | 0 | 26:04 | 69.9 | 0 | 70.01468 | 0.96796 | 0 | 39 | 0 | 0 | 0 | 0 | 0 | 0 | 43 | 0 | 0 | 0 | 0 | 0 | 0 | 0.13 | 0.14 | 0.77 | 0.037 | 0.2 | 0.16 | 0.8 | 0.03
2024-02-15 16:18 | 2024-02-15 17:03 | 35025203 | SAE 1022 | 1 | 1.092766 | 03:34 | 45:12 | 15:05 | 30:07 | 2.14 | 1599 | 1593 | 2.7 | 0 | 15:10 | 6 | 0 | 28:47 | 70.4 | 1.2 | 70.52974 | 1.14867 | 0 | 40 | 0 | 0 | 0 | 0 | 0 | 0 | 36 | 0 | 0 | 0 | 0 | 0 | 0 | 0.15 | 0.14 | 0.73 | 0.034 | 0.2 | 0.17 | 0.83 | 0.033
2024-02-15 17:22 | 2024-02-15 18:00 | 35025204 | SAE 1022 | 3 | 1.095243 | 03:14 | 38:26 | 14:25 | 24:01 | 2.24 | 1563 | 1593 | 1 | 0 | 05:48 | 5.3 | 0 | 31:26 | 71.5 | 0 | 71.64942 | 0.96567 | 0 | 33 | 0 | 40 | 0 | 0 | 0 | 0 | 33 | 0 | 0 | 0 | 0 | 0 | 0 | 0.15 | 0.16 | 0.71 | 0.033 | 0.19 | 0.17 | 0.82 | 0.031
2024-02-15 18:20 | 2024-02-15 19:01 | 35025205 | SAE 1022 | 4 | 1.097546 | 03:00 | 41:20 | 16:51 | 24:29 | 2.45 | 1571 | 1588 | 0 | 0 | 00:00 | 6.6 | 0 | 40:06 | 71.7 | 0 | 71.8419 | 0.99109 | 0 | 62 | 0 | 0 | 0 | 0 | 38 | 0 | 0 | 0 | 0 | 0 | 0 | 0 | 0 | 0.16 | 0.12 | 0.74 | 0.035 | 0.16 | 0.14 | 0.78 | 0.028
2024-02-15 19:21 | 2024-02-15 20:05 | 35025206 | SAE 1022 | 1 | 1.103623 | 02:50 | 44:06 | 18:32 | 25:34 | 2.68 | 1555 | 1593 | 2.6 | 0 | 16:27 | 3.8 | 0 | 26:24 | 70 | 0 | 70.09738 | 0.98988 | 20 | 53 | 0 | 0 | 0 | 0 | 0 | 0 | 0 | 0 | 0 | 0 | 0 | 0 | 0 | 0.16 | 0.13 | 0.75 | 0.041 | 0.18 | 0.15 | 0.77 | 0.032
2024-02-15 20:23 | 2024-02-15 21:09 | 35025207 | SAE 1022 | 3 | 1.106412 | 02:56 | 45:54 | 10:57 | 34:57 | 1.59 | 1599 | 1582 | 4.8 | 0 | 28:04 | 2.8 | 0 | 16:38 | 71.8 | 0 | 71.9877 | 1.06941 | 10 | 60 | 0 | 53 | 0 | 0 | 0 | 0 | 33 | 100 | 0 | 0 | 0 | 0 | 0 | 0.15 | 0.11 | 0.69 | 0.035 | 0.18 | 0.16 | 0.78 | 0.034
2024-02-15 21:36 | 2024-02-15 22:18 | 35025208 | SAE 1022 | 2 | 1.093067 | 02:50 | 42:40 | 13:28 | 29:12 | 2 | 1612 | 1594 | 3.2 | 0 | 11:45 | 6.4 | 0 | 29:43 | 71.1 | 0 | 71.34496 | 1.11984 | 0 | 127 | 0 | 40 | 0 | 0 | 0 | 0 | 36 | 105 | 0 | 0 | 0 | 0 | 0 | 0.14 | 0.08 | 0.7 | 0.036 | 0.19 | 0.13 | 0.82 | 0.031
2024-02-15 22:36 | 2024-02-15 23:16 | 35025209 | SAE 1022 | 1 | 1.086505 | 02:30 | 39:50 | 12:23 | 27:27 | 1.84 | 1567 | 1586 | 0 | 0 | 00:00 | 4.6 | 0 | 38:38 | 71.5 | 0 | 71.62346 | 0.97513 | 0 | 40 | 0 | 47 | 0 | 0 | 0 | 0 | 0 | 0 | 0 | 0 | 0 | 0 | 0 | 0.16 | 0.13 | 0.74 | 0.035 | 0.18 | 0.15 | 0.81 | 0.044
2024-02-15 23:36 | 2024-02-16 00:11 | 35025210 | SAE 1022 | 3 | 1.083368 | 02:32 | 35:10 | 14:18 | 20:52 | 2.18 | 1547 | 1587 | 0 | 0 | 00:00 | 4.1 | 0 | 33:57 | 70.1 | 0 | 70.16592 | 0.96523 | 0 | 30 | 0 | 0 | 0 | 0 | 0 | 0 | 0 | 0 | 0 | 0 | 0 | 0 | 0 | 0.16 | 0.14 | 0.77 | 0.036 | 0.16 | 0.16 | 0.81 | 0.03
2024-02-16 00:31 | 2024-02-16 01:02 | 35025211 | SAE 1022 | 2 | 1.094028 | 02:24 | 31:08 | 13:09 | 17:59 | 1.89 | 1560 | 1594 | 0 | 0 | 00:00 | 4.2 | 0 | 30:04 | 69.8 | 0 | 69.91071 | 0.96522 | 0 | 33 | 0 | 42 | 0 | 0 | 0 | 0 | 0 | 0 | 0 | 0 | 0 | 0 | 0 | 0.16 | 0.13 | 0.77 | 0.033 | 0.17 | 0.16 | 0.84 | 0.031
2024-02-16 01:22 | 2024-02-16 02:17 | 35025212 | SAE 1022 | 1 | 1.102245 | 02:20 | 54:44 | 14:14 | 40:30 | 2.11 | 1583 | 1591 | 0 | 0 | 00:00 | 6.2 | 0 | 53:32 | 70.1 | 0 | 70.21916 | 0.95495 | 0 | 33 | 0 | 0 | 0 | 0 | 40 | 0 | 0 | 0 | 0 | 0 | 0 | 0 | 0 | 0.16 | 0.13 | 0.76 | 0.035 | 0.18 | 0.15 | 0.8 | 0.032
2024-02-14 20:15 | 2024-02-14 21:19 | 35025213 | SAE 1011 | 3 | 1.107882 | 01:46 | 64:00 | 22:43 | 41:17 | 3.42 | 1636 | 1622 | 4.2 | 0 | 32:37 | 6.6 | 0 | 30:08 | 69.5 | 0 | 69.66885 | 1.0302 | 0 | 73 | 0 | 45 | 0 | 0 | 0 | 0 | 0 | 60 | 0 | 0 | 0 | 0 | 0 | 0.06 | 0.11 | 0.64 | 0.032 | 0.08 | 0.16 | 0.76 | 0.028
2024-02-14 21:38 | 2024-02-14 22:15 | 35025214 | SAE 1011 | 4 | 1.092269 | 01:44 | 36:48 | 08:42 | 28:06 | 1.26 | 1632 | 1608 | 1.9 | 0 | 10:39 | 5.9 | 0 | 24:56 | 68.5 | 0 | 68.67929 | 1.10083 | 0 | 92 | 0 | 49 | 0 | 0 | 0 | 46 | 0 | 129 | 0 | 0 | 0 | 0 | 0 | 0.07 | 0.09 | 0.58 | 0.035 | 0.06 | 0.15 | 0.72 | 0.031
2024-02-14 22:31 | 2024-02-14 23:13 | 35025215 | SAE 1011 | 2 | 1.091748 | 01:50 | 41:04 | 10:13 | 30:51 | 1.47 | 1610 | 1601 | 0 | 0 | 00:00 | 6.7 | 0 | 39:52 | 72.3 | 0 | 72.54378 | 1.00186 | 0 | 102 | 0 | 100 | 0 | 0 | 0 | 0 | 0 | 0 | 0 | 0 | 0 | 0 | 0 | 0.06 | 0.08 | 0.54 | 0.03 | 0.08 | 0.16 | 0.72 | 0.028
2024-02-16 14:33 | 2024-02-16 15:08 | 35025216 | SAE 1011 | 3 | 1.085729 | 01:50 | 35:26 | 19:22 | 16:04 | 2.91 | 1572 | 1622 | 0.7 | 0 | 03:46 | 4.3 | 0 | 30:32 | 71 | 0 | 71.10894 | 0.96372 | 0 | 33 | 36 | 0 | 0 | 0 | 0 | 0 | 0 | 0 | 0 | 0 | 0 | 0 | 0 | 0.09 | 0.14 | 0.63 | 0.039 | 0.09 | 0.16 | 0.71 | 0.036
2024-02-16 15:28 | 2024-02-16 16:07 | 35025217 | SAE 1011 | 2 | 1.091481 | 01:50 | 38:32 | 13:44 | 24:48 | 2.07 | 1590 | 1608 | 0.6 | 0 | 04:17 | 4.7 | 0 | 33:01 | 67.9 | 0 | 67.98305 | 0.96991 | 48 | 39 | 0 | 39 | 0 | 0 | 0 | 0 | 0 | 0 | 0 | 0 | 0 | 0 | 0 | 0.09 | 0.14 | 0.65 | 0.036 | 0.1 | 0.16 | 0.75 | 0.029
2024-02-16 16:29 | 2024-02-16 17:00 | 35025218 | SAE 1011 | 1 | 1.082674 | 01:40 | 30:26 | 05:55 | 24:31 | 0.91 | 1626 | 1595 | 0.6 | 0 | 05:43 | 3.8 | 0 | 23:39 | 71.6 | 0 | 71.78789 | 0.96948 | 0 | 81 | 0 | 82 | 0 | 0 | 0 | 0 | 0 | 0 | 0 | 0 | 0 | 0 | 0 | 0.07 | 0.1 | 0.59 | 0.039 | 0.08 | 0.18 | 0.74 | 0.035
2024-02-15 09:20 | 2024-02-15 10:01 | 35025219 | SAE 1026 | 2 | 1.087211 | 01:46 | 41:12 | 12:21 | 28:51 | 1.78 | 1580 | 1581 | 5.4 | 0 | 41:04 | 0 | 0 | 00:00 | 73 | 0 | 73.29245 | 1.14838 | 15 | 93 | 0 | 71 | 0 | 0 | 38 | 45 | 62 | 99 | 0 | 0 | 0 | 0 | 0 | 0.14 | 0.11 | 0.68 | 0.037 | 0.22 | 0.16 | 0.81 | 0.035
2024-02-15 10:22 | 2024-02-15 10:54 | 35025220 | SAE 1026 | 3 | 1.08331 | 01:54 | 32:42 | 10:50 | 21:52 | 1.52 | 1571 | 1583 | 3.7 | 0 | 31:35 | 0 | 0 | 00:00 | 74.3 | 0 | 74.44024 | 1.0092 | 37 | 31 | 0 | 73 | 0 | 0 | 0 | 0 | 0 | 41 | 0 | 0 | 0 | 0 | 0 | 0.21 | 0.16 | 0.7 | 0.036 | 0.22 | 0.18 | 0.77 | 0.028
2024-02-15 11:11 | 2024-02-15 11:57 | 35025221 | SAE 1026 | 5 | 1.090023 | 01:40 | 45:12 | 16:49 | 28:23 | 2.6 | 1556 | 1585 | 6.1 | 0 | 43:58 | 0 | 0 | 00:00 | 75.1 | 0 | 75.25369 | 1.17128 | 36 | 62 | 0 | 55 | 0 | 0 | 0 | 44 | 0 | 126 | 0 | 0 | 0 | 0 | 0 | 0.2 | 0.14 | 0.7 | 0.036 | 0.23 | 0.15 | 0.8 | 0.026
2024-02-16 02:54 | 2024-02-16 03:22 | 35025222 | SAE 1022 | 3 | 1.076516 | 02:12 | 28:44 | 15:24 | 13:20 | 2.25 | 1553 | 1590 | 0 | 0 | 00:00 | 4 | 0 | 27:34 | 70.8 | 0 | 70.99614 | 0.96626 | 0 | 36 | 0 | 51 | 0 | 0 | 39 | 0 | 35 | 0 | 0 | 0 | 0 | 0 | 0 | 0.15 | 0.14 | 0.72 | 0.034 | 0.19 | 0.18 | 0.84 | 0.028
2024-02-16 03:39 | 2024-02-16 04:12 | 35025223 | SAE 1022 | 2 | 1.084491 | 02:06 | 33:20 | 09:53 | 23:27 | 1.41 | 1571 | 1587 | 0 | 0 | 00:00 | 4.1 | 0 | 32:09 | 71 | 0 | 71.06683 | 0.99752 | 0 | 33 | 0 | 0 | 0 | 0 | 0 | 0 | 0 | 0 | 0 | 0 | 0 | 0 | 0 | 0.16 | 0.13 | 0.76 | 0.037 | 0.18 | 0.13 | 0.78 | 0.029
2024-02-16 04:30 | 2024-02-16 05:04 | 35025224 | SAE 1022 | 1 | 1.08853 | 02:10 | 34:30 | 09:05 | 25:25 | 1.31 | 1583 | 1586 | 0 | 0 | 00:00 | 4.3 | 0 | 33:19 | 72.5 | 0 | 72.66467 | 0.96384 | 0 | 35 | 0 | 58 | 0 | 0 | 0 | 0 | 35 | 0 | 0 | 0 | 0 | 0 | 0 | 0.16 | 0.12 | 0.73 | 0.03 | 0.21 | 0.17 | 0.85 | 0.033
2024-02-16 05:25 | 2024-02-16 06:01 | 35025225 | SAE 1022 | 3 | 1.087894 | 01:56 | 35:44 | 14:03 | 21:41 | 1.99 | 1567 | 1592 | 0 | 0 | 00:00 | 4.8 | 0 | 34:32 | 71.1 | 0 | 71.20419 | 0.96826 | 0 | 35 | 0 | 0 | 0 | 0 | 0 | 0 | 33 | 0 | 0 | 0 | 0 | 0 | 0 | 0.15 | 0.14 | 0.76 | 0.036 | 0.19 | 0.16 | 0.8 | 0.031
2024-02-16 06:19 | 2024-02-16 07:01 | 35025226 | SAE 1022 | 2 | 1.089178 | 02:04 | 41:42 | 15:20 | 26:22 | 2.25 | 1554 | 1588 | 0 | 0 | 00:00 | 5.1 | 0 | 40:27 | 72.1 | 0 | 72.17375 | 0.98487 | 0 | 31 | 0 | 0 | 0 | 0 | 0 | 0 | 0 | 0 | 0 | 0 | 0 | 0 | 0 | 0.17 | 0.14 | 0.76 | 0.035 | 0.18 | 0.14 | 0.78 | 0.033
2024-02-16 07:19 | 2024-02-16 07:57 | 35025227 | SAE 1022 | 1 | 1.088727 | 02:00 | 38:22 | 12:01 | 26:21 | 1.75 | 1569 | 1583 | 0 | 0 | 00:00 | 5.2 | 0 | 37:08 | 73.3 | 0 | 73.40969 | 0.979 | 0 | 33 | 0 | 39 | 0 | 0 | 0 | 0 | 0 | 0 | 0 | 0 | 0 | 0 | 0 | 0.17 | 0.14 | 0.73 | 0.038 | 0.18 | 0.15 | 0.8 | 0.031
2024-02-16 08:17 | 2024-02-16 08:56 | 35025228 | SAE 1022 | 3 | 1.08941 | 02:00 | 39:12 | 10:33 | 28:39 | 1.57 | 1587 | 1586 | 0 | 0 | 00:00 | 5.3 | 0 | 38:02 | 74.2 | 0 | 74.33104 | 0.97459 | 0 | 53 | 0 | 38 | 0 | 0 | 0 | 0 | 0 | 0 | 0 | 0 | 0 | 0 | 0 | 0.16 | 0.13 | 0.7 | 0.037 | 0.18 | 0.16 | 0.77 | 0.032
2024-02-16 09:17 | 2024-02-16 09:55 | 35025229 | SAE 1022 | 2 | 1.103704 | 01:56 | 38:40 | 16:24 | 22:16 | 2.42 | 1559 | 1598 | 0 | 0 | 00:00 | 5.5 | 0 | 37:32 | 73.2 | 0 | 73.30449 | 1.02994 | 0 | 34 | 0 | 31 | 0 | 0 | 0 | 0 | 0 | 50 | 0 | 0 | 0 | 0 | 0 | 0.19 | 0.15 | 0.76 | 0.035 | 0.18 | 0.16 | 0.8 | 0.03
2024-02-16 10:17 | 2024-02-16 11:13 | 35025230 | SAE 1022 | 1 | 1.109387 | 02:02 | 55:46 | 15:33 | 40:13 | 2.36 | 1589 | 1590 | 0 | 0 | 00:00 | 7.3 | 0 | 54:34 | 74.4 | 0 | 74.65001 | 1.1007 | 0 | 82 | 0 | 57 | 0 | 0 | 35 | 44 | 31 | 89 | 0 | 0 | 0 | 0 | 0 | 0.14 | 0.09 | 0.66 | 0.035 | 0.18 | 0.16 | 0.79 | 0.034
2024-02-16 17:19 | 2024-02-16 18:01 | 35025232 | SAE 1022 | 3 | 1.093449 | 01:40 | 41:32 | 16:28 | 25:04 | 2.46 | 1556 | 1593 | 1.2 | 0 | 06:17 | 4.8 | 0 | 34:03 | 72.2 | 0 | 72.28958 | 0.99493 | 0 | 51 | 0 | 0 | 0 | 0 | 0 | 0 | 0 | 0 | 0 | 0 | 0 | 0 | 0 | 0.17 | 0.12 | 0.79 | 0.031 | 0.18 | 0.17 | 0.82 | 0.03
2024-02-16 19:12 | 2024-02-16 20:20 | 35025233 | SAE 1022 | 2 | 1.140451 | 01:42 | 68:28 | 18:50 | 49:38 | 2.84 | 1610 | 1612 | 5.8 | 0 | 58:33 | 1 | 0 | 08:44 | 74.03085 | 0.96915 | 74.08746 | 1.00985 | 28 | 33 | 0 | 0 | 0 | 0 | 0 | 0 | 0 | 59 | 0 | 0 | 0 | 0 | 0 | 0.17 | 0.13 | 0.77 | 0.027 | 0.17 | 0.13 | 0.77 | 0.027
2024-02-16 18:24 | 2024-02-16 19:08 | 35025233 | SAE 1022 | 2 | 1.140451 | 01:42 | 44:28 | 14:57 | 29:31 | 2.14 | 1581 | 1606 | 0 | 0 | 00:00 | 5.9 | 0 | 43:17 | 71.5 | 0 | 71.57631 | 0.96915 | 0 | 33 | 0 | 0 | 0 | 0 | 0 | 0 | 0 | 0 | 0 | 0 | 0 | 0 | 0 | 0.16 | 0.14 | 0.75 | 0.034 | 0.18 | 0.15 | 0.77 | 0.028
2024-02-16 20:40 | 2024-02-16 21:17 | 35025234 | SAE 1022 | 1 | 1.081609 | 01:40 | 37:42 | 08:51 | 28:51 | 1.3 | 1599 | 1586 | 0 | 0 | 00:00 | 6.5 | 0 | 36:31 | 70.8 | 0 | 70.77775 | 1.15161 | 0 | 40 | 0 | 38 | 0 | 0 | 0 | 0 | 0 | 0 | 0 | 0 | 0 | 0 | 0 | 0.17 | 0.13 | 0.72 | 0.038 | 0.17 | 0.16 | 0.81 | 0.039
2024-02-16 21:35 | 2024-02-16 22:03 | 35025235 | SAE 1022 | 3 | 1.077604 | 01:40 | 28:14 | 11:45 | 16:29 | 1.66 | 1570 | 1583 | 0 | 0 | 00:00 | 3.9 | 0 | 27:09 | 70.8 | 0 | 70.92263 | 0.97356 | 0 | 40 | 0 | 51 | 0 | 0 | 0 | 0 | 0 | 0 | 0 | 0 | 0 | 0 | 0 | 0.16 | 0.13 | 0.71 | 0.039 | 0.19 | 0.16 | 0.81 | 0.035
2024-02-16 22:27 | 2024-02-16 22:52 | 35025236 | SAE 1022 | 2 | 1.079792 | 01:34 | 25:50 | 07:36 | 18:14 | 1.04 | 1576 | 1589 | 0 | 0 | 00:00 | 3.1 | 0 | 24:45 | 69.3 | 0 | 69.36264 | 0.99287 | 0 | 33 | 0 | 0 | 0 | 0 | 0 | 0 | 0 | 0 | 0 | 0 | 0 | 0 | 0 | 0.16 | 0.14 | 0.75 | 0.034 | 0.18 | 0.15 | 0.78 | 0.034
2024-02-16 23:11 | 2024-02-16 23:43 | 35025237 | SAE 1022 | 1 | 1.079977 | 01:40 | 31:30 | 09:53 | 21:37 | 1.44 | 1564 | 1588 | 0 | 0 | 00:00 | 3.6 | 0 | 30:23 | 69.2 | 0 | 69.23379 | 0.9666 | 0 | 0 | 0 | 0 | 0 | 0 | 0 | 0 | 0 | 0 | 0 | 0 | 0 | 0 | 0 | 0.17 | 0.14 | 0.77 | 0.036 | 0.17 | 0.13 | 0.81 | 0.03
2024-02-17 00:01 | 2024-02-17 00:41 | 35025238 | SAE 1022 | 3 | 1.081447 | 01:36 | 39:16 | 09:57 | 29:19 | 1.37 | 1588 | 1592 | 0 | 0 | 00:00 | 4.8 | 0 | 38:06 | 70.1 | 0 | 70.17264 | 0.96154 | 0 | 34 | 0 | 0 | 0 | 0 | 0 | 0 | 0 | 0 | 0 | 0 | 0 | 0 | 0 | 0.16 | 0.13 | 0.76 | 0.035 | 0.16 | 0.13 | 0.76 | 0.035
2024-02-17 01:02 | 2024-02-17 01:37 | 35025239 | SAE 1022 | 2 | 1.076875 | 01:30 | 34:36 | 13:00 | 21:36 | 1.93 | 1556 | 1579 | 0 | 0 | 00:00 | 4.2 | 0 | 33:24 | 70.5 | 0 | 70.66081 | 0.96467 | 0 | 51 | 0 | 37 | 0 | 0 | 0 | 0 | 34 | 0 | 0 | 0 | 0 | 0 | 0 | 0.15 | 0.11 | 0.76 | 0.032 | 0.18 | 0.15 | 0.87 | 0.029
2024-02-17 01:53 | 2024-02-17 02:20 | 35025240 | SAE 1022 | 1 | 1.080104 | 01:30 | 26:00 | 05:22 | 20:38 | 0.74 | 1597 | 1580 | 0 | 0 | 00:00 | 3.1 | 0 | 24:52 | 71.1 | 0 | 71.25011 | 0.9768 | 0 | 42 | 0 | 48 | 0 | 0 | 0 | 0 | 32 | 0 | 0 | 0 | 0 | 0 | 0 | 0.14 | 0.11 | 0.7 | 0.032 | 0.17 | 0.14 | 0.8 | 0.029
2024-02-17 02:41 | 2024-02-17 03:22 | 35025241 | SAE 1022 | 3 | 1.086458 | 01:30 | 41:38 | 13:09 | 28:29 | 1.93 | 1570 | 1578 | 0 | 0 | 00:00 | 5.2 | 0 | 40:27 | 72.1 | 0 | 72.27489 | 0.95925 | 0 | 42 | 0 | 56 | 0 | 0 | 0 | 0 | 35 | 0 | 0 | 0 | 0 | 0 | 0 | 0.16 | 0.13 | 0.72 | 0.036 | 0.19 | 0.16 | 0.81 | 0.031
2024-02-17 03:39 | 2024-02-17 04:15 | 35025242 | SAE 1022 | 2 | 1.082419 | 01:36 | 36:12 | 09:50 | 26:22 | 1.42 | 1575 | 1581 | 0 | 0 | 00:00 | 4 | 0 | 35:00 | 73.2 | 0 | 73.31745 | 0.99899 | 0 | 42 | 0 | 42 | 0 | 0 | 0 | 0 | 0 | 0 | 0 | 0 | 0 | 0 | 0 | 0.15 | 0.11 | 0.69 | 0.032 | 0.17 | 0.1 | 0.72 | 0.036
2024-02-17 04:33 | 2024-02-17 05:18 | 35025243 | SAE 1022 | 1 | 1.104329 | 01:36 | 44:38 | 12:24 | 32:14 | 1.85 | 1571 | 1580 | 0 | 0 | 00:00 | 5 | 0 | 43:22 | 73.2 | 0 | 73.30363 | 0.97979 | 0 | 34 | 0 | 36 | 0 | 0 | 0 | 0 | 0 | 0 | 0 | 0 | 0 | 0 | 0 | 0.18 | 0.14 | 0.73 | 0.039 | 0.2 | 0.15 | 0.77 | 0.045
2024-02-17 06:05 | 2024-02-17 06:44 | 35025244 | SAE 1022 | 3 | 1.093264 | 01:34 | 38:28 | 09:43 | 28:45 | 1.5 | 1561 | 1601 | 4.2 | 0 | 37:21 | 0 | 0 | 00:00 | 74.001 | 0.999 | 74.17703 | 1.03682 | 0 | 62 | 0 | 51 | 0 | 0 | 0 | 0 | 40 | 60 | 0 | 0 | 0 | 0 | 0 | 0.13 | 0.1 | 0.73 | 0.037 | 0.16 | 0.16 | 0.8 | 0.03
2024-02-17 05:35 | 2024-02-17 05:38 | 35025244 | SAE 1022 |  |  | 01:34 | 02:36 | 00:00 | 02:36 | 0 |  |  | 0 | 0 | 00:00 | 0.5 | 0 | 02:34 | 64.2 | 0 | 64.2 | 0.999 |  | 0 | 0 | 0 | 0 | 0 | 0 | 0 | 0 | 0 | 0 | 0 | 0 | 0 | 0 | 0 | 0 | 0 | 0 | 0 | 0 | 0 | 0
2024-02-19 00:54 | 2024-02-19 01:41 | 35025245 | SAE 1011 | 2 | 1.093819 | 03:56 | 46:42 | 18:43 | 27:59 | 2.81 | 1622 | 1628 | 2.1 | 0 | 14:47 | 7.2 | 0 | 30:43 | 70 | 0 | 70.22044 | 1.05533 | 0 | 102 | 0 | 38 | 0 | 0 | 35 | 0 | 0 | 72 | 0 | 0 | 0 | 0 | 0 | 0.07 | 0.1 | 0.64 | 0.034 | 0.07 | 0.15 | 0.72 | 0.034
2024-02-19 02:03 | 2024-02-19 02:46 | 35025255 | SAE 1011 | 1 | 1.0921875 | 03:44 | 43:26 | 15:29 | 27:57 | 2.36 | 1608 | 1613 | 4.7 | 0 | 21:40 | 4 | 0 | 20:34 | 70.4 | 0 | 70.5893 | 0.98133 | 0 | 91 | 0 | 54 | 0 | 0 | 0 | 0 | 0 | 0 | 0 | 0 | 0 | 0 | 0 | 0.07 | 0.1 | 0.6 | 0.032 | 0.07 | 0.17 | 0.7 | 0.031
2024-02-19 03:07 | 2024-02-19 03:46 | 35025256 | SAE 1011 | 3 | 1.089097 | 03:36 | 38:54 | 14:17 | 24:37 | 2.1 | 1607 | 1618 | 4.5 | 0 | 21:29 | 3.7 | 0 | 16:13 | 70.6 | 0 | 70.76942 | 0.96367 | 43 | 74 | 0 | 53 | 0 | 0 | 0 | 0 | 0 | 0 | 0 | 0 | 0 | 0 | 0 | 0.07 | 0.1 | 0.6 | 0.034 | 0.07 | 0.17 | 0.71 | 0.033
2024-02-19 04:07 | 2024-02-19 04:48 | 35025257 | SAE 1011 | 2 | 1.087211 | 03:24 | 40:58 | 17:56 | 23:02 | 2.61 | 1575 | 1603 | 2.3 | 0 | 13:39 | 3.3 | 0 | 26:04 | 70.8 | 0 | 70.94355 | 0.97784 | 0 | 51 | 0 | 51 | 0 | 0 | 0 | 0 | 0 | 0 | 0 | 0 | 0 | 0 | 0 | 0.09 | 0.13 | 0.6 | 0.039 | 0.08 | 0.16 | 0.69 | 0.038
2024-02-19 05:08 | 2024-02-19 05:40 | 35025258 | SAE 1011 | 1 | 1.08581 | 03:32 | 31:36 | 10:47 | 20:49 | 1.62 | 1592 | 1602 | 0.5 | 0 | 03:12 | 4.5 | 0 | 27:20 | 71 | 0 | 71.16965 | 0.99012 | 39 | 73 | 0 | 58 | 0 | 0 | 0 | 0 | 0 | 0 | 0 | 0 | 0 | 0 | 0 | 0.07 | 0.12 | 0.61 | 0.033 | 0.08 | 0.17 | 0.69 | 0.034
2024-02-19 06:00 | 2024-02-19 06:42 | 35025259 | SAE 1011 | 3 | 1.088553 | 03:10 | 42:34 | 21:15 | 21:19 | 3.08 | 1528 | 1597 | 0 | 0 | 00:00 | 6.1 | 0 | 41:19 | 70.7 | 0 | 70.80798 | 0.96026 | 0 | 33 | 0 | 33 | 0 | 0 | 0 | 0 | 0 | 0 | 0 | 0 | 0 | 0 | 0 | 0.1 | 0.13 | 0.64 | 0.034 | 0.1 | 0.16 | 0.7 | 0.027
2024-02-19 07:01 | 2024-02-19 07:29 | 35025260 | SAE 1011 | 2 | 1.082546 | 02:56 | 27:44 | 03:27 | 24:17 | 0.5 | 1629 | 1595 | 0 | 0 | 00:00 | 4.6 | 0 | 26:40 | 69.6 | 0 | 69.76449 | 0.98922 | 0 | 73 | 0 | 66 | 0 | 0 | 0 | 0 | 0 | 0 | 0 | 0 | 0 | 0 | 0 | 0.06 | 0.09 | 0.59 | 0.033 | 0.07 | 0.15 | 0.71 | 0.037
2024-02-20 15:16 | 2024-02-20 15:52 | 35025261 | SAE 1011 | 1 | 1.088322 | 02:16 | 35:58 | 07:59 | 27:59 | 1.21 | 1661 | 1628 | 1.3 | 0 | 14:03 | 5.2 | 0 | 20:40 | 71.5 | 0 | 71.77165 | 1.20754 | 0 | 133 | 0 | 69 | 0 | 0 | 35 | 44 | 0 | 128 | 0 | 0 | 0 | 0 | 0 | 0.06 | 0.07 | 0.57 | 0.026 | 0.07 | 0.16 | 0.74 | 0.024
2024-02-20 16:18 | 2024-02-20 16:46 | 35025262 | SAE 1011 | 2 | 1.081898 | 02:22 | 27:56 | 03:56 | 24:00 | 0.6 | 1656 | 1611 | 1.6 | 0 | 11:05 | 4.9 | 0 | 15:45 | 73.2 | 0 | 73.40264 | 1.21684 | 0 | 103 | 0 | 81 | 0 | 0 | 0 | 68 | 0 | 121 | 0 | 0 | 0 | 0 | 0 | 0.05 | 0.06 | 0.57 | 0.029 | 0.08 | 0.14 | 0.73 | 0.025
2024-02-20 17:06 | 2024-02-20 17:38 | 35025263 | SAE 1011 | 5 | 1.086331 | 02:14 | 32:04 | 03:19 | 28:45 | 0.5 | 1673 | 1613 | 1.4 | 0 | 12:35 | 5.1 | 0 | 18:19 | 72.1 | 0 | 72.37075 | 1.21991 | 0 | 119 | 0 | 119 | 0 | 0 | 0 | 70 | 0 | 119 | 0 | 0 | 0 | 0 | 0 | 0.06 | 0.05 | 0.52 | 0.028 | 0.06 | 0.14 | 0.71 | 0.024
2024-02-20 18:00 | 2024-02-20 18:39 | 35025264 | SAE 1011 | 1 | 1.094954 | 02:20 | 39:04 | 07:41 | 31:23 | 1.2 | 1618 | 1603 | 1.2 | 0 | 09:50 | 4.3 | 0 | 28:02 | 73 | 0 | 73.22311 | 1.06637 | 0 | 71 | 0 | 78 | 0 | 0 | 36 | 35 | 0 | 69 | 0 | 0 | 0 | 0 | 0 | 0.08 | 0.1 | 0.57 | 0.033 | 0.09 | 0.16 | 0.71 | 0.036
2024-02-20 19:02 | 2024-02-20 19:43 | 35025265 | SAE 1011 | 2 | 1.097211 | 02:26 | 40:12 | 09:55 | 30:17 | 1.43 | 1615 | 1600 | 2 | 0 | 22:49 | 2.5 | 0 | 16:10 | 73.3 | 0 | 73.51958 | 1.0627 | 0 | 73 | 0 | 74 | 0 | 0 | 34 | 33 | 0 | 68 | 0 | 0 | 0 | 0 | 0 | 0.07 | 0.11 | 0.59 | 0.034 | 0.08 | 0.18 | 0.71 | 0.033
2024-02-20 20:01 | 2024-02-20 20:49 | 35025266 | SAE 1011 | 5 | 1.099954 | 02:20 | 47:54 | 15:31 | 32:23 | 2.31 | 1597 | 1598 | 3.2 | 0 | 29:22 | 2.6 | 0 | 17:23 | 70.9 | 0 | 71.13418 | 1.03752 | 0 | 41 | 0 | 77 | 0 | 0 | 70 | 33 | 0 | 49 | 0 | 0 | 0 | 0 | 0 | 0.07 | 0.12 | 0.6 | 0.034 | 0.08 | 0.16 | 0.73 | 0.029
2024-02-20 21:06 | 2024-02-20 21:50 | 35025267 | SAE 1011 | 1 | 1.097951 | 02:30 | 44:30 | 14:17 | 30:13 | 2.08 | 1600 | 1600 | 5.3 | 0 | 28:15 | 1.6 | 0 | 15:01 | 70.9 | 0 | 71.14539 | 1.17716 | 0 | 61 | 0 | 60 | 0 | 0 | 87 | 36 | 0 | 159 | 0 | 0 | 0 | 0 | 0 | 0.08 | 0.13 | 0.62 | 0.057 | 0.08 | 0.16 | 0.74 | 0.034
2024-02-19 07:48 | 2024-02-19 08:32 | 35025268 | SAE 1011 | 1 | 1.088715 | 02:44 | 44:14 | 09:58 | 34:16 | 1.46 | 1607 | 1603 | 5.2 | 0 | 43:00 | 0 | 0 | 00:00 | 72.2 | 0 | 72.49156 | 0.95872 | 0 | 35 | 0 | 215 | 0 | 0 | 0 | 0 | 0 | 0 | 0 | 0 | 0 | 0 | 0 | 0.05 | 0.11 | 0.46 | 0.025 | 0.09 | 0.18 | 0.7 | 0.026
2024-02-19 08:51 | 2024-02-19 09:19 | 35025269 | SAE 1008 | 3 | 1.084387 | 02:36 | 28:18 | 09:31 | 18:47 | 1.36 | 1597 | 1603 | 3.4 | 0 | 27:12 | 0 | 0 | 00:00 | 71.3 | 0 | 71.37746 | 0.96912 | 0 | 0 | 0 | 46 | 0 | 0 | 0 | 0 | 0 | 0 | 0 | 0 | 0 | 0 | 0 | 0.08 | 0.13 | 0.46 | 0.035 | 0.07 | 0.13 | 0.55 | 0.024
2024-02-19 09:39 | 2024-02-19 10:20 | 35025270 | SAE 1008 | 2 | 1.088588 | 02:36 | 41:12 | 10:31 | 30:41 | 1.54 | 1612 | 1599 | 4 | 0 | 40:00 | 0 | 0 | 00:00 | 70.9 | 0 | 71.03783 | 1.03992 | 0 | 0 | 0 | 0 | 0 | 0 | 95 | 0 | 0 | 69 | 0 | 0 | 0 | 0 | 0 | 0.06 | 0.13 | 0.49 | 0.023 | 0.06 | 0.11 | 0.52 | 0.021
2024-02-19 10:38 | 2024-02-19 11:12 | 35025271 | SAE 1008 | 1 | 1.08691 | 02:40 | 33:42 | 04:47 | 28:55 | 0.68 | 1629 | 1600 | 4.4 | 0 | 32:30 | 0 | 0 | 00:00 | 71.8 | 0 | 71.95511 | 1.0384 | 0 | 32 | 0 | 39 | 0 | 0 | 46 | 0 | 0 | 60 | 0 | 0 | 0 | 0 | 0 | 0.06 | 0.11 | 0.44 | 0.022 | 0.06 | 0.12 | 0.53 | 0.02
2024-02-19 11:30 | 2024-02-19 12:07 | 35025272 | SAE 1008 | 3 | 1.091458 | 02:26 | 36:48 | 08:14 | 28:34 | 1.17 | 1602 | 1609 | 5 | 0 | 35:38 | 0 | 0 | 00:00 | 73.5 | 0 | 73.60108 | 0.97271 | 0 | 33 | 0 | 36 | 0 | 0 | 0 | 0 | 0 | 0 | 0 | 0 | 0 | 0 | 0 | 0.05 | 0.11 | 0.44 | 0.023 | 0.05 | 0.13 | 0.51 | 0.021
2024-02-19 12:26 | 2024-02-19 13:08 | 35025273 | SAE 1008 |  | 1.092986 | 02:36 | 41:54 | 10:09 | 31:45 | 1.54 | 1611 | 1606 | 4.6 | 0 | 40:41 | 0 | 0 | 00:00 | 75.9 | 0 | 76.07432 | 1.01804 | 0 | 33 | 0 | 38 | 0 | 0 | 61 | 0 | 0 | 60 | 0 | 0 | 0 | 0 | 0 | 0.06 | 0.12 | 0.43 | 0.018 | 0.06 | 0.13 | 0.5 | 0.017
2024-02-20 22:12 | 2024-02-20 22:58 | 35025274 | SAE 1008 | 2 | 1.09581 | 02:36 | 46:14 | 08:24 | 37:50 | 1.3 | 1633 | 1611 | 6.6 | 0 | 45:02 | 0 | 0 | 00:00 | 71.3 | 0 | 71.45948 | 1.03708 | 37 | 51 | 27 | 0 | 0 | 0 | 37 | 0 | 0 | 69 | 0 | 0 | 0 | 0 | 0 | 0.04 | 0.09 | 0.44 | 0.028 | 0.04 | 0.12 | 0.53 | 0.022
2024-02-20 23:15 | 2024-02-21 00:01 | 35025275 | SAE 1008 | 5 | 1.095822 | 02:20 | 46:12 | 20:35 | 25:37 | 3.06 | 1557 | 1611 | 5.5 | 0 | 45:00 | 0 | 0 | 00:00 | 70.7 | 0 | 70.7817 | 1.06472 | 0 | 0 | 0 | 0 | 0 | 0 | 43 | 0 | 0 | 78 | 0 | 0 | 0 | 0 | 0 | 0.08 | 0.15 | 0.48 | 0.026 | 0.07 | 0.1 | 0.5 | 0.02
2024-02-21 00:19 | 2024-02-21 01:08 | 35025276 | SAE 1008 | 1 | 1.097697 | 02:36 | 48:22 | 21:03 | 27:19 | 3.07 | 1559 | 1613 | 7.1 | 0 | 47:12 | 0 | 0 | 00:00 | 71.4 | 0 | 71.5492 | 1.1661 | 0 | 0 | 0 | 0 | 0 | 0 | 100 | 0 | 0 | 186 | 0 | 0 | 0 | 0 | 0 | 0.07 | 0.15 | 0.48 | 0.019 | 0.04 | 0.11 | 0.52 | 0.022
2024-02-21 01:26 | 2024-02-21 02:07 | 35025277 | SAE 1008 | 2 | 1.09375 | 02:56 | 40:42 | 13:52 | 26:50 | 2 | 1589 | 1602 | 5.2 | 0 | 39:29 | 0 | 0 | 00:00 | 71.5 | 0 | 71.64989 | 1.05395 | 0 | 34 | 35 | 0 | 0 | 0 | 38 | 0 | 0 | 68 | 0 | 0 | 0 | 0 | 0 | 0.07 | 0.11 | 0.44 | 0.021 | 0.07 | 0.11 | 0.52 | 0.02
2024-02-21 02:25 | 2024-02-21 03:10 | 35025278 | SAE 1008 | 5 | 1.097766 | 02:30 | 44:58 | 16:35 | 28:23 | 2.43 | 1571 | 1606 | 6.6 | 0 | 43:48 | 0 | 0 | 00:00 | 71.2 | 0 | 71.34704 | 1.04104 | 0 | 29 | 36 | 0 | 0 | 0 | 37 | 0 | 0 | 69 | 0 | 0 | 0 | 0 | 0 | 0.07 | 0.13 | 0.47 | 0.023 | 0.08 | 0.1 | 0.55 | 0.02
2024-02-21 03:33 | 2024-02-21 04:17 | 35025279 | SAE 1008 | 1 | 1.094213 | 02:26 | 44:10 | 10:43 | 33:27 | 1.63 | 1621 | 1600 | 6.6 | 0 | 42:56 | 0 | 0 | 00:00 | 71.9 | 0 | 72.10373 | 1.04927 | 0 | 34 | 33 | 0 | 0 | 0 | 87 | 0 | 0 | 69 | 0 | 0 | 0 | 0 | 0 | 0.04 | 0.12 | 0.45 | 0.024 | 0.07 | 0.1 | 0.53 | 0.02
2024-02-21 04:36 | 2024-02-21 05:16 | 35025280 | SAE 1008 | 2 | 1.09691 | 02:32 | 39:12 | 12:15 | 26:57 | 1.82 | 1592 | 1608 | 4.7 | 0 | 38:02 | 0 | 0 | 00:00 | 71.8 | 0 | 71.88225 | 0.98836 | 0 | 0 | 43 | 0 | 0 | 0 | 0 | 0 | 0 | 0 | 0 | 0 | 0 | 0 | 0 | 0.07 | 0.13 | 0.46 | 0.023 | 0.06 | 0.1 | 0.51 | 0.019
2024-02-21 05:37 | 2024-02-21 06:23 | 35025281 | SAE 1008 | 5 | 1.099699 | 02:30 | 46:36 | 07:05 | 39:31 | 1.09 | 1634 | 1608 | 6.7 | 0 | 45:25 | 0 | 0 | 00:00 | 71.8 | 0 | 71.99812 | 0.98565 | 0 | 68 | 44 | 0 | 0 | 0 | 40 | 0 | 0 | 0 | 0 | 0 | 0 | 0 | 0 | 0.06 | 0.1 | 0.42 | 0.023 | 0.07 | 0.1 | 0.52 | 0.022
2024-02-21 06:42 | 2024-02-21 07:31 | 35025282 | SAE 1008 | 1 | 1.100012 | 02:36 | 48:20 | 10:08 | 38:12 | 1.46 | 1630 | 1603 | 6.1 | 0 | 47:09 | 0 | 0 | 00:00 | 71.6 | 0 | 71.75718 | 0.98775 | 0 | 34 | 0 | 40 | 0 | 0 | 37 | 0 | 0 | 0 | 0 | 0 | 0 | 0 | 0 | 0.06 | 0.11 | 0.43 | 0.024 | 0.05 | 0.12 | 0.54 | 0.02
2024-02-21 07:48 | 2024-02-21 08:31 | 35025283 | SAE 1008 | 2 | 1.097361 | 02:22 | 43:02 | 12:15 | 30:47 | 1.74 | 1592 | 1605 | 3.9 | 0 | 41:53 | 0 | 0 | 00:00 | 69.7 | 0 | 69.82149 | 0.9868 | 0 | 0 | 34 | 0 | 0 | 0 | 47 | 0 | 0 | 0 | 0 | 0 | 0 | 0 | 0 | 0.06 | 0.13 | 0.45 | 0.024 | 0.07 | 0.1 | 0.52 | 0.023
2024-02-21 09:52 | 2024-02-21 10:47 | 35025284 | SAE 1008 | 1 | 1.104028 | 02:26 | 55:10 | 10:51 | 44:19 | 1.57 | 1615 | 1612 | 5 | 0 | 53:58 | 0 | 0 | 00:00 | 72.9 | 0 | 73.13102 | 1.15409 | 48 | 51 | 59 | 38 | 0 | 0 | 0 | 0 | 0 | 0 | 0 | 0 | 110 | 0 | 65 | 0.05 | 0.07 | 0.38 | 0.021 | 0.06 | 0.11 | 0.49 | 0.02
2024-02-21 11:08 | 2024-02-21 11:52 | 35025285 | SAE 1006 | 2 | 1.097986 | 02:30 | 44:24 | 07:27 | 36:57 | 1.11 | 1624 | 1607 | 4.7 | 0 | 43:09 | 0 | 0 | 00:00 | 72 | 0 | 72.22567 | 1.18947 | 0 | 52 | 70 | 0 | 0 | 0 | 57 | 0 | 0 | 0 | 0 | 0 | 124 | 0 | 52 | 0.04 | 0.04 | 0.22 | 0.017 | 0.05 | 0.07 | 0.34 | 0.015
2024-02-21 12:11 | 2024-02-21 12:57 | 35025286 | SAE 1006 | 5 | 1.099826 | 02:36 | 46:24 | 09:56 | 36:28 | 1.45 | 1618 | 1611 | 4.9 | 0 | 45:13 | 0 | 0 | 00:00 | 73.3 | 0 | 73.42476 | 1.07748 | 38 | 32 | 33 | 0 | 0 | 0 | 41 | 0 | 0 | 0 | 0 | 0 | 124 | 0 | 0 | 0.05 | 0.08 | 0.27 | 0.02 | 0.06 | 0.1 | 0.32 | 0.018
2024-02-21 08:49 | 2024-02-21 09:31 | 35025287 | SAE 1008 | 5 | 1.100683 | 02:20 | 42:24 | 09:05 | 33:19 | 1.34 | 1611 | 1601 | 4.5 | 0 | 41:10 | 0 | 0 | 00:00 | 70.4 | 0 | 70.46122 | 1.09538 | 0 | 0 | 33 | 0 | 0 | 0 | 0 | 0 | 0 | 0 | 0 | 0 | 0 | 0 | 0 | 0.05 | 0.12 | 0.45 | 0.02 | 0.07 | 0.1 | 0.52 | 0.018
2024-02-21 18:43 | 2024-02-21 19:24 | 35025291 | SAE 1022 | 2 | 1.084884 | 02:22 | 41:28 | 16:50 | 24:38 | 2.4 | 1587 | 1596 | 1.6 | 0 | 04:27 | 5.4 | 0 | 35:53 | 71.6 | 0 | 71.89428 | 1.18745 | 0 | 94 | 0 | 92 | 0 | 0 | 38 | 46 | 27 | 149 | 0 | 0 | 0 | 0 | 0 | 0.15 | 0.09 | 0.62 | 0.034 | 0.18 | 0.11 | 0.8 | 0.032
2024-02-21 19:42 | 2024-02-21 20:14 | 35025292 | SAE 1022 | 1 | 1.0815625 | 02:26 | 31:48 | 10:52 | 20:56 | 1.58 | 1571 | 1590 | 1.6 | 0 | 13:41 | 2.3 | 0 | 17:00 | 71.5 | 0 | 71.66818 | 1.05093 | 0 | 72 | 0 | 60 | 0 | 0 | 0 | 34 | 0 | 44 | 0 | 0 | 0 | 0 | 0 | 0.16 | 0.11 | 0.68 | 0.036 | 0.18 | 0.17 | 0.79 | 0.032
2024-02-21 20:34 | 2024-02-21 21:05 | 35025293 | SAE 1022 | 5 | 1.087407 | 02:16 | 30:52 | 12:43 | 18:09 | 1.86 | 1566 | 1592 | 0.8 | 0 | 04:20 | 3.4 | 0 | 25:27 | 69.5 | 0 | 69.64076 | 0.9706 | 0 | 35 | 0 | 35 | 0 | 0 | 41 | 0 | 0 | 0 | 0 | 0 | 0 | 0 | 0 | 0.18 | 0.14 | 0.75 | 0.039 | 0.18 | 0.16 | 0.82 | 0.036
2024-02-21 21:24 | 2024-02-21 22:13 | 35025294 | SAE 1022 | 2 | 1.098021 | 02:16 | 48:24 | 15:47 | 32:37 | 2.33 | 1582 | 1590 | 4.2 | 0 | 36:31 | 1.2 | 0 | 10:39 | 70.7 | 0 | 70.85706 | 0.99225 | 0 | 30 | 0 | 38 | 0 | 0 | 48 | 0 | 0 | 0 | 0 | 0 | 0 | 0 | 0 | 0.17 | 0.13 | 0.74 | 0.04 | 0.18 | 0.12 | 0.83 | 0.037
2024-02-21 22:33 | 2024-02-21 23:17 | 35025295 | SAE 1022 | 1 | 1.0959375 | 02:20 | 43:58 | 15:00 | 28:58 | 2.19 | 1577 | 1597 | 0.7 | 0 | 04:39 | 5.8 | 0 | 38:06 | 72 | 0 | 72.12321 | 0.97168 | 0 | 40 | 0 | 42 | 0 | 0 | 0 | 0 | 0 | 0 | 0 | 0 | 0 | 0 | 0 | 0.17 | 0.13 | 0.72 | 0.04 | 0.16 | 0.15 | 0.77 | 0.035
2024-02-21 23:56 | 2024-02-22 00:24 | 35025296 | SAE 1022 | 5 | 1.077778 | 02:16 | 27:52 | 02:06 | 25:46 | 0.24 | 1635 | 1593 | 1.3 | 0 | 11:10 | 3.7 | 0 | 15:36 | 71.5 | 0 | 71.70168 | 1.00327 | 0 | 85 | 0 | 50 | 0 | 0 | 0 | 0 | 41 | 0 | 0 | 0 | 0 | 0 | 0 | 0.14 | 0.09 | 0.7 | 0.037 | 0.17 | 0.16 | 0.81 | 0.035
2024-02-22 00:45 | 2024-02-22 01:12 | 35025297 | SAE 1022 | 2 | 1.082303 | 02:16 | 26:28 | 09:31 | 16:57 | 1.31 | 1583 | 1587 | 0 | 0 | 00:00 | 3.8 | 0 | 25:23 | 72.2 | 0 | 72.26272 | 0.97541 | 0 | 34 | 0 | 0 | 0 | 0 | 0 | 0 | 0 | 0 | 0 | 0 | 0 | 0 | 0 | 0.17 | 0.13 | 0.75 | 0.041 | 0.17 | 0.15 | 0.78 | 0.034
2024-02-22 01:34 | 2024-02-22 02:12 | 35025298 | SAE 1022 | 1 | 1.091586 | 02:14 | 38:42 | 07:47 | 30:55 | 1.11 | 1614 | 1585 | 2.9 | 0 | 17:01 | 3.5 | 0 | 20:28 | 72.6 | 0 | 72.75764 | 0.99467 | 0 | 52 | 0 | 37 | 0 | 0 | 0 | 0 | 31 | 0 | 0 | 0 | 0 | 0 | 0 | 0.15 | 0.12 | 0.73 | 0.033 | 0.16 | 0.14 | 0.78 | 0.031
2024-02-22 02:32 | 2024-02-22 03:13 | 35025299 | SAE 1022 | 5 | 1.086551 | 02:15 | 40:35 | 11:35 | 29:00 | 1.69 | 1577 | 1588 | 1.3 | 0 | 10:12 | 4.5 | 0 | 29:07 | 72.8 | 0 | 72.86977 | 0.99294 | 0 | 34 | 0 | 0 | 0 | 0 | 0 | 0 | 0 | 0 | 0 | 0 | 0 | 0 | 0 | 0.16 | 0.15 | 0.79 | 0.028 | 0.17 | 0.14 | 0.75 | 0.036
2024-02-22 03:32 | 2024-02-22 04:07 | 35025300 | SAE 1022 | 2 | 1.084745 | 02:15 | 34:46 | 11:32 | 23:14 | 1.65 | 1594 | 1579 | 2.2 | 0 | 13:07 | 2.7 | 0 | 20:27 | 72.3 | 0 | 72.49351 | 0.96415 | 0 | 61 | 0 | 54 | 0 | 0 | 0 | 0 | 42 | 0 | 0 | 0 | 0 | 0 | 0 | 0.14 | 0.1 | 0.7 | 0.038 | 0.19 | 0.15 | 0.81 | 0.029
2024-02-22 04:24 | 2024-02-22 04:57 | 35025301 | SAE 1022 | 1 | 1.088484 | 02:15 | 32:58 | 08:53 | 24:05 | 1.28 | 1588 | 1588 | 2.6 | 0 | 18:29 | 2.2 | 0 | 13:15 | 72.2 | 0 | 72.35503 | 0.98553 | 0 | 52 | 0 | 38 | 0 | 0 | 0 | 0 | 31 | 0 | 0 | 0 | 0 | 0 | 0 | 0.16 | 0.12 | 0.73 | 0.034 | 0.19 | 0.15 | 0.79 | 0.029
2024-02-22 05:19 | 2024-02-22 05:57 | 35025302 | SAE 1022 |  | 1.090174 | 02:36 | 38:12 | 07:38 | 30:34 | 1.09 | 1605 | 1593 | 2.6 | 0 | 24:37 | 2 | 0 | 12:23 | 72.7 | 0 | 72.85984 | 0.96038 | 0 | 52 | 0 | 36 | 0 | 0 | 0 | 0 | 32 | 0 | 0 | 0 | 0 | 0 | 0 | 0.15 | 0.12 | 0.71 | 0.032 | 0.19 | 0.15 | 0.8 | 0.027
2024-02-22 06:17 | 2024-02-22 06:57 | 35025303 | SAE 1022 | 2 | 1.091227 | 02:20 | 40:48 | 18:43 | 22:05 | 2.72 | 1542 | 1590 | 2.7 | 0 | 24:35 | 1.5 | 0 | 15:00 | 73.3 | 0 | 73.52108 | 0.96386 | 0 | 38 | 0 | 66 | 0 | 0 | 47 | 0 | 32 | 0 | 0 | 0 | 0 | 0 | 0 | 0.15 | 0.13 | 0.69 | 0.034 | 0.21 | 0.17 | 0.81 | 0.03
2024-02-22 07:16 | 2024-02-22 07:52 | 35025304 | SAE 1022 | 1 | 1.087604 | 02:00 | 35:42 | 06:54 | 28:48 | 1.01 | 1590 | 1580 | 1.9 | 0 | 17:23 | 1.7 | 0 | 17:09 | 70.6 | 0 | 70.76426 | 0.98443 | 0 | 46 | 0 | 57 | 0 | 0 | 0 | 0 | 30 | 0 | 0 | 0 | 0 | 0 | 0 | 0.16 | 0.12 | 0.71 | 0.035 | 0.2 | 0.15 | 0.82 | 0.033
2024-02-22 08:09 | 2024-02-22 08:51 | 35025305 | SAE 1022 | 5 | 1.088449 | 02:10 | 41:38 | 09:51 | 31:47 | 1.46 | 1578 | 1583 | 2.6 | 0 | 15:28 | 3.1 | 0 | 24:57 | 72.7 | 0 | 72.83887 | 0.98098 | 0 | 33 | 0 | 35 | 0 | 0 | 0 | 0 | 32 | 0 | 0 | 0 | 0 | 0 | 0 | 0.15 | 0.13 | 0.74 | 0.031 | 0.2 | 0.14 | 0.77 | 0.031
2024-02-22 09:10 | 2024-02-22 09:47 | 35025306 | SAE 1022 | 2 | 1.084803 | 02:10 | 37:12 | 05:47 | 31:25 | 0.8 | 1619 | 1579 | 2.9 | 0 | 22:05 | 2.2 | 0 | 13:54 | 73 | 0 | 73.16988 | 0.99676 | 0 | 60 | 0 | 41 | 0 | 0 | 0 | 0 | 34 | 0 | 0 | 0 | 0 | 0 | 0 | 0.14 | 0.11 | 0.73 | 0.032 | 0.17 | 0.15 | 0.81 | 0.027
2024-02-22 10:04 | 2024-02-22 10:42 | 35025307 | SAE 1022 | 1 | 1.109306 | 02:06 | 37:30 | 13:58 | 23:32 | 2.04 | 1568 | 1590 | 0 | 0 | 00:00 | 3.8 | 0 | 36:18 | 73.4 | 0 | 73.47104 | 0.96416 | 0 | 34 | 0 | 0 | 0 | 0 | 0 | 0 | 0 | 0 | 0 | 0 | 0 | 0 | 0 | 0.17 | 0.13 | 0.75 | 0.033 | 0.19 | 0.15 | 0.77 | 0.036
2024-02-22 11:00 | 2024-02-22 11:02 | 35025308 | SAE 1022 |  |  | 02:16 | 02:36 | 00:00 | 02:36 | 0 |  |  | 0 | 0 | 00:00 | 0.5 | 0 | 02:35 | 72.7 | 0 | 72.7 | 0.999 |  | 0 | 0 | 0 | 0 | 0 | 0 | 0 | 0 | 0 | 0 | 0 | 0 | 0 | 0 | 0 | 0 | 0 | 0 | 0 | 0 | 0 | 0
2024-02-22 11:31 | 2024-02-22 12:06 | 35025308 | SAE 1022 | 5 | 1.096296 | 02:16 | 35:20 | 06:29 | 28:51 | 0.96 | 1582 | 1580 | 4.5 | 0 | 34:07 | 0 | 0 | 00:01 | 74.001 | 0.999 | 74.12661 | 1.02615 | 0 | 50 | 0 | 0 | 0 | 0 | 0 | 0 | 41 | 49 | 0 | 0 | 0 | 0 | 0 | 0.13 | 0.12 | 0.78 | 0.031 | 0.16 | 0.15 | 0.79 | 0.026
2024-02-22 19:23 | 2024-02-22 19:55 | 35025309 | SAE 1022 | 5 | 1.081852 | 02:00 | 32:44 | 13:21 | 19:23 | 1.93 | 1584 | 1603 | 3.5 | 0 | 15:21 | 2.4 | 0 | 16:15 | 69.6 | 0 | 69.66848 | 1.25944 | 1585 | 35 | 0 | 64 | 0 | 0 | 0 | 0 | 0 | 51 | 0 | 0 | 0 | 0 | 0 | 0.15 | 0.12 | 0.71 | 0.029 | 0.17 | 0.13 | 0.85 | 0.025
2024-02-22 20:18 | 2024-02-22 20:51 | 35025310 | SAE 1022 | 2 | 1.040231 | 01:54 | 33:24 | 06:42 | 26:42 | 0.94 | 1606 | 1588 | 1.6 | 0 | 19:17 | 1.7 | 0 | 12:55 | 70.3 | 0 | 70.44398 | 1.2202 | 0 | 82 | 0 | 60 | 0 | 0 | 0 | 0 | 32 | 51 | 0 | 0 | 0 | 0 | 0 | 0.14 | 0.09 | 0.67 | 0.03 | 0.17 | 0.16 | 0.82 | 0.027
2024-02-22 21:42 | 2024-02-22 22:30 | 35025310 | SAE 1022 | 1 | 1.09456 | 01:54 | 48:24 | 31:07 | 17:17 | 4.73 | 1517 | 1613 | 5.4 | 0 | 47:10 | 0 | 0 | 00:00 | 69.53693 | 1.2 | 69.64623 | 1.29148 | 0 | 51 | 0 | 0 | 0 | 0 | 0 | 46 | 0 | 89 | 0 | 0 | 0 | 0 | 0 | 0.19 | 0.12 | 0.84 | 0.028 | 0.19 | 0.12 | 0.84 | 0.028
2024-02-22 22:46 | 2024-02-22 23:21 | 35025311 | SAE 1022 |  | 1.092951 | 01:56 | 34:28 | 07:16 | 27:12 | 1.07 | 1620 | 1598 | 3 | 0 | 18:41 | 2.7 | 0 | 14:34 | 71.6 | 0 | 71.84876 | 1.07949 | 0 | 103 | 0 | 63 | 0 | 0 | 0 | 0 | 51 | 79 | 0 | 0 | 0 | 0 | 0 | 0.13 | 0.08 | 0.68 | 0.031 | 0.19 | 0.16 | 0.81 | 0.026
2024-02-22 23:39 | 2024-02-23 00:35 | 35025312 | SAE 1022 | 3 | 1.103819 | 01:50 | 55:22 | 14:05 | 41:17 | 2.1 | 1648 | 1609 | 8 | 0 | 36:41 | 5.4 | 0 | 17:27 | 70.4 | 0 | 70.62699 | 1.18916 | 185 | 71 | 0 | 50 | 0 | 0 | 0 | 0 | 51 | 216 | 0 | 0 | 0 | 0 | 0 | 0.14 | 0.11 | 0.69 | 0.029 | 0.19 | 0.17 | 0.77 | 0.043
2024-02-23 01:32 | 2024-02-23 01:42 | 35025313 | SAE 1022 |  | 1.071285 | 01:50 | 10:12 | 02:40 | 07:32 | 0.33 | 1618 | 1605 | 0 | 0 | 00:00 | 1.5 | 0 | 09:06 | 68.9 | 0 | 69.02795 | 1.04021 | 0 | 31 | 0 | 42 | 0 | 0 | 0 | 0 | 0 | 0 | 0 | 0 | 0 | 0 | 0 | 0.17 | 0.14 | 0.73 | 0.05 | 0.16 | 0.13 | 0.75 | 0.043
2024-02-23 02:19 | 2024-02-23 02:45 | 35025314 | SAE 1022 | 5 | 1.078148 | 01:46 | 26:56 | 08:04 | 18:52 | 1.11 | 1621 | 1595 | 1.5 | 0 | 04:58 | 4.5 | 0 | 20:51 | 68.4 | 0 | 68.51786 | 1.24989 | 0 | 32 | 0 | 0 | 0 | 0 | 48 | 34 | 0 | 143 | 0 | 0 | 0 | 0 | 0 | 0.17 | 0.13 | 0.77 | 0.043 | 0.17 | 0.16 | 0.76 | 0.04
2024-02-23 03:04 | 2024-02-23 03:43 | 35025315 | SAE 1022 | 3 | 1.08515 | 01:44 | 39:22 | 11:14 | 28:08 | 1.7 | 1602 | 1599 | 0 | 0 | 00:00 | 5.9 | 0 | 38:09 | 69.4 | 0 | 69.51999 | 0.96054 | 0 | 40 | 0 | 40 | 0 | 0 | 0 | 0 | 0 | 0 | 0 | 0 | 0 | 0 | 0 | 0.16 | 0.13 | 0.74 | 0.041 | 0.17 | 0.16 | 0.77 | 0.032
2024-02-23 04:22 | 2024-02-23 04:45 | 35025316 | SAE 1022 | 1 | 1.070463 | 01:44 | 22:42 | 02:55 | 19:47 | 0.37 | 1643 | 1592 | 0.9 | 0 | 07:27 | 3.5 | 0 | 14:10 | 70.8 | 0 | 70.87425 | 1.00806 | 0 | 51 | 0 | 0 | 0 | 0 | 0 | 0 | 0 | 0 | 0 | 0 | 0 | 0 | 0 | 0.15 | 0.13 | 0.77 | 0.03 | 0.16 | 0.15 | 0.81 | 0.031
2024-02-23 05:05 | 2024-02-23 05:31 | 35025317 | SAE 1022 | 5 | 1.086701 | 01:40 | 25:56 | 03:40 | 22:16 | 0.51 | 1625 | 1593 | 0 | 0 | 00:00 | 4.1 | 0 | 24:46 | 70.5 | 0 | 70.63958 | 0.97035 | 0 | 38 | 0 | 39 | 0 | 0 | 0 | 0 | 32 | 0 | 0 | 0 | 0 | 0 | 0 | 0.15 | 0.13 | 0.74 | 0.035 | 0.19 | 0.16 | 0.82 | 0.033
2024-02-23 05:50 | 2024-02-23 06:39 | 35025318 | SAE 1022 | 3 | 1.10309 | 01:34 | 49:44 | 14:25 | 35:19 | 2.13 | 1602 | 1601 | 4.8 | 0 | 29:23 | 2.7 | 0 | 19:07 | 71.5 | 0 | 71.6572 | 0.95675 | 0 | 40 | 0 | 39 | 0 | 0 | 0 | 0 | 34 | 0 | 0 | 0 | 0 | 0 | 0 | 0.14 | 0.13 | 0.71 | 0.034 | 0.18 | 0.16 | 0.8 | 0.032
2024-02-23 06:59 | 2024-02-23 07:40 | 35025319 | SAE 1022 | 1 | 1.105185 | 01:50 | 40:42 | 13:58 | 26:44 | 2.04 | 1586 | 1603 | 0 | 0 | 00:00 | 5.4 | 0 | 39:28 | 73.1 | 0 | 73.25801 | 0.95837 | 0 | 35 | 0 | 48 | 0 | 0 | 0 | 0 | 32 | 0 | 0 | 0 | 0 | 0 | 0 | 0.17 | 0.14 | 0.7 | 0.033 | 0.16 | 0.16 | 0.79 | 0.026
2024-02-23 08:02 | 2024-02-23 08:52 | 35025320 | SAE 1022 | 5 | 1.110984 | 01:36 | 49:32 | 09:59 | 39:33 | 1.46 | 1612 | 1597 | 0.9 | 0 | 06:58 | 4.3 | 0 | 41:21 | 73 | 0 | 73.18286 | 0.9663 | 0 | 61 | 0 | 49 | 0 | 0 | 0 | 0 | 31 | 0 | 0 | 0 | 0 | 0 | 0 | 0.14 | 0.09 | 0.69 | 0.035 | 0.16 | 0.14 | 0.78 | 0.028
2024-02-23 09:08 | 2024-02-23 10:08 | 35025321 | SAE 1022 | 3 | 1.1165625 | 01:40 | 59:44 | 15:23 | 44:21 | 2.31 | 1583 | 1589 | 7.3 | 0 | 50:28 | 1.1 | 0 | 08:03 | 70.7 | 0 | 70.59666 | 1.33592 | 0 | 31 | 0 | 41 | 0 | 0 | 0 | 0 | 34 | 0 | 0 | 0 | 0 | 0 | 0 | 0.15 | 0.14 | 0.72 | 0.034 | 0.21 | 0.18 | 0.85 | 0.029
2024-02-28 08:17 | 2024-02-28 08:47 | 35025322 | SAE 1022 | 1 | 1.08537 | 02:26 | 29:26 | 09:26 | 20:00 | 1.34 | 1593 | 1593 | 0 | 0 | 00:00 | 5.3 | 0 | 28:19 | 71.8 | 0 | 72.02913 | 0.98961 | 14 | 70 | 0 | 81 | 0 | 0 | 0 | 0 | 46 | 0 | 0 | 0 | 0 | 0 | 0 | 0.13 | 0.11 | 0.65 | 0.038 | 0.19 | 0.16 | 0.76 | 0.034
2024-02-28 09:05 | 2024-02-28 09:53 | 35025323 | SAE 1022 | 3 | 1.060162 | 02:26 | 47:40 | 11:03 | 36:37 | 1.67 | 1611 | 1585 | 3.9 | 0 | 21:54 | 4.5 | 0 | 24:30 | 72.3 | 0 | 72.53819 | 0.98985 | 0 | 69 | 0 | 95 | 0 | 0 | 0 | 0 | 32 | 0 | 0 | 0 | 0 | 0 | 0 | 0.15 | 0.11 | 0.67 | 0.05 | 0.18 | 0.15 | 0.75 | 0.033
2024-02-28 11:03 | 2024-02-28 12:01 | 35025323 | SAE 1022 | 1 | 1.201493 | 02:26 | 57:42 | 29:53 | 27:49 | 4.5 | 1515 | 1614 | 7.4 | 0 | 55:33 | 0 | 0 | 00:00 | 56.52452 | 1.2 | 56.62093 | 1.14196 | 0 | 34 | 0 | 0 | 0 | 0 | 0 | 35 | 0 | 110 | 0 | 0 | 0 | 0 | 0 | 0.17 | 0.12 | 0.83 | 0.028 | 0.17 | 0.12 | 0.83 | 0.028
2024-02-28 13:49 | 2024-02-28 14:30 | 35025323 | SAE 1022 | 1 | 1.201493 | 02:26 | 40:18 | 16:07 | 24:11 | 2.53 | 1521 | 1592 | 7.2 | 0 | 38:59 | 0 | 0 | 00:00 | 73.85804 | 1.14196 | 73.99326 | 1.21441 | 0 | 94 | 0 | 0 | 0 | 0 | 0 | 0 | 0 | 72 | 0 | 0 | 0 | 0 | 0 | 0.17 | 0.09 | 0.81 | 0.026 | 0.18 | 0.15 | 0.78 | 0.035
2024-02-28 12:12 | 2024-02-28 13:35 | 35025324 | SAE 1022 | 2 | 1.202488 | 02:10 | 83:06 | 17:08 | 65:58 | 2.52 | 1598 | 1618 | 17 | 0 | 81:27 | 0 | 0 | 00:00 | 73.84979 | 1.15021 | 73.99092 | 1.28876 | 29 | 43 | 0 | 0 | 0 | 0 | 0 | 0 | 42 | 160 | 0 | 0 | 0 | 0 | 0 | 0.14 | 0.14 | 0.79 | 0.039 | 0.18 | 0.15 | 0.75 | 0.035
2024-02-28 10:12 | 2024-02-28 10:51 | 35025324 | SAE 1022 | 2 | 1.202488 | 02:10 | 39:34 | 20:03 | 19:31 | 3.05 | 1610 | 1633 | 2.9 | 0 | 23:37 | 2 | 0 | 14:47 | 72.7 | 0 | 72.8984 | 1.15021 | 0 | 89 | 0 | 71 | 0 | 0 | 0 | 35 | 0 | 122 | 0 | 0 | 0 | 0 | 0 | 0.13 | 0.1 | 0.65 | 0.04 | 0.14 | 0.16 | 0.78 | 0.034
2024-02-28 14:49 | 2024-02-28 15:15 | 35025325 | SAE 1022 | 3 | 1.08588 | 02:26 | 26:30 | 07:30 | 19:00 | 1.05 | 1596 | 1586 | 0 | 0 | 00:00 | 3.6 | 0 | 25:24 | 72.4 | 0 | 72.61777 | 0.97613 | 0 | 73 | 0 | 81 | 0 | 0 | 0 | 0 | 40 | 0 | 0 | 0 | 0 | 0 | 0 | 0.13 | 0.1 | 0.65 | 0.047 | 0.2 | 0.16 | 0.82 | 0.045
2024-02-28 15:37 | 2024-02-28 16:16 | 35025326 | SAE 1022 | 5 | 1.08985 | 02:16 | 39:38 | 08:09 | 31:29 | 1.18 | 1630 | 1590 | 5 | 0 | 26:03 | 2.8 | 0 | 12:24 | 71.8 | 0 | 71.95747 | 0.99691 | 0 | 52 | 0 | 34 | 0 | 0 | 0 | 0 | 36 | 0 | 0 | 0 | 0 | 0 | 0 | 0.13 | 0.12 | 0.72 | 0.036 | 0.17 | 0.14 | 0.79 | 0.033
2024-02-28 16:35 | 2024-02-28 17:15 | 35025327 | SAE 1022 | 1 | 1.086181 | 02:04 | 40:08 | 06:54 | 33:14 | 0.98 | 1621 | 1589 | 0 | 0 | 00:00 | 4.6 | 0 | 38:58 | 69.2 | 0 | 69.36647 | 0.95897 | 0 | 40 | 0 | 48 | 0 | 0 | 0 | 0 | 36 | 0 | 0 | 0 | 0 | 0 | 0 | 0.14 | 0.12 | 0.73 | 0.032 | 0.19 | 0.15 | 0.85 | 0.031
2024-02-28 17:32 | 2024-02-28 18:10 | 35025328 | SAE 1022 | 3 | 1.092558 | 02:10 | 38:28 | 11:16 | 27:12 | 1.68 | 1583 | 1592 | 0 | 0 | 00:00 | 4.5 | 0 | 37:18 | 73.3 | 0 | 73.44178 | 0.97823 | 0 | 33 | 0 | 39 | 0 | 0 | 0 | 0 | 31 | 0 | 0 | 0 | 0 | 0 | 0 | 0.15 | 0.13 | 0.72 | 0.036 | 0.19 | 0.14 | 0.79 | 0.034
2024-02-28 18:27 | 2024-02-28 19:15 | 35025329 | SAE 1022 | 5 | 1.098866 | 02:10 | 47:30 | 10:20 | 37:10 | 1.45 | 1586 | 1583 | 0.1 | 0 | 00:25 | 6.3 | 0 | 45:56 | 73.4 | 0 | 73.52906 | 0.9941 | 0 | 51 | 0 | 0 | 0 | 0 | 40 | 0 | 0 | 0 | 0 | 0 | 0 | 0 | 0 | 0.15 | 0.11 | 0.73 | 0.036 | 0.16 | 0.14 | 0.78 | 0.034
2024-02-28 19:32 | 2024-02-28 20:15 | 35025330 | SAE 1022 | 1 | 1.0961 | 02:06 | 43:10 | 10:54 | 32:16 | 1.55 | 1581 | 1591 | 0 | 0 | 00:00 | 5 | 0 | 41:59 | 68.7 | 0 | 68.81538 | 0.95623 | 0 | 32 | 0 | 39 | 0 | 0 | 0 | 0 | 0 | 0 | 0 | 0 | 0 | 0 | 0 | 0.16 | 0.13 | 0.74 | 0.036 | 0.17 | 0.16 | 0.85 | 0.031
2024-02-28 20:34 | 2024-02-28 21:21 | 35025331 | SAE 1022 | 3 | 1.09831 | 02:16 | 46:56 | 05:26 | 41:30 | 0.8 | 1631 | 1590 | 0 | 0 | 00:00 | 7.2 | 0 | 45:43 | 71.3 | 0 | 71.54547 | 1.04288 | 0 | 62 | 0 | 55 | 0 | 0 | 51 | 0 | 34 | 61 | 0 | 0 | 0 | 0 | 0 | 0.14 | 0.1 | 0.69 | 0.037 | 0.17 | 0.14 | 0.81 | 0.033
2024-02-28 21:38 | 2024-02-28 22:21 | 35025332 | SAE 1022 | 5 | 1.096331 | 02:14 | 42:24 | 08:57 | 33:27 | 1.38 | 1604 | 1590 | 1.5 | 0 | 11:26 | 3.5 | 0 | 29:48 | 71 | 0 | 71.17611 | 0.95907 | 0 | 53 | 0 | 50 | 0 | 0 | 0 | 0 | 32 | 0 | 0 | 0 | 0 | 0 | 0 | 0.15 | 0.11 | 0.69 | 0.034 | 0.19 | 0.16 | 0.81 | 0.031
2024-02-28 22:39 | 2024-02-28 23:22 | 35025333 | SAE 1022 | 1 | 1.098206 | 02:06 | 42:14 | 14:53 | 27:21 | 2.17 | 1580 | 1590 | 1.4 | 0 | 06:31 | 5.6 | 0 | 34:28 | 68 | 0 | 68.16694 | 1.03967 | 0 | 82 | 0 | 39 | 0 | 0 | 0 | 0 | 0 | 51 | 0 | 0 | 0 | 0 | 0 | 0.15 | 0.14 | 0.74 | 0.033 | 0.16 | 0.11 | 0.83 | 0.03
2024-02-28 23:38 | 2024-02-29 00:33 | 35025334 | SAE 1022 | 3 | 1.100139 | 02:26 | 54:46 | 14:03 | 40:43 | 2.09 | 1598 | 1589 | 8.7 | 0 | 43:45 | 1.3 | 0 | 09:47 | 69.7 | 0 | 69.78023 | 1.0354 | 0 | 34 | 0 | 0 | 0 | 0 | 0 | 0 | 0 | 60 | 0 | 0 | 0 | 0 | 0 | 0.15 | 0.14 | 0.75 | 0.037 | 0.21 | 0.15 | 0.8 | 0.035
2024-02-29 01:10 | 2024-02-29 01:36 | 35025335 | SAE 1022 | 5 | 1.085648 | 02:10 | 26:30 | 08:11 | 18:19 | 1.27 | 1588 | 1593 | 4.1 | 0 | 18:40 | 1 | 0 | 06:43 | 70.3 | 0 | 70.47058 | 1.08565 | 0 | 33 | 0 | 59 | 0 | 0 | 46 | 34 | 0 | 79 | 0 | 0 | 0 | 0 | 0 | 0.16 | 0.13 | 0.72 | 0.032 | 0.17 | 0.15 | 0.83 | 0.032
2024-02-29 01:57 | 2024-02-29 02:42 | 35025336 | SAE 1022 | 1 | 1.09978 | 02:00 | 45:34 | 13:54 | 31:40 | 2.12 | 1599 | 1590 | 6.2 | 0 | 35:12 | 1.2 | 0 | 09:08 | 68 | 0 | 68.22041 | 1.07023 | 0 | 61 | 0 | 48 | 0 | 0 | 34 | 35 | 32 | 69 | 0 | 0 | 0 | 0 | 0 | 0.14 | 0.12 | 0.71 | 0.035 | 0.19 | 0.17 | 0.83 | 0.032
2024-02-29 03:06 | 2024-02-29 03:38 | 35025337 | SAE 1022 | 3 | 1.094873 | 02:02 | 31:52 | 08:20 | 23:32 | 1.25 | 1586 | 1588 | 1.9 | 0 | 10:07 | 4.1 | 0 | 20:39 | 72.4 | 0 | 72.59991 | 0.99831 | 0 | 51 | 0 | 49 | 0 | 0 | 36 | 0 | 30 | 0 | 0 | 0 | 0 | 0 | 0 | 0.14 | 0.12 | 0.71 | 0.035 | 0.18 | 0.14 | 0.79 | 0.034
2024-02-29 04:04 | 2024-02-29 04:53 | 35025338 | SAE 1022 | 5 | 1.099838 | 01:54 | 48:50 | 13:51 | 34:59 | 2.06 | 1589 | 1592 | 0 | 0 | 00:00 | 8.2 | 0 | 47:40 | 70 | 0 | 70.0964 | 0.98552 | 0 | 52 | 0 | 0 | 0 | 0 | 0 | 0 | 0 | 0 | 0 | 0 | 0 | 0 | 0 | 0.16 | 0.13 | 0.74 | 0.042 | 0.18 | 0.15 | 0.8 | 0.04
2024-02-29 05:13 | 2024-02-29 05:49 | 35025339 | SAE 1022 | 1 | 1.090498 | 02:06 | 35:32 | 10:07 | 25:25 | 1.57 | 1587 | 1591 | 0 | 0 | 00:00 | 5.2 | 0 | 34:20 | 68.3 | 0 | 68.41324 | 0.96451 | 0 | 35 | 0 | 0 | 0 | 0 | 38 | 0 | 0 | 0 | 0 | 0 | 0 | 0 | 0 | 0.15 | 0.14 | 0.76 | 0.036 | 0.18 | 0.16 | 0.81 | 0.034
2024-02-29 07:53 | 2024-02-29 08:32 | 35025340 | SAE 1022 | 3 | 1.083588 | 01:56 | 39:00 | 13:26 | 25:34 | 2.05 | 1611 | 1611 | 3 | 0 | 15:57 | 4.5 | 0 | 21:51 | 71.5 | 0 | 71.61777 | 0.97461 | 0 | 43 | 0 | 0 | 0 | 0 | 0 | 0 | 34 | 0 | 0 | 0 | 0 | 0 | 0 | 0.15 | 0.13 | 0.76 | 0.036 | 0.17 | 0.15 | 0.82 | 0.029
2024-02-24 02:53 | 2024-02-24 03:37 | 35025341 | SAE 1011 | 1 | 1.092766 | 01:40 | 44:14 | 20:38 | 23:36 | 3.06 | 1618 | 1622 | 5.1 | 0 | 32:46 | 2.8 | 0 | 10:13 | 70.9 | 0 | 71.08802 | 0.99545 | 0 | 80 | 0 | 69 | 0 | 0 | 0 | 0 | 0 | 0 | 0 | 0 | 0 | 0 | 0 | 0.07 | 0.1 | 0.58 | 0.041 | 0.08 | 0.15 | 0.74 | 0.039
2024-02-24 04:58 | 2024-02-24 05:35 | 35025342 | 1523 MOD | 3 | 1.089363 | 01:30 | 36:08 | 09:34 | 26:34 | 1.47 | 1608 | 1593 | 0.8 | 0 | 05:28 | 6.8 | 0 | 30:39 | 70.9 | 0 | 71.15772 | 1.06789 | 25 | 112 | 0 | 83 | 0 | 0 | 0 | 0 | 36 | 61 | 0 | 0 | 0 | 0 | 0 | 0.14 | 0.19 | 0.95 | 0.032 | 0.19 | 0.31 | 1.1 | 0.03
2024-02-24 05:54 | 2024-02-24 06:40 | 35025343 | 1523 MOD | 1 | 1.094502 | 01:32 | 45:38 | 17:30 | 28:08 | 2.58 | 1567 | 1584 | 1.4 | 0 | 14:52 | 4.9 | 0 | 29:35 | 71.7 | 0 | 71.81722 | 1.31827 | 0 | 135 | 0 | 116 | 0 | 0 | 0 | 0 | 34 | 0 | 0 | 0 | 0 | 0 | 0 | 0.16 | 0.2 | 0.95 | 0.038 | 0.2 | 0.28 | 1.12 | 0.029
2024-02-24 06:58 | 2024-02-24 07:35 | 35025344 | 1523 MOD | 5 | 1.097523 | 01:40 | 37:52 | 08:51 | 29:01 | 1.24 | 1600 | 1586 | 1.4 | 0 | 17:55 | 2.8 | 0 | 18:47 | 74.9 | 0 | 75.25247 | 0.9967 | 0 | 151 | 0 | 130 | 0 | 0 | 0 | 0 | 36 | 0 | 0 | 0 | 0 | 0 | 0 | 0.14 | 0.15 | 0.92 | 0.034 | 0.17 | 0.31 | 1.08 | 0.027
2024-02-24 07:53 | 2024-02-24 08:40 | 35025345 | 1523 MOD | 3 | 1.101701 | 01:30 | 46:56 | 11:09 | 35:47 | 1.62 | 1590 | 1587 | 4.8 | 0 | 32:55 | 1.5 | 0 | 12:52 | 72.4 | 0 | 72.73666 | 0.99959 | 0 | 131 | 0 | 138 | 0 | 0 | 0 | 0 | 35 | 0 | 0 | 0 | 0 | 0 | 0 | 0.15 | 0.18 | 0.97 | 0.032 | 0.2 | 0.31 | 1.14 | 0.026
2024-02-24 08:57 | 2024-02-24 09:42 | 35025346 | 1523 MOD | 1 | 1.10537 | 01:34 | 45:26 | 06:20 | 39:06 | 0.94 | 1615 | 1590 | 1.3 | 0 | 19:04 | 3.6 | 0 | 25:09 | 75.2 | 0 | 75.57048 | 0.99177 | 0 | 155 | 0 | 133 | 0 | 0 | 0 | 0 | 42 | 61 | 0 | 0 | 0 | 0 | 0 | 0.14 | 0.15 | 0.92 | 0.031 | 0.19 | 0.29 | 1.07 | 0.025
2024-02-24 10:25 | 2024-02-24 10:56 | 35025347 | 1523 MOD | 5 | 1.079236 | 01:40 | 31:02 | 04:47 | 26:15 | 0.74 | 1604 | 1578 | 1.8 | 0 | 10:01 | 3.2 | 0 | 19:50 | 74.001 | 0.999 | 74.46285 | 0.99706 | 0 | 173 | 0 | 154 | 0 | 0 | 0 | 0 | 100 | 0 | 0 | 0 | 0 | 0 | 0 | 0.08 | 0.14 | 0.91 | 0.027 | 0.17 | 0.31 | 1.12 | 0.024
2024-02-24 09:58 | 2024-02-24 10:01 | 35025347 | 1523 MOD |  |  | 01:40 | 02:42 | 00:00 | 02:42 | 0 |  |  | 0.4 | 0 | 01:51 | 0 | 0 | 00:00 | 74.8 | 0 | 74.8 | 0.999 |  | 0 | 0 | 0 | 0 | 0 | 0 | 0 | 0 | 0 | 0 | 0 | 0 | 0 | 0 | 0 | 0 | 0 | 0 | 0 | 0 | 0 | 0
2024-02-27 21:01 | 2024-02-27 21:33 | 35025348 | 1523 MOD | 3 | 1.076134 | 03:00 | 31:56 | 02:30 | 29:26 | 0.35 | 1623 | 1587 | 1.7 | 0 | 10:00 | 3.1 | 0 | 20:49 | 70.6 | 0 | 70.90937 | 0.99822 | 0 | 152 | 0 | 90 | 0 | 0 | 0 | 0 | 33 | 0 | 0 | 0 | 0 | 0 | 0 | 0.14 | 0.16 | 0.97 | 0.03 | 0.17 | 0.31 | 1.08 | 0.029
2024-02-27 21:51 | 2024-02-27 22:25 | 35025349 | 1523 MOD | 2 | 1.081215 | 02:42 | 33:46 | 05:37 | 28:09 | 0.79 | 1617 | 1587 | 0 | 0 | 00:00 | 5.2 | 0 | 32:34 | 73.1 | 0 | 73.49144 | 0.99719 | 0 | 166 | 0 | 155 | 0 | 0 | 0 | 0 | 36 | 0 | 0 | 0 | 0 | 0 | 0 | 0.14 | 0.15 | 0.87 | 0.03 | 0.19 | 0.29 | 1.08 | 0.027
2024-02-27 22:46 | 2024-02-27 23:21 | 35025350 | 1523 MOD | 1 | 1.085625 | 02:40 | 35:08 | 08:00 | 27:08 | 1.16 | 1609 | 1588 | 3.8 | 0 | 27:32 | 1.5 | 0 | 07:35 | 70.8 | 0 | 71.10791 | 1.08654 | 0 | 136 | 0 | 102 | 0 | 0 | 0 | 0 | 32 | 60 | 0 | 0 | 0 | 0 | 0 | 0.13 | 0.16 | 0.92 | 0.035 | 0.2 | 0.26 | 1.07 | 0.027
2024-02-27 23:46 | 2024-02-28 00:23 | 35025351 | 1523 MOD | 3 | 1.088391 | 02:24 | 36:32 | 04:19 | 32:13 | 0.65 | 1632 | 1586 | 4.4 | 0 | 21:45 | 2.3 | 0 | 13:34 | 70.9 | 0 | 71.29053 | 1.15231 | 0 | 154 | 0 | 131 | 0 | 0 | 36 | 36 | 30 | 124 | 0 | 0 | 0 | 0 | 0 | 0.12 | 0.13 | 0.91 | 0.028 | 0.14 | 0.25 | 1.09 | 0.028
2024-02-28 00:40 | 2024-02-28 01:28 | 35025352 | 1523 MOD | 2 | 1.095359 | 02:30 | 47:32 | 15:38 | 31:54 | 2.31 | 1574 | 1587 | 4.6 | 0 | 32:19 | 1.5 | 0 | 14:01 | 72.3 | 0 | 72.62799 | 1.08984 | 0 | 145 | 0 | 99 | 0 | 0 | 37 | 34 | 0 | 69 | 0 | 0 | 0 | 0 | 0 | 0.15 | 0.17 | 0.91 | 0.029 | 0.18 | 0.27 | 1.07 | 0.025
2024-02-28 01:48 | 2024-02-28 02:28 | 35025353 | 1523 MOD | 1 | 1.093657 | 02:32 | 40:54 | 12:08 | 28:46 | 1.9 | 1596 | 1583 | 5.8 | 0 | 31:36 | 1.1 | 0 | 08:04 | 72.4 | 0 | 72.76885 | 1.08329 | 0 | 135 | 0 | 124 | 0 | 0 | 36 | 34 | 30 | 60 | 0 | 0 | 0 | 0 | 0 | 0.14 | 0.17 | 0.91 | 0.027 | 0.18 | 0.27 | 1.09 | 0.025
2024-02-28 02:54 | 2024-02-28 03:36 | 35025354 | 1523 MOD | 3 | 1.094132 | 02:20 | 41:50 | 11:50 | 30:00 | 1.83 | 1575 | 1588 | 1.2 | 0 | 06:06 | 6 | 0 | 34:33 | 71.2 | 0 | 71.36873 | 1.08751 | 0 | 103 | 0 | 81 | 0 | 0 | 0 | 0 | 0 | 0 | 0 | 0 | 0 | 0 | 0 | 0.16 | 0.21 | 0.99 | 0.037 | 0.18 | 0.29 | 1.06 | 0.028
2024-02-28 03:53 | 2024-02-28 04:33 | 35025355 | 1523 MOD | 2 | 1.097569 | 02:30 | 40:14 | 13:08 | 27:06 | 2 | 1573 | 1588 | 1.3 | 0 | 09:04 | 5.6 | 0 | 30:00 | 72.3 | 0 | 72.56782 | 0.99506 | 0 | 108 | 0 | 82 | 0 | 0 | 38 | 0 | 0 | 0 | 0 | 0 | 0 | 0 | 0 | 0.16 | 0.21 | 0.97 | 0.04 | 0.19 | 0.27 | 1.1 | 0.031
2024-02-28 05:16 | 2024-02-28 05:41 | 35025356 | 1523 MOD | 1 | 1.084433 | 02:16 | 25:16 | 07:32 | 17:44 | 1.08 | 1593 | 1587 | 2.6 | 0 | 16:15 | 1.2 | 0 | 07:55 | 72.5 | 0 | 72.87581 | 1.01461 | 0 | 122 | 0 | 149 | 0 | 0 | 47 | 0 | 31 | 0 | 0 | 0 | 0 | 0 | 0 | 0.12 | 0.18 | 0.89 | 0.034 | 0.17 | 0.29 | 1.06 | 0.032
2024-02-28 06:05 | 2024-02-28 06:47 | 35025357 | 1523 MOD | 3 | 1.09206 | 02:20 | 41:50 | 16:09 | 25:41 | 2.41 | 1570 | 1586 | 0 | 0 | 00:00 | 7.6 | 0 | 40:38 | 72.3 | 0 | 72.64326 | 0.9969 | 0 | 114 | 0 | 116 | 0 | 0 | 38 | 0 | 32 | 0 | 0 | 0 | 0 | 0 | 0 | 0.15 | 0.19 | 0.92 | 0.035 | 0.2 | 0.29 | 1.09 | 0.027
2024-02-28 07:10 | 2024-02-28 07:59 | 35025358 | 1523 MOD | 2 | 1.084595 | 02:16 | 48:34 | 13:32 | 35:02 | 1.96 | 1598 | 1588 | 4.4 | 0 | 26:26 | 5.1 | 0 | 20:54 | 71.4 | 0 | 71.66586 | 1.02772 | 0 | 103 | 0 | 91 | 0 | 0 | 0 | 0 | 31 | 0 | 0 | 0 | 0 | 0 | 0 | 0.15 | 0.22 | 0.98 | 0.036 | 0.2 | 0.3 | 1.08 | 0.028
2024-02-21 15:19 | 2024-02-21 15:22 | 35025361 | SAE 1011 | 1 | 1.143009 | 02:30 | 02:44 | 00:00 | 02:44 | 0 |  |  | 0 | 0 | 00:00 | 0.5 | 0 | 02:12 | 70.8 | 0 | 70.8 | 0.999 |  | 0 | 0 | 0 | 0 | 0 | 0 | 0 | 0 | 0 | 0 | 0 | 0 | 0 | 0 | 0 | 0 | 0 | 0 | 0 | 0 | 0 | 0
2024-02-21 17:08 | 2024-02-21 17:20 | 35025361 | SAE 1011 | 1 | 1.143009 | 02:30 | 11:36 | 05:36 | 06:00 | 0.87 | 1606 | 1625 | 1.3 | 0 | 10:32 | 0 | 0 | 00:00 | 73.98869 | 1.01131 | 73.99947 | 1.00137 | 0 | 0 | 0 | 0 | 0 | 0 | 0 | 0 | 0 | 0 | 0 | 0 | 0 | 0 | 0 | 0 | 0 | 0 | 0 | 0 | 0 | 0 | 0
2024-02-21 16:01 | 2024-02-21 16:48 | 35025361 | SAE 1011 | 1 | 1.143009 | 02:30 | 46:25 | 19:46 | 26:39 | 2.98 | 1575 | 1625 | 5 | 0 | 38:06 | 0.7 | 0 | 07:07 | 74.001 | 0.999 | 74.12944 | 1.01131 | 0 | 51 | 0 | 39 | 0 | 0 | 0 | 0 | 0 | 48 | 0 | 0 | 0 | 0 | 0 | 0.08 | 0.11 | 0.65 | 0.028 | 0.08 | 0.15 | 0.73 | 0.024
2024-02-21 17:36 | 2024-02-21 18:18 | 35025362 | SAE 1011 | 5 | 1.091678 | 02:14 | 41:28 | 09:14 | 32:14 | 1.34 | 1625 | 1601 | 1.5 | 0 | 06:03 | 4.4 | 0 | 34:13 | 71.4 | 0 | 71.70989 | 1.11491 | 0 | 126 | 0 | 112 | 0 | 0 | 35 | 35 | 0 | 60 | 0 | 0 | 0 | 0 | 0 | 0.05 | 0.08 | 0.54 | 0.031 | 0.06 | 0.13 | 0.65 | 0.03
2024-02-22 17:12 | 2024-02-22 17:57 | 35025363 | SAE 1011 | 2 | 1.091817 | 01:50 | 44:44 | 15:41 | 29:03 | 2.32 | 1633 | 1625 | 3.4 | 0 | 19:33 | 5 | 0 | 23:59 | 70.9 | 0 | 71.09951 | 1.10667 | 0 | 73 | 0 | 52 | 0 | 0 | 38 | 34 | 0 | 69 | 0 | 0 | 0 | 0 | 0 | 0.06 | 0.09 | 0.63 | 0.028 | 0.06 | 0.13 | 0.77 | 0.023
2024-02-22 18:17 | 2024-02-22 18:50 | 35025364 | SAE 1011 | 1 | 1.088183 | 01:54 | 32:30 | 05:37 | 26:53 | 0.85 | 1654 | 1611 | 4.1 | 0 | 21:02 | 3 | 0 | 10:21 | 70.9 | 0 | 71.0379 | 1.36117 | 807 | 118 | 0 | 70 | 0 | 0 | 34 | 37 | 0 | 70 | 0 | 0 | 0 | 0 | 0 | 0.06 | 0.07 | 0.57 | 0.028 | 0.07 | 0.13 | 0.72 | 0.025
2024-02-24 03:58 | 2024-02-24 04:38 | 35025365 | SAE 1011 | 5 | 1.087917 | 01:30 | 39:10 | 10:15 | 28:55 | 1.54 | 1645 | 1612 | 3.7 | 0 | 22:50 | 4.8 | 0 | 15:08 | 69.3 | 0 | 69.48395 | 1.00735 | 0 | 91 | 0 | 60 | 0 | 0 | 0 | 0 | 0 | 0 | 0 | 0 | 0 | 0 | 0 | 0.06 | 0.09 | 0.59 | 0.032 | 0.07 | 0.16 | 0.71 | 0.03
2024-02-27 16:46 | 2024-02-27 17:33 | 35025366 | SAE 1011 | 1 | 1.100231 | 05:58 | 47:10 | 16:53 | 30:17 | 2.46 | 1625 | 1620 | 0 | 0 | 00:00 | 7.1 | 0 | 45:56 | 70.4 | 0 | 70.57704 | 0.96679 | 0 | 70 | 0 | 60 | 0 | 0 | 0 | 0 | 0 | 0 | 0 | 0 | 0 | 0 | 0 | 0.07 | 0.11 | 0.62 | 0.031 | 0.08 | 0.16 | 0.73 | 0.028
2024-02-27 17:35 | 2024-02-27 17:46 | 35025366 | SAE 1011 | 1 | 1.100231 | 05:58 | 10:52 | 03:49 | 07:03 | 0.55 | 1622 | 1622 | 0.9 | 0 | 09:42 | 0 | 0 | 00:00 | 74.03321 | 0.96679 | 74.03449 | 0.96548 | 0 | 0 | 0 | 0 | 0 | 0 | 0 | 0 | 0 | 62 | 0 | 0 | 0 | 0 | 0 | 0 | 0 | 0 | 0 | 0 | 0 | 0 | 0
2024-02-27 18:10 | 2024-02-27 18:41 | 35025367 | SAE 1011 | 3 | 1.085498 | 02:56 | 31:36 | 03:45 | 27:51 | 0.51 | 1645 | 1609 | 0 | 0 | 00:00 | 6.2 | 0 | 30:30 | 72.1 | 0 | 72.30996 | 0.99595 | 0 | 64 | 0 | 112 | 0 | 0 | 0 | 0 | 0 | 0 | 0 | 0 | 0 | 0 | 0 | 0.07 | 0.11 | 0.55 | 0.029 | 0.07 | 0.15 | 0.66 | 0.029
2024-02-27 19:00 | 2024-02-27 19:42 | 35025368 | SAE 1011 | 2 | 1.085301 | 02:54 | 41:42 | 05:46 | 35:56 | 0.79 | 1654 | 1601 | 4.2 | 0 | 30:28 | 2.7 | 0 | 10:03 | 69.3 | 0 | 69.42822 | 1.03252 | 0 | 52 | 0 | 36 | 0 | 0 | 0 | 0 | 0 | 60 | 0 | 0 | 0 | 0 | 0 | 0.08 | 0.13 | 0.66 | 0.031 | 0.08 | 0.16 | 0.73 | 0.028
2024-02-27 20:02 | 2024-02-27 20:35 | 35025369 | SAE 1011 | 1 | 1.07978 | 02:42 | 33:02 | 02:20 | 30:42 | 0.33 | 1645 | 1597 | 2.4 | 0 | 17:04 | 2.4 | 0 | 14:44 | 69.7 | 0 | 69.83457 | 0.97014 | 0 | 53 | 0 | 47 | 0 | 0 | 0 | 0 | 0 | 0 | 0 | 0 | 0 | 0 | 0 | 0.06 | 0.12 | 0.64 | 0.034 | 0.07 | 0.16 | 0.71 | 0.031
2024-02-29 14:41 | 2024-02-29 15:24 | 35025370 | SAE 1011 | 1 | 1.088426 | 02:00 | 42:14 | 13:04 | 29:10 | 1.98 | 1634 | 1625 | 0 | 0 | 00:00 | 7.6 | 0 | 41:00 | 72.7 | 0 | 72.87068 | 0.99164 | 0 | 72 | 0 | 60 | 0 | 0 | 0 | 0 | 0 | 0 | 0 | 0 | 0 | 0 | 0 | 0.06 | 0.1 | 0.62 | 0.042 | 0.07 | 0.14 | 0.73 | 0.034
2024-02-29 15:48 | 2024-02-29 16:16 | 35025371 | SAE 1011 | 5 | 1.080428 | 02:00 | 27:36 | 05:31 | 22:05 | 0.84 | 1633 | 1602 | 0 | 0 | 00:00 | 6.1 | 0 | 26:30 | 72.4 | 0 | 72.63118 | 1.09489 | 1585 | 83 | 0 | 91 | 0 | 0 | 0 | 0 | 0 | 0 | 0 | 0 | 0 | 0 | 0 | 0.07 | 0.08 | 0.59 | 0.04 | 0.07 | 0.15 | 0.72 | 0.036
2024-02-29 16:39 | 2024-02-29 17:17 | 35025372 | SAE 1011 | 3 | 1.086343 | 01:50 | 38:14 | 07:19 | 30:55 | 1.06 | 1622 | 1602 | 0 | 0 | 00:00 | 6.9 | 0 | 37:03 | 69.6 | 0 | 69.74092 | 0.99663 | 0 | 52 | 0 | 52 | 0 | 0 | 0 | 0 | 0 | 0 | 0 | 0 | 0 | 0 | 0 | 0.07 | 0.13 | 0.64 | 0.039 | 0.08 | 0.13 | 0.72 | 0.035
2024-02-29 17:38 | 2024-02-29 18:10 | 35025375 | SAE 1022 | 1 | 1.088785 | 01:54 | 31:36 | 05:37 | 25:59 | 0.77 | 1620 | 1592 | 0 | 0 | 00:00 | 4.6 | 0 | 30:32 | 73.7 | 0 | 73.89097 | 0.97038 | 0 | 63 | 0 | 59 | 0 | 0 | 0 | 0 | 36 | 0 | 0 | 0 | 0 | 0 | 0 | 0.13 | 0.11 | 0.68 | 0.038 | 0.18 | 0.16 | 0.8 | 0.039
2024-02-29 18:31 | 2024-02-29 19:17 | 35025376 | SAE 1022 | 5 | 1.10625 | 01:54 | 46:04 | 13:30 | 32:34 | 2.01 | 1578 | 1588 | 0 | 0 | 00:00 | 4.8 | 0 | 44:53 | 74.1 | 0 | 74.28537 | 0.95879 | 0 | 42 | 0 | 48 | 0 | 0 | 51 | 0 | 0 | 0 | 0 | 0 | 0 | 0 | 0 | 0.16 | 0.12 | 0.71 | 0.037 | 0.17 | 0.15 | 0.8 | 0.032
2024-02-29 19:33 | 2024-02-29 20:29 | 35025377 | SAE 1022 | 3 | 1.098113 | 01:56 | 55:32 | 13:47 | 41:45 | 2.02 | 1597 | 1590 | 3.1 | 0 | 30:19 | 3.2 | 0 | 23:59 | 71.1 | 0 | 71.22398 | 1.11285 | 0 | 53 | 0 | 81 | 0 | 0 | 39 | 0 | 0 | 0 | 0 | 0 | 0 | 0 | 0 | 0.16 | 0.12 | 0.7 | 0.039 | 0.17 | 0.17 | 0.84 | 0.037
2024-02-29 20:46 | 2024-02-29 21:28 | 35025378 | SAE 1022 | 1 | 1.085972 | 01:54 | 41:40 | 09:11 | 32:29 | 1.43 | 1595 | 1580 | 0.9 | 0 | 07:59 | 4.4 | 0 | 32:29 | 73.9 | 0 | 74.13133 | 0.99222 | 0 | 62 | 0 | 60 | 0 | 0 | 41 | 0 | 36 | 0 | 0 | 0 | 0 | 0 | 0 | 0.14 | 0.12 | 0.7 | 0.042 | 0.19 | 0.15 | 0.8 | 0.036
2024-02-29 21:47 | 2024-02-29 22:22 | 35025379 | SAE 1022 | 5 | 1.084549 | 01:56 | 34:38 | 05:29 | 29:09 | 0.78 | 1608 | 1585 | 0 | 0 | 00:00 | 5.2 | 0 | 33:23 | 73.2 | 0 | 73.40843 | 0.9753 | 0 | 65 | 0 | 74 | 0 | 0 | 0 | 0 | 36 | 0 | 0 | 0 | 0 | 0 | 0 | 0.14 | 0.09 | 0.67 | 0.037 | 0.2 | 0.15 | 0.8 | 0.035
2024-02-29 22:41 | 2024-02-29 23:18 | 35025380 | SAE 1022 | 3 | 1.084676 | 01:49 | 37:08 | 03:38 | 33:30 | 0.56 | 1630 | 1586 | 0 | 0 | 00:00 | 6 | 0 | 35:56 | 70.2 | 0 | 70.35056 | 1.3727 | 1585 | 95 | 0 | 93 | 0 | 0 | 0 | 35 | 30 | 70 | 0 | 0 | 0 | 0 | 0 | 0.13 | 0.07 | 0.66 | 0.037 | 0.17 | 0.13 | 0.85 | 0.037
2024-02-29 23:36 | 2024-03-01 00:11 | 35025381 | SAE 1022 | 1 | 1.08537 | 02:00 | 35:26 | 09:08 | 26:18 | 1.33 | 1603 | 1587 | 1.6 | 0 | 09:08 | 3.5 | 0 | 25:05 | 72 | 0 | 72.19648 | 1.09312 | 323 | 68 | 0 | 62 | 0 | 0 | 33 | 34 | 0 | 69 | 0 | 0 | 0 | 0 | 0 | 0.15 | 0.11 | 0.7 | 0.038 | 0.17 | 0.17 | 0.81 | 0.034
2024-03-01 00:33 | 2024-03-01 01:07 | 35025382 | SAE 1022 | 5 | 1.082627 | 01:55 | 33:46 | 08:15 | 25:31 | 1.22 | 1593 | 1588 | 3.4 | 0 | 23:37 | 1.3 | 0 | 08:57 | 70.6 | 0 | 70.80902 | 1.14315 | 0 | 82 | 0 | 44 | 0 | 0 | 37 | 35 | 30 | 69 | 0 | 0 | 0 | 0 | 0 | 0.15 | 0.12 | 0.71 | 0.042 | 0.19 | 0.13 | 0.78 | 0.043
2024-03-01 01:25 | 2024-03-01 02:06 | 35025391 | SAE 1022 | 3 | 1.085648 | 01:52 | 41:02 | 09:13 | 31:49 | 1.45 | 1602 | 1591 | 1.9 | 0 | 10:31 | 4.2 | 0 | 29:18 | 71.6 | 0 | 71.81272 | 0.97263 | 0 | 70 | 0 | 70 | 0 | 0 | 0 | 0 | 32 | 0 | 0 | 0 | 0 | 0 | 0 | 0.14 | 0.11 | 0.67 | 0.038 | 0.19 | 0.16 | 0.81 | 0.036
2024-03-01 02:31 | 2024-03-01 03:02 | 35025392 | SAE 1022 | 1 | 1.079502 | 01:50 | 30:44 | 12:17 | 18:27 | 1.82 | 1578 | 1588 | 2.8 | 0 | 18:28 | 1.5 | 0 | 11:10 | 72 | 0 | 72.16385 | 1.10389 | 0 | 50 | 0 | 47 | 0 | 0 | 35 | 35 | 0 | 68 | 0 | 0 | 0 | 0 | 0 | 0.15 | 0.12 | 0.7 | 0.044 | 0.18 | 0.14 | 0.79 | 0.04
2024-03-01 03:22 | 2024-03-01 04:01 | 35025393 | SAE 1022 | 5 | 1.083495 | 01:56 | 39:54 | 12:31 | 27:23 | 1.75 | 1596 | 1588 | 3.3 | 0 | 09:24 | 4 | 0 | 29:16 | 72.5 | 0 | 72.69677 | 1.0841 | 0 | 70 | 0 | 58 | 0 | 0 | 0 | 33 | 31 | 59 | 0 | 0 | 0 | 0 | 0 | 0.14 | 0.11 | 0.7 | 0.046 | 0.17 | 0.15 | 0.8 | 0.041
2024-03-01 04:22 | 2024-03-01 04:57 | 35025394 | SAE 1022 | 3 | 1.083137 | 01:54 | 35:16 | 10:40 | 24:36 | 1.65 | 1585 | 1590 | 3 | 0 | 19:57 | 1.9 | 0 | 14:07 | 73.1 | 0 | 73.31216 | 0.96568 | 0 | 70 | 0 | 77 | 0 | 0 | 0 | 0 | 30 | 0 | 0 | 0 | 0 | 0 | 0 | 0.14 | 0.1 | 0.66 | 0.04 | 0.18 | 0.16 | 0.79 | 0.036
2024-03-01 05:20 | 2024-03-01 05:52 | 35025395 | SAE 1022 | 1 | 1.081736 | 01:55 | 31:06 | 11:34 | 19:32 | 1.82 | 1583 | 1591 | 2.3 | 0 | 22:02 | 1 | 0 | 07:58 | 72.8 | 0 | 72.99748 | 1.10538 | 0 | 59 | 0 | 72 | 0 | 0 | 34 | 36 | 0 | 69 | 0 | 0 | 0 | 0 | 0 | 0.17 | 0.12 | 0.69 | 0.048 | 0.16 | 0.15 | 0.79 | 0.037
2024-03-01 06:13 | 2024-03-01 06:45 | 35025396 | SAE 1022 | 5 | 1.08191 | 01:56 | 31:42 | 07:06 | 24:36 | 1.05 | 1607 | 1588 | 3.7 | 0 | 18:29 | 2 | 0 | 12:07 | 73.2 | 0 | 73.43423 | 1.07022 | 0 | 82 | 0 | 91 | 0 | 0 | 0 | 0 | 31 | 60 | 0 | 0 | 0 | 0 | 0 | 0.15 | 0.09 | 0.62 | 0.041 | 0.16 | 0.14 | 0.77 | 0.037
2024-03-01 17:19 | 2024-03-01 17:56 | 35025416 | SAE 1011 | 3 | 1.082604 | 01:44 | 36:44 | 10:39 | 26:05 | 1.57 | 1643 | 1619 | 4.4 | 0 | 26:28 | 2.7 | 0 | 09:02 | 72 | 0 | 72.19013 | 0.98067 | 0 | 71 | 0 | 84 | 0 | 0 | 0 | 0 | 0 | 0 | 0 | 0 | 0 | 0 | 0 | 0.08 | 0.11 | 0.58 | 0.04 | 0.07 | 0.16 | 0.75 | 0.033
2024-03-01 18:13 | 2024-03-01 18:53 | 35025417 | SAE 1011 | 5 | 1.088079 | 01:56 | 39:58 | 08:17 | 31:41 | 1.28 | 1636 | 1611 | 6.6 | 0 | 36:25 | 0.6 | 0 | 02:23 | 73.4 | 0 | 73.5958 | 1.00162 | 0 | 83 | 0 | 82 | 0 | 0 | 0 | 0 | 0 | 0 | 0 | 0 | 0 | 0 | 0 | 0.07 | 0.1 | 0.59 | 0.033 | 0.08 | 0.16 | 0.72 | 0.029
2024-03-01 19:10 | 2024-03-01 19:54 | 35025418 | SAE 1011 | 4 | 1.09184 | 02:10 | 44:10 | 07:28 | 36:42 | 1 | 1655 | 1602 | 7.2 | 0 | 40:44 | 0.6 | 0 | 02:17 | 73.3 | 0 | 73.53579 | 1.11242 | 0 | 71 | 0 | 83 | 0 | 0 | 45 | 66 | 0 | 51 | 0 | 0 | 0 | 0 | 0 | 0.07 | 0.11 | 0.59 | 0.034 | 0.08 | 0.15 | 0.73 | 0.033
2024-03-01 20:12 | 2024-03-01 20:49 | 35025419 | SAE 1011 | 3 | 1.094398 | 01:50 | 36:54 | 09:40 | 27:14 | 1.4 | 1601 | 1598 | 1.4 | 0 | 14:23 | 3.2 | 0 | 21:15 | 71.7 | 0 | 71.83395 | 0.96355 | 0 | 51 | 0 | 50 | 0 | 0 | 0 | 0 | 0 | 0 | 0 | 0 | 0 | 0 | 0 | 0.08 | 0.12 | 0.62 | 0.043 | 0.08 | 0.16 | 0.69 | 0.03
2024-03-01 21:06 | 2024-03-01 21:57 | 35025420 | SAE 1011 | 5 | 1.102164 | 01:50 | 51:32 | 11:27 | 40:05 | 1.63 | 1626 | 1601 | 7.2 | 0 | 40:10 | 1.6 | 0 | 10:07 | 69.4 | 0 | 69.5729 | 1.13033 | 0 | 51 | 0 | 36 | 0 | 0 | 41 | 35 | 0 | 129 | 0 | 0 | 0 | 0 | 0 | 0.07 | 0.13 | 0.65 | 0.03 | 0.08 | 0.12 | 0.57 | 0.042
2024-03-01 22:15 | 2024-03-01 22:52 | 35025421 | SAE 1011 | 4 | 1.101296 | 01:50 | 36:22 | 10:58 | 25:24 | 1.66 | 1602 | 1598 | 3 | 0 | 19:19 | 2.4 | 0 | 15:51 | 71.6 | 0 | 71.76668 | 0.96381 | 0 | 70 | 0 | 60 | 0 | 0 | 0 | 0 | 0 | 0 | 0 | 0 | 0 | 0 | 0 | 0.08 | 0.11 | 0.63 | 0.033 | 0.08 | 0.18 | 0.71 | 0.03
2024-03-01 23:10 | 2024-03-02 00:04 | 35025422 | SAE 1011 | 3 | 1.101574 | 01:40 | 54:16 | 17:40 | 36:36 | 2.64 | 1593 | 1598 | 9.8 | 0 | 35:48 | 3.2 | 0 | 17:19 | 71.1 | 0 | 71.29493 | 1.07044 | 0 | 62 | 0 | 50 | 0 | 0 | 35 | 35 | 0 | 69 | 0 | 0 | 0 | 0 | 0 | 0.08 | 0.12 | 0.62 | 0.034 | 0.08 | 0.16 | 0.72 | 0.026
2024-03-02 00:42 | 2024-03-02 01:06 | 35025423 | SAE 1011 | 5 | 1.072211 | 01:40 | 24:10 | 02:39 | 21:31 | 0.4 | 1620 | 1595 | 1.8 | 0 | 06:52 | 3 | 0 | 16:10 | 69.7 | 0 | 69.89023 | 1.00303 | 0 | 88 | 0 | 74 | 0 | 0 | 0 | 0 | 0 | 0 | 0 | 0 | 0 | 0 | 0 | 0.07 | 0.11 | 0.6 | 0.035 | 0.09 | 0.12 | 0.7 | 0.033
2024-03-02 02:42 | 2024-03-02 03:23 | 35025425 | SAE 1011 | 4 | 1.087905 | 01:40 | 40:18 | 16:13 | 24:05 | 2.44 | 1602 | 1622 | 4.7 | 0 | 25:21 | 2.5 | 0 | 13:45 | 72.7 | 0 | 72.90831 | 1.07081 | 0 | 62 | 0 | 72 | 0 | 0 | 36 | 33 | 0 | 60 | 0 | 0 | 0 | 0 | 0 | 0.08 | 0.11 | 0.59 | 0.032 | 0.09 | 0.15 | 0.73 | 0.025
2024-03-02 03:45 | 2024-03-02 04:13 | 35025426 | SAE 1011 | 3 | 1.080451 | 01:50 | 28:02 | 06:52 | 21:10 | 0.97 | 1615 | 1599 | 3.9 | 0 | 17:25 | 1.3 | 0 | 09:31 | 72.2 | 0 | 72.43383 | 1.1051 | 0 | 79 | 0 | 88 | 0 | 0 | 35 | 35 | 0 | 70 | 0 | 0 | 0 | 0 | 0 | 0.07 | 0.13 | 0.59 | 0.037 | 0.07 | 0.17 | 0.72 | 0.029
2024-03-02 04:36 | 2024-03-02 05:13 | 35025427 | SAE 1011 | 5 | 1.083229 | 01:50 | 36:04 | 07:15 | 28:49 | 1.07 | 1621 | 1598 | 4.6 | 0 | 26:16 | 1.1 | 0 | 08:34 | 72 | 0 | 72.16743 | 1.06813 | 0 | 62 | 0 | 69 | 0 | 0 | 0 | 0 | 0 | 100 | 0 | 0 | 0 | 0 | 0 | 0.07 | 0.11 | 0.59 | 0.037 | 0.07 | 0.16 | 0.7 | 0.031
2024-03-02 05:32 | 2024-03-02 06:07 | 35025428 | SAE 1022 | 4 | 1.081667 | 01:44 | 34:56 | 18:29 | 16:27 | 2.86 | 1538 | 1593 | 1.4 | 0 | 08:42 | 3.1 | 0 | 25:02 | 73 | 0 | 73.30963 | 1.02266 | 0 | 33 | 0 | 163 | 0 | 0 | 35 | 0 | 40 | 59 | 0 | 0 | 0 | 0 | 0 | 0.1 | 0.15 | 0.6 | 0.037 | 0.16 | 0.18 | 0.79 | 0.033
2024-03-02 06:26 | 2024-03-02 07:01 | 35025429 | SAE 1011 | 3 | 1.087211 | 01:50 | 34:08 | 07:26 | 26:42 | 1.14 | 1611 | 1606 | 4.5 | 0 | 24:25 | 1.2 | 0 | 08:31 | 71.6 | 0 | 71.79595 | 0.99819 | 0 | 72 | 0 | 91 | 0 | 0 | 0 | 0 | 0 | 0 | 0 | 0 | 0 | 0 | 0 | 0.08 | 0.12 | 0.57 | 0.042 | 0.07 | 0.17 | 0.72 | 0.038
2024-03-02 07:19 | 2024-03-02 08:04 | 35025430 | SAE 1011 | 5 | 1.09794 | 01:50 | 44:14 | 08:55 | 35:19 | 1.35 | 1649 | 1599 | 5.2 | 0 | 36:41 | 1.4 | 0 | 06:22 | 71.8 | 0 | 71.99041 | 0.99002 | 0 | 52 | 0 | 60 | 0 | 0 | 36 | 0 | 0 | 0 | 0 | 0 | 0 | 0 | 0 | 0.07 | 0.12 | 0.63 | 0.04 | 0.06 | 0.15 | 0.73 | 0.035
2024-03-02 08:21 | 2024-03-02 09:04 | 35025431 | SAE 1011 | 4 | 1.110521 | 01:54 | 42:38 | 13:19 | 29:19 | 1.98 | 1625 | 1612 | 2.7 | 0 | 22:49 | 2.5 | 0 | 18:36 | 72.2 | 0 | 72.36991 | 0.96868 | 0 | 53 | 0 | 75 | 0 | 0 | 0 | 0 | 0 | 0 | 0 | 0 | 0 | 0 | 0 | 0.07 | 0.12 | 0.6 | 0.038 | 0.07 | 0.16 | 0.72 | 0.031
2024-03-02 09:22 | 2024-03-02 09:25 | 35025432 | SAE 1011 |  |  | 01:56 | 02:30 | 00:00 | 02:30 | 0 |  |  | 0 | 0 | 00:00 | 0.5 | 0 | 02:29 | 72.8 | 0 | 72.8 | 0.999 |  | 0 | 0 | 0 | 0 | 0 | 0 | 0 | 0 | 0 | 0 | 0 | 0 | 0 | 0 | 0 | 0 | 0 | 0 | 0 | 0 | 0 | 0
2024-03-02 10:03 | 2024-03-02 10:30 | 35025432 | SAE 1011 | 3 | 1.087928 | 01:56 | 27:26 | 07:01 | 20:25 | 1.07 | 1623 | 1610 | 4.7 | 0 | 26:18 | 0 | 0 | 00:00 | 74.001 | 0.999 | 74.24799 | 1.00245 | 0 | 100 | 0 | 82 | 0 | 0 | 38 | 0 | 0 | 0 | 0 | 0 | 0 | 0 | 0 | 0.07 | 0.08 | 0.59 | 0.036 | 0.07 | 0.17 | 0.73 | 0.033
2024-03-04 01:25 | 2024-03-04 02:04 | 35025433 | SAE 1011 | 4 | 1.083819 | 02:40 | 38:58 | 11:56 | 27:02 | 1.76 | 1630 | 1626 | 5.8 | 0 | 21:34 | 2.5 | 0 | 16:09 | 69.2 | 0 | 69.37073 | 1.09363 | 0 | 112 | 43 | 0 | 0 | 0 | 0 | 0 | 0 | 60 | 0 | 0 | 0 | 0 | 0 | 0.1 | 0.1 | 0.63 | 0.037 | 0.07 | 0.15 | 0.75 | 0.037
2024-03-04 02:23 | 2024-03-04 02:59 | 35025434 | SAE 1011 | 1 | 1.085405 | 02:50 | 36:22 | 12:33 | 23:49 | 1.8 | 1607 | 1612 | 0 | 0 | 00:00 | 5.8 | 0 | 35:10 | 69.3 | 0 | 69.49969 | 1.08617 | 0 | 72 | 0 | 37 | 0 | 0 | 54 | 0 | 0 | 90 | 0 | 0 | 0 | 0 | 0 | 0.07 | 0.12 | 0.65 | 0.034 | 0.07 | 0.17 | 0.73 | 0.032
2024-03-04 03:18 | 2024-03-04 03:53 | 35025435 | SAE 1011 | 3 | 1.084468 | 02:36 | 34:52 | 04:13 | 30:39 | 0.58 | 1651 | 1606 | 3.3 | 0 | 17:08 | 4.6 | 0 | 16:32 | 69.6 | 0 | 69.81354 | 1.00215 | 0 | 93 | 0 | 91 | 0 | 0 | 0 | 0 | 0 | 0 | 0 | 0 | 0 | 0 | 0 | 0.06 | 0.09 | 0.56 | 0.036 | 0.06 | 0.17 | 0.69 | 0.036
2024-03-04 04:12 | 2024-03-04 04:40 | 35025436 | SAE 1011 | 4 | 1.082627 | 02:36 | 28:16 | 07:06 | 21:10 | 0.92 | 1600 | 1594 | 2 | 0 | 15:18 | 1.2 | 0 | 11:48 | 71.2 | 0 | 71.35055 | 0.96756 | 0 | 35 | 0 | 38 | 0 | 0 | 45 | 0 | 0 | 0 | 0 | 0 | 0 | 0 | 0 | 0.07 | 0.14 | 0.65 | 0.037 | 0.09 | 0.18 | 0.71 | 0.037
2024-03-04 05:00 | 2024-03-04 05:32 | 35025437 | SAE 1011 | 1 | 1.056157 | 02:34 | 32:00 | 09:02 | 22:58 | 1.27 | 1606 | 1598 | 0 | 0 | 00:00 | 3.4 | 0 | 30:56 | 71.7 | 0 | 71.87126 | 0.99482 | 0 | 51 | 0 | 37 | 0 | 0 | 49 | 0 | 0 | 0 | 0 | 0 | 0 | 0 | 0 | 0.07 | 0.13 | 0.65 | 0.036 | 0.07 | 0.15 | 0.71 | 0.032
2024-03-04 05:51 | 2024-03-04 09:40 | 35025438 | SAE 1011 | 3 |  | 02:26 | 228:46 | 56:45 | 172:01 | 8.67 | 1593 | 1661 | 17 | 0 | 145:00 | 9.4 | 0 | 82:36 | 71.7 | 0 | 71.8855 | 1.09287 | 0 | 51 | 0 | 60 | 0 | 0 | 36 | 34 | 0 | 70 | 0 | 0 | 0 | 0 | 0 | 0.07 | 0.13 | 0.63 | 0.035 | 0.09 | 0.16 | 0.74 | 0.026
2024-03-04 10:00 | 2024-03-04 11:26 | 35025438 | SAE 1011 | 4 | 1.121516 | 02:26 | 86:07 | 24:17 | 61:50 | 3.71 | 1600 | 1622 | 10.9 | 0 | 84:56 | 0 | 0 | 00:00 | 73.90713 | 1.09287 | 74.01485 | 1.27492 | 0 | 49 | 0 | 0 | 0 | 0 | 0 | 74 | 0 | 161 | 0 | 0 | 0 | 0 | 0 | 0.1 | 0.1 | 0.72 | 0.021 | 0.1 | 0.1 | 0.72 | 0.021
2024-03-04 11:53 | 2024-03-04 12:26 | 35025439 | SAE 1011 | 1 | 1.076065 | 02:20 | 33:30 | 10:40 | 22:50 | 1.64 | 1607 | 1600 | 2.2 | 0 | 13:18 | 3 | 0 | 19:01 | 71.4 | 0 | 71.81113 | 1.15748 | 0 | 129 | 0 | 265 | 0 | 0 | 0 | 35 | 0 | 112 | 0 | 0 | 0 | 0 | 0 | 0.06 | 0.05 | 0.42 | 0.035 | 0.08 | 0.19 | 0.76 | 0.035
2024-03-04 17:48 | 2024-03-04 18:28 | 35025440 | SAE 1011 | 5 | 1.086262 | 02:16 | 40:10 | 12:13 | 27:57 | 1.74 | 1644 | 1625 | 4.2 | 0 | 26:11 | 2.9 | 0 | 12:44 | 70.8 | 0 | 71.05702 | 1.12807 | 0 | 139 | 0 | 81 | 0 | 0 | 0 | 0 | 0 | 100 | 0 | 0 | 0 | 0 | 0 | 0.06 | 0.07 | 0.54 | 0.038 | 0.06 | 0.13 | 0.71 | 0.036
2024-03-04 21:32 | 2024-03-04 21:42 | 35025441 | SAE 1011 | 3 | 1.180567 | 02:36 | 10:02 | 02:36 | 07:26 | 0.39 | 1632 | 1628 | 2.5 | 0 | 08:31 | 0 | 0 | 00:00 | 73.4954 | 1.5046 | 73.50404 | 1.4974 | 0 | 0 | 0 | 0 | 0 | 0 | 0 | 0 | 0 | 0 | 0 | 0 | 0 | 0 | 0 | 0 | 0 | 0 | 0 | 0 | 0 | 0 | 0
2024-03-04 18:50 | 2024-03-04 21:30 | 35025441 | SAE 1011 | 3 | 1.180567 | 02:36 | 160:02 | 42:43 | 117:19 | 6.44 | 1633 | 1621 | 17.8 | 0 | 114:03 | 9.3 | 0 | 44:46 | 70.1 | 0 | 70.11145 | 1.5046 | 0 | 94 | 0 | 57 | 0 | 0 | 34 | 32 | 0 | 129 | 0 | 0 | 0 | 0 | 0 | 0.07 | 0.13 | 0.6 | 0.037 | 0.08 | 0.15 | 0.73 | 0.031
2024-03-05 19:13 | 2024-03-05 20:24 | 35025442 | SAE 1011 | 3 | 1.106204 | 45:52 | 71:04 | 28:00 | 43:04 | 4.2 | 1608 | 1626 | 7.9 | 0 | 38:07 | 5.8 | 0 | 31:43 | 71.5 | 0 | 71.75931 | 1.15716 | 0 | 140 | 0 | 72 | 0 | 0 | 0 | 45 | 0 | 90 | 0 | 0 | 0 | 0 | 0 | 0.05 | 0.08 | 0.53 | 0.038 | 0.09 | 0.16 | 0.7 | 0.034
2024-03-05 21:43 | 2024-03-05 23:07 | 35025443 | SAE 1011 | 4 |  | 02:10 | 83:48 | 19:07 | 64:41 | 2.92 | 1592 | 1597 | 11.1 | 0 | 82:35 | 0 | 0 | 00:00 | 73.95114 | 1.04886 | 74.03378 | 1.06291 | 0 | 32 | 0 | 0 | 0 | 0 | 0 | 0 | 0 | 61 | 0 | 0 | 0 | 0 | 0 | 0.07 | 0.14 | 0.71 | 0.035 | 0.07 | 0.14 | 0.71 | 0.035
2024-03-05 20:47 | 2024-03-05 21:30 | 35025443 | SAE 1011 | 4 |  | 02:10 | 42:14 | 11:05 | 31:09 | 1.67 | 1641 | 1604 | 2.7 | 0 | 18:31 | 6.7 | 0 | 22:28 | 71.9 | 0 | 72.04924 | 1.04886 | 48 | 61 | 0 | 49 | 0 | 0 | 0 | 0 | 0 | 70 | 0 | 0 | 0 | 0 | 0 | 0.06 | 0.11 | 0.6 | 0.034 | 0.08 | 0.16 | 0.69 | 0.039
2024-03-05 23:23 | 2024-03-06 01:41 | 35025443 | SAE 1011 | 3 | 1.165532 | 02:10 | 138:02 | 47:14 | 90:48 | 6.22 | 1548 | 1617 | 14.5 | 0 | 136:50 | 0 | 0 | 00:00 | 73.93709 | 1.06291 | 74.23301 | 1.47863 | 0 | 95 | 0 | 37 | 0 | 0 | 109 | 78 | 0 | 357 | 0 | 0 | 0 | 0 | 0 | 0.07 | 0.12 | 0.69 | 0.028 | 0.1 | 0.12 | 0.67 | 0.022
2024-03-06 02:13 | 2024-03-06 04:13 | 35025444 | SAE 1011 | 4 | 1.139306 | 15:20 | 120:50 | 13:53 | 106:57 | 2.01 | 1623 | 1617 | 5 | 0 | 21:17 | 42.5 | 0 | 98:22 | 160 | 0 | 160.2517 | 1.04739 | 0 | 85 | 0 | 104 | 0 | 0 | 47 | 0 | 0 | 61 | 0 | 0 | 0 | 0 | 0 | 0.07 | 0.1 | 0.55 | 0.036 | 0.06 | 0.18 | 0.67 | 0.031
2024-03-06 04:32 | 2024-03-06 05:11 | 35025445 | SAE 1011 | 3 | 1.086678 | 02:10 | 38:58 | 18:24 | 20:34 | 2.67 | 1556 | 1601 | 0 | 0 | 00:00 | 5.1 | 0 | 37:46 | 72.9 | 0 | 73.19427 | 0.96349 | 0 | 72 | 0 | 134 | 0 | 0 | 50 | 0 | 0 | 0 | 0 | 0 | 0 | 0 | 0 | 0.09 | 0.11 | 0.55 | 0.039 | 0.1 | 0.18 | 0.75 | 0.036
2024-03-11 06:05 | 2024-03-11 06:49 | 35025446 | SAE 1011 | 1 | 1.088021 | 01:46 | 43:22 | 16:59 | 26:23 | 2.54 | 1611 | 1625 | 4 | 0 | 19:28 | 4.1 | 0 | 22:44 | 70.2 | 0 | 70.39266 | 0.99332 | 0 | 90 | 0 | 59 | 0 | 0 | 0 | 0 | 0 | 0 | 0 | 0 | 0 | 0 | 0 | 0.06 | 0.11 | 0.64 | 0.033 | 0.07 | 0.12 | 0.78 | 0.03
2024-03-11 07:08 | 2024-03-11 07:42 | 35025447 | SAE 1011 | 4 | 1.083843 | 01:44 | 33:58 | 03:50 | 30:08 | 0.53 | 1656 | 1607 | 1.3 | 0 | 08:31 | 5.4 | 0 | 24:18 | 71.1 | 0 | 71.27451 | 1.06965 | 0 | 93 | 0 | 45 | 0 | 0 | 0 | 0 | 0 | 70 | 0 | 0 | 0 | 0 | 0 | 0.06 | 0.1 | 0.63 | 0.032 | 0.06 | 0.16 | 0.73 | 0.03
2024-03-11 08:03 | 2024-03-11 08:35 | 35025448 | SAE 1011 | 2 | 1.081725 | 01:46 | 32:26 | 07:01 | 25:25 | 0.97 | 1635 | 1611 | 1.4 | 0 | 11:06 | 5 | 0 | 20:15 | 71.5 | 0 | 71.65284 | 0.96652 | 0 | 52 | 0 | 64 | 0 | 0 | 0 | 0 | 0 | 0 | 0 | 0 | 0 | 0 | 0 | 0.06 | 0.12 | 0.63 | 0.031 | 0.08 | 0.17 | 0.74 | 0.031
2024-03-11 20:49 | 2024-03-11 21:14 | 35025449 | SAE 1011 | 2 | 1.073611 | 01:50 | 24:52 | 06:50 | 18:02 | 0.96 | 1606 | 1597 | 2.7 | 0 | 15:06 | 1.2 | 0 | 08:40 | 72 | 0 | 72.12605 | 1.03673 | 0 | 33 | 0 | 70 | 0 | 0 | 0 | 0 | 0 | 60 | 0 | 0 | 0 | 0 | 0 | 0 | 0 | 0 | 0 | 0 | 0 | 0 | 0
2024-03-11 23:04 | 2024-03-11 23:46 | 35025450 | SAE 1011 | 2 | 1.090822 | 01:36 | 42:10 | 26:27 | 15:43 | 3.92 | 1532 | 1625 | 5.3 | 0 | 40:56 | 0 | 0 | 00:00 | 70.76687 | 1.2 | 70.91964 | 1.31762 | 0 | 62 | 0 | 0 | 0 | 0 | 38 | 57 | 0 | 109 | 0 | 0 | 0 | 0 | 0 | 0.09 | 0.12 | 0.75 | 0.025 | 0.09 | 0.12 | 0.75 | 0.025
2024-03-11 21:37 | 2024-03-11 22:05 | 35025450 | SAE 1011 | 3 | 1.037535 | 01:36 | 27:54 | 07:15 | 20:39 | 1.05 | 1640 | 1611 | 4.3 | 0 | 18:48 | 2.4 | 0 | 08:00 | 70.6 | 0 | 70.76927 | 1.06261 | 0 | 81 | 0 | 59 | 0 | 0 | 0 | 0 | 0 | 61 | 0 | 0 | 0 | 0 | 0 | 0.08 | 0.11 | 0.6 | 0.036 | 0.06 | 0.12 | 0.72 | 0.032
2024-03-04 22:04 | 2024-03-04 22:42 | 35025452 | SAE 1011 | 4 | 1.086736 | 02:30 | 37:18 | 10:00 | 27:18 | 1.49 | 1618 | 1595 | 1.1 | 0 | 10:10 | 5.6 | 0 | 25:55 | 70.6 | 0 | 70.78105 | 1.01704 | 0 | 39 | 0 | 61 | 0 | 0 | 44 | 0 | 0 | 0 | 0 | 0 | 0 | 0 | 0 | 0.08 | 0.14 | 0.65 | 0.037 | 0.08 | 0.16 | 0.71 | 0.033
2024-03-04 23:12 | 2024-03-04 23:41 | 35025453 | 1523 MOD | 1 | 1.082153 | 02:16 | 28:50 | 04:56 | 23:54 | 0.64 | 1620 | 1594 | 0.4 | 0 | 02:55 | 4.8 | 0 | 24:50 | 69.6 | 0 | 69.96282 | 1.06741 | 0 | 160 | 0 | 123 | 0 | 0 | 0 | 0 | 50 | 60 | 0 | 0 | 0 | 0 | 0 | 0.12 | 0.15 | 0.92 | 0.038 | 0.18 | 0.31 | 1.1 | 0.038
2024-03-05 00:01 | 2024-03-05 00:43 | 35025454 | 1523 MOD | 3 | 1.094225 | 02:16 | 41:24 | 12:28 | 28:56 | 1.8 | 1571 | 1586 | 2.4 | 0 | 13:15 | 4.3 | 0 | 26:54 | 72.1 | 0 | 72.45171 | 1.08548 | 0 | 138 | 0 | 88 | 0 | 0 | 55 | 0 | 31 | 60 | 0 | 0 | 0 | 0 | 0 | 0.15 | 0.22 | 0.98 | 0.036 | 0.2 | 0.28 | 1.09 | 0.033
2024-03-05 01:23 | 2024-03-05 01:56 | 35025455 | 1523 MOD | 5 | 1.080787 | 02:32 | 32:54 | 12:58 | 19:56 | 1.9 | 1600 | 1581 | 0 | 0 | 00:00 | 5.7 | 0 | 31:43 | 73.8 | 0 | 74.19929 | 0.99501 | 0 | 162 | 0 | 163 | 0 | 0 | 0 | 0 | 36 | 0 | 0 | 0 | 0 | 0 | 0 | 0.14 | 0.16 | 0.85 | 0.035 | 0.17 | 0.32 | 1.11 | 0.033
2024-03-05 02:16 | 2024-03-05 02:48 | 35025456 | 1523 MOD | 4 | 1.075637 | 02:16 | 32:02 | 09:52 | 22:10 | 1.44 | 1569 | 1590 | 0 | 0 | 00:00 | 3.4 | 0 | 30:56 | 70.7 | 0 | 71.04579 | 1.0317 | 0 | 132 | 0 | 111 | 0 | 0 | 46 | 0 | 36 | 0 | 0 | 0 | 0 | 0 | 0 | 0.14 | 0.18 | 0.97 | 0.037 | 0.18 | 0.29 | 1.12 | 0.031
2024-03-05 03:11 | 2024-03-05 03:40 | 35025457 | 1523 MOD | 3 | 1.077917 | 02:16 | 29:28 | 09:21 | 20:07 | 1.33 | 1581 | 1592 | 2.2 | 0 | 16:10 | 2 | 0 | 12:11 | 71.9 | 0 | 72.19683 | 1.03364 | 0 | 122 | 0 | 109 | 0 | 0 | 0 | 0 | 35 | 0 | 0 | 0 | 0 | 0 | 0 | 0.14 | 0.19 | 0.93 | 0.035 | 0.18 | 0.27 | 1.1 | 0.028
2024-03-05 03:58 | 2024-03-05 04:42 | 35025458 | 1523 MOD | 5 | 1.093854 | 02:30 | 44:18 | 12:31 | 31:47 | 1.78 | 1591 | 1576 | 4.6 | 0 | 31:30 | 1.6 | 0 | 11:33 | 73 | 0 | 73.37313 | 0.99111 | 0 | 125 | 0 | 124 | 0 | 0 | 46 | 0 | 36 | 0 | 0 | 0 | 0 | 0 | 0 | 0.14 | 0.19 | 0.94 | 0.038 | 0.19 | 0.31 | 1.09 | 0.031
2024-03-05 04:59 | 2024-03-05 05:38 | 35025459 | 1523 MOD | 1 | 1.092836 | 02:14 | 38:26 | 13:39 | 24:47 | 2.1 | 1572 | 1579 | 0 | 0 | 00:00 | 4.4 | 0 | 37:17 | 69.5 | 0 | 69.75257 | 1.01311 | 0 | 99 | 0 | 111 | 0 | 0 | 0 | 0 | 0 | 0 | 0 | 0 | 0 | 0 | 0 | 0.16 | 0.2 | 0.95 | 0.037 | 0.19 | 0.28 | 1.11 | 0.033
2024-03-06 05:29 | 2024-03-06 06:05 | 35025460 | 1523 MOD | 5 | 1.083588 | 02:22 | 35:50 | 12:38 | 23:12 | 1.9 | 1615 | 1603 | 3 | 0 | 14:36 | 3.7 | 0 | 20:01 | 73.4 | 0 | 73.76203 | 0.99391 | 0 | 141 | 0 | 141 | 0 | 0 | 0 | 0 | 41 | 0 | 0 | 0 | 0 | 0 | 0 | 0.13 | 0.16 | 0.91 | 0.034 | 0.19 | 0.3 | 1.1 | 0.028
2024-03-06 06:23 | 2024-03-06 07:05 | 35025461 | 1523 MOD | 4 | 1.083831 | 02:16 | 41:14 | 12:06 | 29:08 | 1.82 | 1585 | 1586 | 6.7 | 0 | 29:31 | 1.6 | 0 | 10:33 | 72.1 | 0 | 72.41178 | 1.09141 | 0 | 91 | 0 | 111 | 0 | 0 | 38 | 38 | 31 | 61 | 0 | 0 | 0 | 0 | 0 | 0.14 | 0.19 | 0.94 | 0.037 | 0.2 | 0.27 | 1.11 | 0.033
2024-03-06 07:26 | 2024-03-06 08:00 | 35025462 | 1523 MOD | 3 | 1.077708 | 02:26 | 33:32 | 11:18 | 22:14 | 1.57 | 1575 | 1587 | 3.4 | 0 | 21:49 | 1.7 | 0 | 10:32 | 73.8 | 0 | 74.09555 | 1.15989 | 0 | 91 | 0 | 123 | 0 | 0 | 36 | 36 | 27 | 122 | 0 | 0 | 0 | 0 | 0 | 0.14 | 0.17 | 0.89 | 0.036 | 0.19 | 0.28 | 1.05 | 0.045
2024-03-06 08:20 | 2024-03-06 08:53 | 35025463 | 1523 MOD | 5 | 1.07934 | 02:32 | 33:08 | 10:27 | 22:41 | 1.54 | 1583 | 1586 | 1.4 | 0 | 09:41 | 3.3 | 0 | 22:14 | 72.9 | 0 | 73.23102 | 1.14758 | 0 | 112 | 0 | 118 | 0 | 0 | 35 | 36 | 30 | 115 | 0 | 0 | 0 | 0 | 0 | 0.15 | 0.17 | 0.91 | 0.04 | 0.2 | 0.29 | 1.09 | 0.031
2024-03-06 09:15 | 2024-03-06 09:45 | 35025464 | 1523 MOD | 4 | 1.079375 | 02:26 | 30:18 | 11:11 | 19:07 | 1.55 | 1571 | 1583 | 3.6 | 0 | 11:04 | 5 | 0 | 18:11 | 72.7 | 0 | 72.95231 | 0.9994 | 0 | 102 | 0 | 117 | 0 | 0 | 0 | 0 | 0 | 0 | 0 | 0 | 0 | 0 | 0 | 0.15 | 0.2 | 0.92 | 0.039 | 0.18 | 0.31 | 1.07 | 0.03
2024-03-06 10:05 | 2024-03-06 10:43 | 35025465 | 1523 MOD | 3 | 1.091412 | 02:26 | 38:14 | 10:48 | 27:26 | 1.49 | 1595 | 1588 | 5.7 | 0 | 26:43 | 1.7 | 0 | 10:19 | 70.7 | 0 | 70.9522 | 1.05465 | 0 | 91 | 0 | 122 | 0 | 0 | 0 | 0 | 0 | 61 | 0 | 0 | 0 | 0 | 0 | 0.14 | 0.19 | 0.94 | 0.035 | 0.18 | 0.28 | 1.11 | 0.031
2024-03-06 11:15 | 2024-03-06 11:48 | 35025466 | 1523 MOD | 5 | 1.082257 | 02:26 | 32:28 | 10:15 | 22:13 | 1.53 | 1580 | 1582 | 1.9 | 0 | 13:09 | 3 | 0 | 18:13 | 72.3 | 0 | 72.56163 | 1.00105 | 0 | 107 | 0 | 83 | 0 | 0 | 36 | 0 | 0 | 0 | 0 | 0 | 0 | 0 | 0 | 0.15 | 0.21 | 0.97 | 0.037 | 0.18 | 0.27 | 1.07 | 0.03
2024-03-06 12:16 | 2024-03-06 12:42 | 35025467 | 1523 MOD | 4 | 1.077315 | 02:20 | 26:26 | 03:55 | 22:31 | 0.59 | 1606 | 1589 | 2.5 | 0 | 14:13 | 1.5 | 0 | 11:05 | 72.4 | 0 | 72.67431 | 1.02942 | 0 | 137 | 0 | 79 | 0 | 0 | 0 | 0 | 30 | 0 | 0 | 0 | 0 | 0 | 0 | 0.14 | 0.19 | 0.96 | 0.037 | 0.17 | 0.27 | 1.07 | 0.032
2024-03-06 13:10 | 2024-03-06 13:40 | 35025468 | 1523 MOD | 3 | 1.074363 | 02:30 | 30:10 | 07:07 | 23:03 | 0.98 | 1606 | 1588 | 7 | 0 | 24:22 | 1 | 0 | 04:39 | 75.1 | 0 | 75.16024 | 1.43293 | 26 | 102 | 0 | 100 | 0 | 0 | 36 | 35 | 32 | 70 | 0 | 0 | 0 | 0 | 0 | 0.14 | 0.19 | 0.93 | 0.036 | 0.18 | 0.28 | 1.06 | 0.032
2024-03-06 15:36 | 2024-03-06 16:25 | 35025469 | SAE 1022 | 3 | 1.087176 | 02:20 | 49:08 | 25:04 | 24:04 | 3.68 | 1533 | 1597 | 0.5 | 0 | 01:04 | 13.3 | 0 | 46:55 | 73.9 | 0 | 73.97948 | 1.04033 | 0 | 37 | 0 | 0 | 0 | 0 | 0 | 0 | 0 | 52 | 0 | 0 | 0 | 0 | 0 | 0.22 | 0.15 | 0.79 | 0.033 | 0.22 | 0.13 | 0.78 | 0.033
2024-03-06 16:51 | 2024-03-06 17:18 | 35025470 | SAE 1022 | 5 | 1.074433 | 02:20 | 26:42 | 06:37 | 20:05 | 0.91 | 1608 | 1581 | 0 | 0 | 00:00 | 5.1 | 0 | 25:34 | 72.9 | 0 | 73.06916 | 1.00865 | 33 | 61 | 0 | 35 | 0 | 0 | 0 | 0 | 51 | 0 | 0 | 0 | 0 | 0 | 0 | 0.12 | 0.11 | 0.71 | 0.045 | 0.18 | 0.15 | 0.81 | 0.044
2024-03-06 17:47 | 2024-03-06 18:16 | 35025471 | SAE 1022 | 4 | 1.075602 | 02:16 | 29:28 | 11:13 | 18:15 | 1.64 | 1536 | 1581 | 0 | 0 | 00:00 | 6 | 0 | 28:23 | 73.3 | 0 | 73.47581 | 0.97176 | 0 | 71 | 0 | 34 | 0 | 0 | 0 | 0 | 42 | 0 | 0 | 0 | 0 | 0 | 0 | 0.14 | 0.1 | 0.74 | 0.036 | 0.2 | 0.15 | 0.81 | 0.026
2024-03-06 18:34 | 2024-03-06 19:16 | 35025472 | SAE 1022 | 3 | 1.109803 | 02:26 | 41:54 | 14:00 | 27:54 | 2 | 1601 | 1593 | 0.5 | 0 | 02:33 | 11.8 | 0 | 38:09 | 74.2 | 0 | 74.30859 | 1.08328 | 0 | 52 | 0 | 47 | 0 | 0 | 0 | 0 | 50 | 0 | 0 | 0 | 0 | 0 | 0 | 0.13 | 0.12 | 0.7 | 0.04 | 0.2 | 0.11 | 0.82 | 0.034
2024-03-06 20:19 | 2024-03-06 20:39 | 35025473 | SAE 1022 | 5 | 1.074896 | 02:26 | 19:52 | 06:28 | 13:24 | 0.89 | 1599 | 1598 | 0 | 0 | 00:00 | 5.3 | 0 | 18:43 | 72.4 | 0 | 72.67814 | 1.2654 | 0 | 147 | 0 | 89 | 0 | 0 | 0 | 46 | 32 | 271 | 0 | 0 | 0 | 0 | 0 | 0.15 | 0.08 | 0.6 | 0.037 | 0.16 | 0.14 | 0.78 | 0.03
2024-03-06 22:16 | 2024-03-06 23:48 | 35025474 | SAE 1022 | 4 | 1.122222 | 02:16 | 92:00 | 20:07 | 71:53 | 3.11 | 1612 | 1613 | 2.1 | 0 | 15:33 | 8.9 | 0 | 75:15 | 69.9 | 0 | 70.17855 | 0.96515 | 0 | 108 | 0 | 39 | 0 | 0 | 46 | 0 | 34 | 90 | 0 | 0 | 0 | 0 | 0 | 0.15 | 0.1 | 0.74 | 0.036 | 0.18 | 0.15 | 0.81 | 0.029
2024-03-07 00:05 | 2024-03-07 00:42 | 35025475 | SAE 1022 | 5 | 1.086887 | 02:10 | 37:12 | 13:25 | 23:47 | 1.99 | 1565 | 1594 | 0 | 0 | 00:00 | 3.8 | 0 | 36:00 | 70.2 | 0 | 70.31136 | 0.96442 | 0 | 39 | 0 | 0 | 0 | 0 | 0 | 0 | 30 | 0 | 0 | 0 | 0 | 0 | 0 | 0.15 | 0.13 | 0.78 | 0.032 | 0.21 | 0.16 | 0.83 | 0.031
2024-03-07 01:03 | 2024-03-07 01:38 | 35025476 | SAE 1022 | 1 | 1.081933 | 02:02 | 34:58 | 15:22 | 19:36 | 2.19 | 1581 | 1595 | 4 | 0 | 19:35 | 1.4 | 0 | 14:10 | 71.2 | 0 | 71.36345 | 1.01958 | 0 | 43 | 0 | 39 | 0 | 0 | 0 | 0 | 0 | 0 | 0 | 0 | 0 | 0 | 0 | 0.17 | 0.12 | 0.71 | 0.036 | 0.17 | 0.14 | 0.81 | 0.03
2024-03-07 02:00 | 2024-03-07 02:35 | 35025477 | SAE 1022 | 4 | 1.080671 | 02:16 | 35:14 | 05:39 | 29:35 | 0.79 | 1603 | 1595 | 0 | 0 | 00:00 | 4.5 | 0 | 34:03 | 71 | 0 | 71.20849 | 0.96716 | 0 | 54 | 0 | 37 | 0 | 0 | 54 | 0 | 31 | 0 | 0 | 0 | 0 | 0 | 0 | 0.15 | 0.11 | 0.73 | 0.035 | 0.2 | 0.17 | 0.79 | 0.038
2024-03-07 02:59 | 2024-03-07 03:26 | 35025478 | SAE 1022 | 5 | 1.07691 | 02:10 | 26:55 | 04:02 | 22:53 | 0.57 | 1605 | 1588 | 0 | 0 | 00:00 | 4 | 0 | 25:43 | 74.2 | 0 | 74.37674 | 0.97718 | 0 | 61 | 0 | 59 | 0 | 0 | 0 | 0 | 31 | 0 | 0 | 0 | 0 | 0 | 0 | 0.15 | 0.11 | 0.7 | 0.037 | 0.2 | 0.16 | 0.81 | 0.038
2024-03-07 03:45 | 2024-03-07 04:16 | 35025479 | SAE 1022 | 1 | 1.086678 | 02:06 | 30:58 | 09:03 | 21:55 | 1.29 | 1585 | 1586 | 2.7 | 0 | 18:24 | 1.2 | 0 | 11:28 | 71.8 | 0 | 71.8105 | 0.99867 | 0 | 0 | 0 | 0 | 0 | 0 | 0 | 0 | 0 | 0 | 0 | 0 | 0 | 0 | 0 | 0.16 | 0.15 | 0.8 | 0.035 | 0.16 | 0.13 | 0.82 | 0.031
2024-03-07 04:35 | 2024-03-07 05:14 | 35025480 | SAE 1022 | 4 | 1.108194 | 02:10 | 39:08 | 18:42 | 20:26 | 2.7 | 1542 | 1606 | 2.3 | 0 | 21:01 | 1.7 | 0 | 16:54 | 73.3 | 0 | 73.41793 | 0.96295 | 0 | 37 | 0 | 42 | 0 | 0 | 0 | 0 | 0 | 0 | 0 | 0 | 0 | 0 | 0 | 0.19 | 0.14 | 0.76 | 0.036 | 0.18 | 0.17 | 0.81 | 0.03
2024-03-07 06:12 | 2024-03-07 06:50 | 35025481 | SAE 1022 | 3 | 1.09794 | 02:10 | 37:54 | 09:02 | 28:52 | 1.37 | 1610 | 1602 | 8.5 | 0 | 36:43 | 0 | 0 | 00:00 | 74.001 | 0.999 | 74.35724 | 1.58266 | 0 | 171 | 0 | 60 | 0 | 0 | 37 | 244 | 48 | 282 | 0 | 0 | 0 | 0 | 0 | 0.13 | 0.07 | 0.64 | 0.044 | 0.14 | 0.14 | 0.81 | 0.033
2024-03-07 05:36 | 2024-03-07 05:38 | 35025481 | SAE 1022 |  |  | 02:10 | 02:36 | 00:00 | 02:36 | 0 |  |  | 0 | 0 | 00:00 | 0.4 | 0 | 02:17 | 71.5 | 0 | 71.5 | 0.999 |  | 0 | 0 | 0 | 0 | 0 | 0 | 0 | 0 | 0 | 0 | 0 | 0 | 0 | 0 | 0 | 0 | 0 | 0 | 0 | 0 | 0 | 0
2024-03-06 13:58 | 2024-03-06 14:29 | 35025488 | 1523 MOD | 5 | 1.080718 | 02:40 | 31:02 | 12:13 | 18:49 | 1.74 | 1573 | 1586 | 0 | 0 | 00:00 | 6.2 | 0 | 29:53 | 74.1 | 0 | 74.39778 | 0.99857 | 0 | 109 | 0 | 112 | 0 | 0 | 0 | 0 | 41 | 0 | 0 | 0 | 0 | 0 | 0 | 0.14 | 0.19 | 0.93 | 0.032 | 0.21 | 0.3 | 1.09 | 0.025
2024-03-06 14:50 | 2024-03-06 15:19 | 35025489 | 1523 MOD | 4 | 1.079641 | 02:42 | 28:54 | 07:33 | 21:21 | 1.06 | 1594 | 1583 | 0 | 0 | 00:00 | 5.7 | 0 | 27:46 | 72.5 | 0 | 72.73553 | 1.0216 | 9 | 101 | 0 | 70 | 0 | 0 | 0 | 0 | 31 | 0 | 0 | 0 | 0 | 0 | 0 | 0.16 | 0.2 | 0.98 | 0.035 | 0.21 | 0.28 | 1.09 | 0.029
2024-03-14 11:05 | 2024-03-14 11:07 | 35025498 | SAE 1010 |  |  | 02:24 | 02:40 | 00:00 | 02:40 | 0 |  |  | 0 | 0 | 00:00 | 0.5 | 0 | 02:00 | 76 | 0 | 76 | 0.999 |  | 0 | 0 | 0 | 0 | 0 | 0 | 0 | 0 | 0 | 0 | 0 | 0 | 0 | 0 | 0 | 0 | 0 | 0 | 0 | 0 | 0 | 0
2024-03-14 11:37 | 2024-03-14 12:06 | 35025498 | SAE 1022 | 2 | 1.091528 | 02:24 | 29:54 | 07:38 | 22:16 | 1.14 | 1594 | 1588 | 4.1 | 0 | 28:45 | 0 | 0 | 00:00 | 74.001 | 0.999 | 74.19319 | 1.05104 | 0 | 94 | 0 | 41 | 0 | 0 | 0 | 0 | 32 | 10 | 0 | 0 | 0 | 0 | 0 | 0.15 | 0.11 | 0.79 | 0.023 | 0.17 | 0.12 | 0.75 | 0.035
2024-03-11 08:55 | 2024-03-11 09:29 | 35025501 | SAE 1022 | 1 | 1.081007 | 01:46 | 33:52 | 07:25 | 26:27 | 1.11 | 1596 | 1592 | 0 | 0 | 00:00 | 4.4 | 0 | 32:37 | 71.8 | 0 | 71.92055 | 0.9832 | 0 | 53 | 0 | 0 | 0 | 0 | 0 | 0 | 32 | 0 | 0 | 0 | 0 | 0 | 0 | 0.14 | 0.12 | 0.74 | 0.036 | 0.19 | 0.15 | 0.79 | 0.031
2024-03-11 09:56 | 2024-03-11 10:27 | 35025502 | SAE 1022 | 4 | 1.074653 | 01:46 | 31:02 | 05:10 | 25:52 | 0.81 | 1618 | 1593 | 0 | 0 | 00:00 | 5.1 | 0 | 29:54 | 72.7 | 0 | 72.90792 | 0.97768 | 0 | 82 | 0 | 62 | 0 | 0 | 0 | 0 | 33 | 0 | 0 | 0 | 0 | 0 | 0 | 0.15 | 0.09 | 0.7 | 0.038 | 0.17 | 0.17 | 0.82 | 0.033
2024-03-11 10:45 | 2024-03-11 11:14 | 35025503 | SAE 1022 | 2 | 1.0861 | 01:36 | 29:26 | 12:52 | 16:34 | 1.81 | 1565 | 1588 | 0 | 0 | 00:00 | 3.2 | 0 | 28:19 | 70.9 | 0 | 71.01071 | 0.98284 | 0 | 34 | 0 | 0 | 0 | 0 | 42 | 0 | 0 | 0 | 0 | 0 | 0 | 0 | 0 | 0.17 | 0.14 | 0.74 | 0.036 | 0.17 | 0.15 | 0.77 | 0.032
2024-03-11 11:35 | 2024-03-11 12:23 | 35025504 | SAE 1022 | 1 | 1.081701 | 01:40 | 48:38 | 16:32 | 32:06 | 2.35 | 1584 | 1596 | 0.4 | 0 | 02:31 | 5 | 0 | 44:56 | 73.9 | 0 | 74.10591 | 0.9558 | 0 | 53 | 0 | 64 | 0 | 0 | 43 | 0 | 0 | 0 | 0 | 0 | 0 | 0 | 0 | 0.17 | 0.12 | 0.7 | 0.038 | 0.16 | 0.17 | 0.82 | 0.032
2024-03-11 12:41 | 2024-03-11 14:35 | 35025505 | SAE 1022 | 4 | 1.141007 | 01:36 | 113:34 | 32:57 | 80:37 | 5 | 1576 | 1608 | 7.7 | 0 | 73:17 | 4.2 | 0 | 39:07 | 71.5 | 0 | 71.66532 | 0.97975 | 0 | 71 | 0 | 0 | 0 | 0 | 42 | 0 | 0 | 0 | 0 | 0 | 0 | 0 | 0 | 0.18 | 0.14 | 0.76 | 0.035 | 0.18 | 0.13 | 0.78 | 0.027
2024-03-11 14:56 | 2024-03-11 15:24 | 35025506 | SAE 1011 | 2 | 1.075127 | 01:36 | 28:22 | 07:38 | 20:44 | 1.11 | 1593 | 1588 | 5.4 | 0 | 15:21 | 4.8 | 0 | 11:54 | 69.8 | 0 | 70.08093 | 1.1371 | 0 | 132 | 0 | 117 | 0 | 0 | 0 | 47 | 0 | 90 | 0 | 0 | 0 | 0 | 0 | 0.07 | 0.1 | 0.55 | 0.034 | 0.06 | 0.11 | 0.57 | 0.036
2024-03-11 19:52 | 2024-03-11 20:30 | 35025507 | SAE 1011 | 4 | 1.081678 | 01:34 | 37:24 | 19:23 | 18:01 | 2.84 | 1579 | 1623 | 1.4 | 0 | 10:53 | 3.5 | 0 | 25:21 | 71.8 | 0 | 71.99243 | 0.96152 | 0 | 53 | 0 | 99 | 0 | 0 | 0 | 0 | 0 | 0 | 0 | 0 | 0 | 0 | 0 | 0.06 | 0.11 | 0.57 | 0.036 | 0.07 | 0.16 | 0.73 | 0.033
2024-03-11 23:57 | 2024-03-12 00:37 | 35025508 | SAE 1022 | 4 | 1.152431 | 01:42 | 40:14 | 14:56 | 25:18 | 2.24 | 1571 | 1598 | 6 | 0 | 39:03 | 0 | 0 | 00:00 | 65.60177 | 1.2 | 65.71008 | 1.21703 | 0 | 53 | 0 | 0 | 0 | 0 | 0 | 0 | 0 | 70 | 0 | 0 | 0 | 0 | 0 | 0.16 | 0.13 | 0.77 | 0.027 | 0.16 | 0.13 | 0.77 | 0.027
2024-03-11 22:25 | 2024-03-11 22:54 | 35025508 | SAE 1022 | 4 | 1.152431 | 01:42 | 28:22 | 18:26 | 09:56 | 2.78 | 1580 | 1622 | 0 | 0 | 00:00 | 3.1 | 0 | 27:18 | 73.7 | 0 | 73.78389 | 0.97109 | 0 | 53 | 0 | 0 | 0 | 0 | 0 | 0 | 0 | 0 | 0 | 0 | 0 | 0 | 0 | 0.16 | 0.12 | 0.7 | 0.037 | 0.16 | 0.12 | 0.7 | 0.037
2024-03-12 00:57 | 2024-03-12 01:33 | 35025509 | SAE 1022 | 3 | 1.082338 | 01:46 | 36:22 | 16:32 | 19:50 | 2.41 | 1568 | 1590 | 0 | 0 | 00:00 | 5.1 | 0 | 35:08 | 74.3 | 0 | 74.52131 | 1.05833 | 0 | 83 | 0 | 62 | 0 | 0 | 0 | 0 | 40 | 61 | 0 | 0 | 0 | 0 | 0 | 0.14 | 0.1 | 0.66 | 0.043 | 0.16 | 0.15 | 0.75 | 0.021
2024-03-12 01:51 | 2024-03-12 02:27 | 35025510 | SAE 1022 | 2 | 1.084248 | 01:40 | 36:40 | 05:11 | 31:29 | 0.8 | 1625 | 1595 | 1.1 | 0 | 02:18 | 6.7 | 0 | 33:10 | 73.8 | 0 | 74.01523 | 1.04782 | 0 | 95 | 0 | 39 | 0 | 0 | 0 | 0 | 46 | 61 | 0 | 0 | 0 | 0 | 0 | 0.13 | 0.09 | 0.73 | 0.033 | 0.17 | 0.17 | 0.79 | 0.03
2024-03-12 02:53 | 2024-03-12 03:23 | 35025511 | SAE 1022 | 4 | 1.076991 | 01:46 | 29:48 | 09:34 | 20:14 | 1.45 | 1597 | 1589 | 4.2 | 0 | 21:34 | 1.2 | 0 | 05:18 | 73.9 | 0 | 74.09315 | 0.97169 | 0 | 64 | 0 | 49 | 0 | 0 | 0 | 0 | 51 | 0 | 0 | 0 | 0 | 0 | 0 | 0.13 | 0.11 | 0.72 | 0.032 | 0.16 | 0.17 | 0.78 | 0.031
2024-03-12 03:42 | 2024-03-12 04:13 | 35025512 | SAE 1022 | 3 | 1.085336 | 01:40 | 30:58 | 04:17 | 26:41 | 0.65 | 1620 | 1595 | 0 | 0 | 00:00 | 5.8 | 0 | 29:52 | 74.4 | 0 | 74.61107 | 0.97935 | 0 | 82 | 0 | 62 | 0 | 0 | 0 | 0 | 36 | 0 | 0 | 0 | 0 | 0 | 0 | 0.13 | 0.09 | 0.67 | 0.031 | 0.19 | 0.16 | 0.79 | 0.026
2024-03-12 04:31 | 2024-03-12 05:07 | 35025513 | SAE 1022 | 2 | 1.087315 | 01:40 | 36:50 | 08:31 | 28:19 | 1.26 | 1601 | 1590 | 0 | 0 | 00:00 | 4.3 | 0 | 35:39 | 74.6 | 0 | 74.789 | 0.98159 | 0 | 62 | 0 | 48 | 0 | 0 | 0 | 0 | 42 | 0 | 0 | 0 | 0 | 0 | 0 | 0.14 | 0.12 | 0.7 | 0.038 | 0.16 | 0.16 | 0.78 | 0.032
2024-03-12 05:34 | 2024-03-12 06:03 | 35025514 | SAE 1022 | 4 | 1.078368 | 02:00 | 28:26 | 07:22 | 21:04 | 1.07 | 1602 | 1592 | 0 | 0 | 00:00 | 4.7 | 0 | 27:19 | 72.8 | 0 | 73.03148 | 0.9804 | 0 | 86 | 0 | 74 | 0 | 0 | 0 | 0 | 41 | 0 | 0 | 0 | 0 | 0 | 0 | 0.14 | 0.09 | 0.67 | 0.037 | 0.21 | 0.17 | 0.82 | 0.033
2024-03-12 06:23 | 2024-03-12 06:55 | 35025515 | SAE 1022 | 2 | 1.080278 | 01:44 | 32:10 | 02:16 | 29:54 | 0.29 | 1614 | 1585 | 2.6 | 0 | 16:17 | 1.5 | 0 | 14:48 | 70.3 | 0 | 70.51034 | 1.00381 | 0 | 56 | 0 | 54 | 0 | 0 | 42 | 0 | 31 | 0 | 0 | 0 | 0 | 0 | 0 | 0.14 | 0.11 | 0.71 | 0.034 | 0.2 | 0.16 | 0.82 | 0.033
2024-03-12 07:11 | 2024-03-12 07:43 | 35025516 | SAE 1022 | 2 | 1.080081 | 01:34 | 31:58 | 04:26 | 27:32 | 0.64 | 1611 | 1589 | 0 | 0 | 00:00 | 3.7 | 0 | 30:52 | 70.5 | 0 | 70.71384 | 1.00681 | 0 | 50 | 0 | 55 | 0 | 0 | 43 | 40 | 30 | 0 | 0 | 0 | 0 | 0 | 0 | 0.16 | 0.11 | 0.72 | 0.035 | 0.18 | 0.15 | 0.82 | 0.033
2024-03-12 08:04 | 2024-03-12 08:46 | 35025517 | SAE 1022 | 4 | 1.090613 | 01:30 | 41:44 | 14:23 | 27:21 | 2.11 | 1558 | 1589 | 1.1 | 0 | 02:58 | 4.2 | 0 | 37:31 | 71.4 | 0 | 71.52805 | 0.96735 | 0 | 38 | 0 | 0 | 0 | 0 | 48 | 0 | 0 | 0 | 0 | 0 | 0 | 0 | 0 | 0.17 | 0.13 | 0.76 | 0.033 | 0.18 | 0.15 | 0.79 | 0.032
2024-03-12 09:03 | 2024-03-12 09:42 | 35025518 | SAE 1022 | 3 | 1.1025 | 01:26 | 38:40 | 13:09 | 25:31 | 1.91 | 1576 | 1590 | 0 | 0 | 00:00 | 5.2 | 0 | 37:26 | 71.6 | 0 | 71.81804 | 0.97995 | 0 | 51 | 0 | 50 | 0 | 0 | 48 | 0 | 33 | 0 | 0 | 0 | 0 | 0 | 0 | 0.15 | 0.12 | 0.73 | 0.036 | 0.18 | 0.15 | 0.8 | 0.041
2024-03-12 09:59 | 2024-03-12 10:57 | 35025519 | SAE 1022 | 2 | 1.117512 | 01:30 | 57:58 | 14:08 | 43:50 | 1.98 | 1590 | 1588 | 1.3 | 0 | 10:19 | 5.3 | 0 | 46:25 | 72.5 | 0 | 72.75682 | 0.99189 | 0 | 99 | 0 | 50 | 0 | 0 | 39 | 0 | 32 | 0 | 0 | 0 | 0 | 0 | 0 | 0.15 | 0.1 | 0.7 | 0.051 | 0.17 | 0.13 | 0.79 | 0.041
2024-03-12 11:15 | 2024-03-12 12:13 | 35025520 | SAE 1022 | 4 | 1.115428 | 01:36 | 58:08 | 14:24 | 43:44 | 2.19 | 1585 | 1593 | 4.9 | 0 | 45:21 | 1.4 | 0 | 11:37 | 72.1 | 0 | 72.28203 | 0.95411 | 0 | 43 | 0 | 53 | 0 | 0 | 39 | 0 | 0 | 0 | 0 | 0 | 0 | 0 | 0 | 0.16 | 0.12 | 0.71 | 0.033 | 0.19 | 0.15 | 0.81 | 0.027
2024-03-12 21:24 | 2024-03-12 21:54 | 35025521 | SAE 1011 | 3 | 1.0809375 | 02:36 | 29:36 | 02:45 | 26:51 | 0.42 | 1633 | 1601 | 3.1 | 0 | 20:18 | 1 | 0 | 08:09 | 72.5 | 0 | 72.81054 | 1.01537 | 0 | 103 | 0 | 179 | 0 | 0 | 0 | 0 | 0 | 0 | 0 | 0 | 0 | 0 | 0 | 0.07 | 0.06 | 0.48 | 0.035 | 0.06 | 0.15 | 0.64 | 0.033
2024-03-14 04:05 | 2024-03-14 04:42 | 35025522 | SAE 1022 | 1 | 1.082199 | 02:24 | 37:16 | 14:44 | 22:32 | 2.13 | 1601 | 1603 | 0.5 | 0 | 06:51 | 6.9 | 0 | 29:14 | 71 | 0 | 71.25442 | 1.00647 | 0 | 95 | 0 | 72 | 0 | 0 | 0 | 0 | 49 | 0 | 0 | 0 | 0 | 0 | 0 | 0.12 | 0.08 | 0.65 | 0.033 | 0.2 | 0.16 | 0.82 | 0.029
2024-03-14 05:09 | 2024-03-14 05:33 | 35025523 | SAE 1022 | 4 | 1.07169 | 02:26 | 23:52 | 02:23 | 21:29 | 0.31 | 1641 | 1592 | 0 | 0 | 00:00 | 5.2 | 0 | 22:46 | 70.4 | 0 | 70.60772 | 1.03221 | 0 | 91 | 0 | 49 | 0 | 0 | 0 | 0 | 41 | 0 | 0 | 0 | 0 | 0 | 0 | 0.13 | 0.08 | 0.7 | 0.039 | 0.17 | 0.15 | 0.82 | 0.038
2024-03-14 05:56 | 2024-03-14 06:24 | 35025524 | SAE 1022 | 2 | 1.073646 | 02:20 | 28:48 | 08:45 | 20:03 | 1.22 | 1586 | 1586 | 0.9 | 0 | 08:44 | 3 | 0 | 18:57 | 70.7 | 0 | 70.8455 | 0.99462 | 0 | 46 | 0 | 38 | 0 | 0 | 0 | 0 | 31 | 0 | 0 | 0 | 0 | 0 | 0 | 0.15 | 0.13 | 0.76 | 0.041 | 0.19 | 0.15 | 0.83 | 0.037
2024-03-12 16:53 | 2024-03-12 17:46 | 35025525 | SAE 1011 | 3 | 1.099317 | 03:26 | 52:58 | 27:00 | 25:58 | 3.56 | 1589 | 1627 | 9.6 | 0 | 40:27 | 1.9 | 0 | 11:20 | 71.2 | 0 | 71.36019 | 1.04849 | 0 | 58 | 0 | 56 | 0 | 0 | 0 | 0 | 0 | 60 | 0 | 0 | 0 | 0 | 0 | 0.07 | 0.13 | 0.63 | 0.033 | 0.07 | 0.17 | 0.73 | 0.025
2024-03-12 18:07 | 2024-03-12 18:42 | 35025526 | SAE 1011 | 2 | 1.080428 | 03:00 | 34:58 | 07:05 | 27:53 | 1.07 | 1635 | 1608 | 3.9 | 0 | 21:51 | 3.1 | 0 | 11:56 | 71.7 | 0 | 71.95266 | 1.12367 | 0 | 125 | 0 | 53 | 0 | 0 | 38 | 36 | 0 | 60 | 0 | 0 | 0 | 0 | 0 | 0.05 | 0.06 | 0.55 | 0.028 | 0.07 | 0.15 | 0.69 | 0.027
2024-03-12 19:03 | 2024-03-12 19:53 | 35025527 | SAE 1011 | 1 | 1.146667 | 02:56 | 50:10 | 14:48 | 35:22 | 2.09 | 1657 | 1608 | 7.6 | 0 | 45:35 | 0.9 | 0 | 03:24 | 72.5 | 0 | 72.86791 | 1.20644 | 0 | 176 | 0 | 157 | 0 | 0 | 0 | 46 | 0 | 137 | 0 | 0 | 0 | 0 | 0 | 0.05 | 0.04 | 0.47 | 0.035 | 0.06 | 0.13 | 0.68 | 0.039
2024-03-12 20:04 | 2024-03-12 21:02 | 35025527 | SAE 1011 | 1 | 1.146667 | 02:56 | 58:44 | 22:35 | 36:09 | 3.49 | 1595 | 1624 | 5.8 | 0 | 57:31 | 0 | 0 | 00:00 | 73.79356 | 1.20644 | 73.85254 | 1.15106 | 0 | 0 | 0 | 0 | 0 | 0 | 0 | 0 | 0 | 0 | 0 | 0 | 0 | 0 | 0 | 0.08 | 0.15 | 0.78 | 0.032 | 0.08 | 0.15 | 0.78 | 0.032
2024-03-13 07:36 | 2024-03-13 10:17 | 35025528 | SAE 1011 | 3 | 1.18559 | 02:36 | 160:20 | 58:03 | 102:17 | 8.65 | 1556 | 1626 | 15.2 | 0 | 159:04 | 0 | 0 | 00:00 | 73.44264 | 1.55736 | 73.65604 | 1.73375 | 0 | 127 | 0 | 0 | 0 | 0 | 0 | 55 | 0 | 190 | 0 | 0 | 0 | 0 | 0 | 0.08 | 0.09 | 0.71 | 0.023 | 0.07 | 0.13 | 0.72 | 0.013
2024-03-13 03:43 | 2024-03-13 07:19 | 35025528 | SAE 1011 | 2 |  | 02:36 | 215:52 | 56:36 | 159:16 | 8.51 | 1650 | 1622 | 10.9 | 0 | 142:31 | 10.9 | 0 | 60:34 | 72.2 | 0 | 72.40159 | 1.55736 | 0 | 177 | 0 | 74 | 0 | 0 | 36 | 80 | 0 | 205 | 0 | 0 | 0 | 0 | 0 | 0.06 | 0.05 | 0.55 | 0.036 | 0.07 | 0.14 | 0.72 | 0.025
2024-03-14 02:51 | 2024-03-14 03:43 | 35025529 | SAE 1011 | 2 | 1.094861 | 02:30 | 52:21 | 16:15 | 36:06 | 2.47 | 1627 | 1625 | 5.1 | 0 | 27:49 | 4.9 | 0 | 23:16 | 69.7 | 0 | 69.96709 | 1.01149 | 0 | 138 | 0 | 36 | 0 | 0 | 47 | 0 | 0 | 111 | 0 | 0 | 0 | 0 | 0 | 0.06 | 0.08 | 0.59 | 0.031 | 0.07 | 0.13 | 0.71 | 0.027
2024-03-14 16:39 | 2024-03-14 17:14 | 35025530 | SAE 1011 | 4 | 1.084178 | 02:16 | 34:48 | 07:27 | 27:21 | 1.2 | 1642 | 1623 | 0 | 0 | 00:00 | 4.1 | 0 | 33:35 | 72.8 | 0 | 73.12355 | 1.06456 | 0 | 95 | 0 | 136 | 0 | 0 | 37 | 34 | 0 | 62 | 0 | 0 | 0 | 0 | 0 | 0.06 | 0.09 | 0.6 | 0.038 | 0.07 | 0.17 | 0.73 | 0.035
2024-03-14 17:33 | 2024-03-14 18:06 | 35025532 | SAE 1011 | 2 | 1.083032 | 02:16 | 33:22 | 07:06 | 26:16 | 1.01 | 1615 | 1600 | 1.9 | 0 | 08:57 | 3.2 | 0 | 23:14 | 73 | 0 | 73.22042 | 0.97037 | 0 | 82 | 0 | 102 | 0 | 0 | 0 | 0 | 0 | 0 | 0 | 0 | 0 | 0 | 0 | 0.07 | 0.1 | 0.55 | 0.033 | 0.08 | 0.17 | 0.7 | 0.029
2024-03-19 13:56 | 2024-03-19 15:12 | 35025533 | SAE 1022 | 4 | 1.109097 | 02:56 | 75:55 | 23:08 | 52:47 | 3.51 | 1639 | 1612 | 4.6 | 0 | 31:41 | 7.4 | 0 | 40:26 | 69.8 | 0 | 70.265 | 1.16918 | 0 | 178 | 0 | 130 | 0 | 0 | 0 | 0 | 90 | 135 | 0 | 0 | 0 | 0 | 0 | 0.06 | 0.06 | 0.54 | 0.035 | 0.19 | 0.17 | 0.79 | 0.028
2024-03-19 15:36 | 2024-03-19 16:09 | 35025534 | SAE 1011 | 2 | 1.07912 | 03:02 | 32:31 | 10:05 | 22:26 | 1.48 | 1598 | 1599 | 2.4 | 0 | 11:11 | 3.4 | 0 | 20:13 | 70.8 | 0 | 70.94952 | 0.97177 | 0 | 53 | 0 | 51 | 0 | 0 | 0 | 0 | 0 | 0 | 0 | 0 | 0 | 0 | 0 | 0.07 | 0.13 | 0.65 | 0.031 | 0.07 | 0.16 | 0.72 | 0.027
2024-03-19 16:29 | 2024-03-19 17:01 | 35025535 | SAE 1011 | 3 | 1.081412 | 02:52 | 32:23 | 06:53 | 25:30 | 0.94 | 1623 | 1601 | 0 | 0 | 00:00 | 6.7 | 0 | 31:16 | 69.1 | 0 | 69.34518 | 0.99254 | 0 | 94 | 0 | 107 | 0 | 0 | 0 | 0 | 0 | 0 | 0 | 0 | 0 | 0 | 0 | 0.07 | 0.09 | 0.57 | 0.032 | 0.07 | 0.16 | 0.72 | 0.032
2024-03-21 03:07 | 2024-03-21 03:47 | 35025536 | SAE 1011 | 3 | 1.093692 | 02:30 | 39:29 | 06:42 | 32:47 | 1.06 | 1652 | 1613 | 1.5 | 0 | 05:26 | 7.6 | 0 | 32:50 | 73 | 0 | 73.35666 | 1.19813 | 0 | 100 | 0 | 177 | 0 | 0 | 0 | 35 | 0 | 192 | 0 | 0 | 0 | 0 | 0 | 0.06 | 0.06 | 0.49 | 0.034 | 0.06 | 0.14 | 0.63 | 0.032
2024-03-21 11:00 | 2024-03-21 11:24 | 35025537 | SAE 1011 | 5 | 1.071921 | 02:32 | 24:28 | 05:34 | 18:54 | 0.81 | 1606 | 1597 | 1 | 0 | 07:04 | 2.5 | 0 | 17:21 | 71 | 0 | 71.11144 | 0.99253 | 0 | 29 | 0 | 45 | 0 | 0 | 0 | 0 | 0 | 0 | 0 | 0 | 0 | 0 | 0 | 0.08 | 0.14 | 0.62 | 0.034 | 0.09 | 0.14 | 0.69 | 0.03
2024-03-21 22:21 | 2024-03-21 22:50 | 35025538 | SAE 1011 | 5 | 1.077836 | 02:22 | 28:32 | 06:46 | 21:46 | 0.97 | 1611 | 1598 | 3 | 0 | 17:45 | 1.3 | 0 | 09:42 | 69.7 | 0 | 69.81939 | 0.99247 | 0 | 30 | 0 | 49 | 0 | 0 | 0 | 0 | 0 | 0 | 0 | 0 | 0 | 0 | 0 | 0.07 | 0.14 | 0.63 | 0.029 | 0.08 | 0.14 | 0.71 | 0.029
2024-03-21 23:14 | 2024-03-21 23:50 | 35025539 | SAE 1011 | 3 | 1.077315 | 02:10 | 35:44 | 06:35 | 29:09 | 0.97 | 1627 | 1600 | 3.9 | 0 | 26:11 | 1.2 | 0 | 08:21 | 70.5 | 0 | 70.656 | 1.0145 | 0 | 30 | 0 | 70 | 0 | 0 | 0 | 0 | 0 | 60 | 0 | 0 | 0 | 0 | 0 | 0.06 | 0.16 | 0.62 | 0.021 | 0.06 | 0.17 | 0.75 | 0.021
2024-03-22 00:11 | 2024-03-22 00:33 | 35025540 | SAE 1011 | 2 | 1.072049 | 02:12 | 22:22 | 06:54 | 15:28 | 1 | 1600 | 1603 | 1.7 | 0 | 13:17 | 1.1 | 0 | 07:59 | 70.8 | 0 | 70.9252 | 0.96594 | 0 | 31 | 0 | 59 | 0 | 0 | 0 | 0 | 0 | 0 | 0 | 0 | 0 | 0 | 0 | 0.08 | 0.15 | 0.61 | 0.028 | 0.08 | 0.18 | 0.73 | 0.024
2024-03-22 00:57 | 2024-03-22 01:23 | 35025541 | SAE 1011 | 5 | 1.07669 | 02:04 | 25:56 | 08:24 | 17:32 | 1.22 | 1595 | 1596 | 2.7 | 0 | 17:47 | 1 | 0 | 07:03 | 69.6 | 0 | 69.77902 | 0.99413 | 0 | 30 | 0 | 72 | 0 | 0 | 36 | 0 | 0 | 0 | 0 | 0 | 0 | 0 | 0 | 0.08 | 0.15 | 0.62 | 0.035 | 0.09 | 0.14 | 0.74 | 0.03
2024-03-22 01:44 | 2024-03-22 02:17 | 35025542 | SAE 1011 | 3 | 1.078738 | 02:06 | 32:12 | 06:52 | 25:20 | 1.03 | 1613 | 1596 | 3.8 | 0 | 22:31 | 1.2 | 0 | 08:36 | 70.8 | 0 | 70.94849 | 0.99327 | 0 | 29 | 0 | 77 | 0 | 0 | 0 | 0 | 0 | 0 | 0 | 0 | 0 | 0 | 0 | 0.08 | 0.15 | 0.61 | 0.039 | 0.09 | 0.14 | 0.71 | 0.036
2024-03-14 06:44 | 2024-03-14 07:15 | 35025543 | SAE 1022 | 1 | 1.077361 | 02:24 | 31:04 | 08:26 | 22:38 | 1.26 | 1583 | 1596 | 0 | 0 | 00:00 | 4 | 0 | 30:00 | 71.5 | 0 | 71.65273 | 0.96948 | 0 | 52 | 0 | 39 | 0 | 0 | 0 | 0 | 31 | 0 | 0 | 0 | 0 | 0 | 0 | 0.14 | 0.11 | 0.74 | 0.041 | 0.18 | 0.16 | 0.81 | 0.036
2024-03-14 07:34 | 2024-03-14 08:01 | 35025544 | SAE 1022 | 4 | 1.077928 | 02:26 | 26:38 | 10:18 | 16:20 | 1.43 | 1582 | 1589 | 0 | 0 | 00:00 | 3.2 | 0 | 25:33 | 71.6 | 0 | 71.78866 | 0.97113 | 0 | 64 | 0 | 63 | 0 | 0 | 0 | 0 | 31 | 0 | 0 | 0 | 0 | 0 | 0 | 0.14 | 0.11 | 0.69 | 0.042 | 0.16 | 0.17 | 0.82 | 0.035
2024-03-14 08:19 | 2024-03-14 08:55 | 35025545 | SAE 1022 | 2 | 1.082384 | 02:22 | 35:22 | 10:47 | 24:35 | 1.54 | 1585 | 1590 | 0 | 0 | 00:00 | 4.1 | 0 | 34:10 | 72 | 0 | 72.12592 | 0.97801 | 0 | 52 | 0 | 0 | 0 | 0 | 43 | 0 | 0 | 0 | 0 | 0 | 0 | 0 | 0 | 0.15 | 0.11 | 0.74 | 0.042 | 0.16 | 0.14 | 0.76 | 0.034
2024-03-14 09:14 | 2024-03-14 09:48 | 35025546 | SAE 1022 | 1 | 1.083137 | 02:26 | 34:02 | 07:49 | 26:13 | 1.13 | 1595 | 1587 | 0 | 0 | 00:00 | 4.7 | 0 | 32:49 | 72.4 | 0 | 72.60386 | 0.96582 | 0 | 72 | 0 | 63 | 0 | 0 | 0 | 0 | 33 | 0 | 0 | 0 | 0 | 0 | 0 | 0.14 | 0.1 | 0.7 | 0.036 | 0.18 | 0.16 | 0.82 | 0.034
2024-03-14 10:11 | 2024-03-14 10:46 | 35025547 | SAE 1022 | 4 | 1.100625 | 02:24 | 34:58 | 06:49 | 28:09 | 1.01 | 1610 | 1599 | 0 | 0 | 00:00 | 4.1 | 0 | 33:48 | 72.8 | 0 | 72.93845 | 0.98402 | 0 | 65 | 0 | 39 | 0 | 0 | 0 | 0 | 0 | 0 | 0 | 0 | 0 | 0 | 0 | 0.15 | 0.09 | 0.72 | 0.036 | 0.17 | 0.14 | 0.79 | 0.038
2024-03-14 18:25 | 2024-03-14 19:07 | 35025548 | SAE 1022 | 3 | 1.083137 | 02:16 | 41:18 | 09:54 | 31:24 | 1.43 | 1628 | 1601 | 0 | 0 | 00:00 | 8.9 | 0 | 40:05 | 71.3 | 0 | 71.5956 | 1.0607 | 0 | 72 | 0 | 84 | 0 | 0 | 36 | 46 | 29 | 79 | 0 | 0 | 0 | 0 | 0 | 0.13 | 0.09 | 0.69 | 0.033 | 0.18 | 0.15 | 0.84 | 0.031
2024-03-14 19:25 | 2024-03-14 19:56 | 35025549 | SAE 1022 | 4 | 1.078854 | 02:12 | 30:44 | 12:38 | 18:06 | 1.78 | 1574 | 1591 | 0 | 0 | 00:00 | 4.1 | 0 | 29:37 | 72.4 | 0 | 72.63617 | 1.05391 | 0 | 84 | 0 | 52 | 0 | 0 | 35 | 36 | 0 | 61 | 0 | 0 | 0 | 0 | 0 | 0.15 | 0.12 | 0.7 | 0.035 | 0.2 | 0.18 | 0.81 | 0.034
2024-03-14 20:15 | 2024-03-14 20:48 | 35025550 | SAE 1022 | 2 | 1.086157 | 02:02 | 33:50 | 08:31 | 25:19 | 1.27 | 1603 | 1597 | 0 | 0 | 00:00 | 6.3 | 0 | 32:38 | 70 | 0 | 70.25054 | 1.05127 | 0 | 64 | 0 | 51 | 0 | 0 | 36 | 36 | 30 | 80 | 0 | 0 | 0 | 0 | 0 | 0.14 | 0.11 | 0.72 | 0.034 | 0.19 | 0.16 | 0.83 | 0.033
2024-03-14 21:27 | 2024-03-14 21:55 | 35025551 | SAE 1022 | 3 | 1.071944 | 02:06 | 27:18 | 07:01 | 20:17 | 1.04 | 1595 | 1588 | 0 | 0 | 00:00 | 4.5 | 0 | 26:12 | 72.1 | 0 | 72.31386 | 1.04542 | 0 | 83 | 0 | 51 | 0 | 0 | 0 | 0 | 31 | 59 | 0 | 0 | 0 | 0 | 0 | 0.14 | 0.11 | 0.7 | 0.033 | 0.18 | 0.14 | 0.79 | 0.033
2024-03-14 22:13 | 2024-03-14 22:45 | 35025552 | SAE 1022 | 4 | 1.076192 | 01:46 | 31:57 | 13:23 | 18:34 | 1.94 | 1573 | 1603 | 0.2 | 0 | 01:16 | 3.6 | 0 | 29:35 | 69.9 | 0 | 70.06 | 0.9906 | 0 | 47 | 0 | 39 | 0 | 0 | 0 | 0 | 31 | 0 | 0 | 0 | 0 | 0 | 0 | 0.15 | 0.13 | 0.74 | 0.035 | 0.18 | 0.14 | 0.82 | 0.031
2024-03-14 23:05 | 2024-03-14 23:34 | 35025553 | SAE 1022 | 2 | 1.075405 | 01:50 | 28:34 | 05:36 | 22:58 | 0.79 | 1622 | 1597 | 2.5 | 0 | 14:02 | 2.5 | 0 | 14:30 | 72 | 0 | 72.16901 | 0.9938 | 0 | 56 | 0 | 39 | 0 | 0 | 0 | 0 | 31 | 0 | 0 | 0 | 0 | 0 | 0 | 0.14 | 0.12 | 0.73 | 0.035 | 0.17 | 0.14 | 0.81 | 0.029
2024-03-14 23:58 | 2024-03-15 00:25 | 35025554 | SAE 1022 | 3 | 1.0909375 | 01:50 | 26:38 | 05:40 | 20:58 | 0.82 | 1621 | 1602 | 0.7 | 0 | 06:32 | 4 | 0 | 19:01 | 72.3 | 0 | 72.46795 | 0.96191 | 0 | 55 | 0 | 41 | 0 | 0 | 0 | 0 | 31 | 0 | 0 | 0 | 0 | 0 | 0 | 0.13 | 0.11 | 0.7 | 0.035 | 0.18 | 0.16 | 0.81 | 0.032
2024-03-15 00:44 | 2024-03-15 01:30 | 35025555 | SAE 1022 | 4 | 1.109699 | 01:42 | 45:52 | 10:52 | 35:00 | 1.63 | 1606 | 1600 | 3.3 | 0 | 29:06 | 2.4 | 0 | 16:43 | 72.8 | 0 | 72.95969 | 0.96159 | 0 | 42 | 0 | 37 | 0 | 0 | 0 | 0 | 31 | 0 | 0 | 0 | 0 | 0 | 0 | 0.14 | 0.12 | 0.71 | 0.04 | 0.18 | 0.14 | 0.82 | 0.03
2024-03-15 01:48 | 2024-03-15 02:48 | 35025556 | SAE 1022 | 2 | 1.116748 | 01:36 | 59:30 | 18:08 | 41:22 | 2.8 | 1600 | 1601 | 3.1 | 0 | 27:10 | 4.6 | 0 | 31:07 | 72.6 | 0 | 72.7645 | 0.99206 | 0 | 53 | 0 | 32 | 0 | 0 | 0 | 0 | 31 | 0 | 0 | 0 | 0 | 0 | 0 | 0.15 | 0.14 | 0.73 | 0.04 | 0.2 | 0.15 | 0.81 | 0.035
2024-03-15 03:04 | 2024-03-15 04:01 | 35025557 | SAE 1022 | 3 | 1.114745 | 01:40 | 56:32 | 14:23 | 42:09 | 2.17 | 1607 | 1605 | 2.9 | 0 | 27:52 | 4.7 | 0 | 28:37 | 72 | 0 | 72.20722 | 0.99121 | 0 | 89 | 0 | 37 | 0 | 0 | 0 | 0 | 30 | 0 | 0 | 0 | 0 | 0 | 0 | 0.14 | 0.12 | 0.68 | 0.038 | 0.18 | 0.14 | 0.76 | 0.029
2024-03-15 04:17 | 2024-03-15 05:15 | 35025558 | SAE 1022 | 4 | 1.118461 | 01:36 | 57:56 | 23:13 | 34:43 | 3.57 | 1563 | 1606 | 4.5 | 0 | 29:42 | 3.8 | 0 | 27:03 | 72.5 | 0 | 72.45624 | 1.28217 | 0 | 53 | 0 | 35 | 0 | 0 | 0 | 0 | 0 | 0 | 0 | 0 | 0 | 0 | 0 | 0.16 | 0.12 | 0.65 | 0.034 | 0.2 | 0.15 | 0.79 | 0.032
2024-03-15 05:32 | 2024-03-15 06:33 | 35025559 | SAE 1022 | 2 | 1.119294 | 01:34 | 60:33 | 25:49 | 34:44 | 3.74 | 1553 | 1604 | 4.9 | 0 | 40:38 | 2.6 | 0 | 18:40 | 72 | 0 | 72.08808 | 0.95912 | 0 | 0 | 0 | 36 | 0 | 0 | 0 | 0 | 0 | 0 | 0 | 0 | 0 | 0 | 0 | 0.16 | 0.13 | 0.7 | 0.04 | 0.17 | 0.15 | 0.77 | 0.036
2024-03-15 07:26 | 2024-03-15 07:54 | 35025560 | SAE 1022 | 3 | 1.090509 | 01:36 | 27:44 | 08:25 | 19:19 | 1.28 | 1592 | 1605 | 4.2 | 0 | 26:36 | 0 | 0 | 00:00 | 74.001 | 0.999 | 74.28425 | 1.04228 | 0 | 83 | 0 | 94 | 0 | 0 | 0 | 0 | 60 | 61 | 0 | 0 | 0 | 0 | 0 | 0.1 | 0.08 | 0.67 | 0.036 | 0.17 | 0.15 | 0.8 | 0.032
2024-03-15 06:52 | 2024-03-15 06:55 | 35025560 | SAE 1022 |  |  | 01:36 | 03:24 | 00:00 | 03:24 | 0 |  |  | 0 | 0 | 00:00 | 0.8 | 0 | 03:23 | 74.8 | 0 | 74.8 | 0.999 |  | 0 | 0 | 0 | 0 | 0 | 0 | 0 | 0 | 0 | 0 | 0 | 0 | 0 | 0 | 0 | 0 | 0 | 0 | 0 | 0 | 0 | 0
2024-03-19 17:27 | 2024-03-19 17:56 | 35025561 | SAE 1022 | 4 | 1.078322 | 02:56 | 28:47 | 05:54 | 22:53 | 0.82 | 1597 | 1580 | 1.4 | 0 | 11:01 | 2.4 | 0 | 16:41 | 72.7 | 0 | 72.86305 | 0.99836 | 0 | 53 | 0 | 53 | 0 | 0 | 0 | 0 | 32 | 0 | 0 | 0 | 0 | 0 | 0 | 0.15 | 0.12 | 0.73 | 0.038 | 0.19 | 0.15 | 0.84 | 0.031
2024-03-19 18:14 | 2024-03-19 18:52 | 35025562 | SAE 1022 | 2 | 1.088576 | 02:50 | 37:47 | 16:04 | 21:43 | 2.27 | 1557 | 1590 | 3.1 | 0 | 25:21 | 1.3 | 0 | 11:16 | 72 | 0 | 72.13716 | 0.96477 | 0 | 38 | 0 | 0 | 0 | 0 | 52 | 0 | 0 | 0 | 0 | 0 | 0 | 0 | 0 | 0.16 | 0.14 | 0.76 | 0.034 | 0.17 | 0.16 | 0.82 | 0.033
2024-03-19 19:10 | 2024-03-19 19:49 | 35025563 | SAE 1022 | 3 | 1.092384 | 02:42 | 38:53 | 12:57 | 25:56 | 1.87 | 1575 | 1586 | 5.3 | 0 | 37:42 | 0 | 0 | 00:00 | 69.7 | 0 | 69.77771 | 0.99991 | 0 | 36 | 0 | 0 | 0 | 0 | 0 | 0 | 0 | 0 | 0 | 0 | 0 | 0 | 0 | 0.16 | 0.13 | 0.75 | 0.031 | 0.17 | 0.15 | 0.84 | 0.034
2024-03-19 20:09 | 2024-03-19 20:48 | 35025564 | SAE 1022 | 4 | 1.087882 | 02:42 | 39:03 | 15:06 | 23:57 | 2.29 | 1556 | 1596 | 4.2 | 0 | 37:51 | 0 | 0 | 00:00 | 70.8 | 0 | 71.02494 | 0.96326 | 635 | 64 | 0 | 43 | 0 | 0 | 0 | 0 | 31 | 0 | 0 | 0 | 0 | 0 | 0 | 0.14 | 0.1 | 0.71 | 0.031 | 0.18 | 0.15 | 0.83 | 0.027
2024-03-19 21:06 | 2024-03-19 21:42 | 35025565 | SAE 1022 | 2 | 1.085243 | 02:36 | 36:33 | 09:48 | 26:45 | 1.39 | 1584 | 1590 | 4.5 | 0 | 35:20 | 0 | 0 | 00:00 | 71.1 | 0 | 71.25443 | 0.96881 | 0 | 63 | 0 | 40 | 0 | 0 | 0 | 0 | 32 | 0 | 0 | 0 | 0 | 0 | 0 | 0.15 | 0.1 | 0.71 | 0.032 | 0.19 | 0.14 | 0.81 | 0.027
2024-03-19 22:02 | 2024-03-19 22:39 | 35025566 | SAE 1022 | 3 | 1.08485 | 02:40 | 36:59 | 07:26 | 29:33 | 1.09 | 1608 | 1588 | 5.2 | 0 | 35:46 | 0 | 0 | 00:00 | 71.3 | 0 | 71.34344 | 1.19083 | 34 | 82 | 0 | 39 | 0 | 0 | 0 | 0 | 31 | 0 | 0 | 0 | 0 | 0 | 0 | 0.13 | 0.1 | 0.7 | 0.032 | 0.19 | 0.18 | 0.83 | 0.031
2024-03-19 22:57 | 2024-03-19 23:31 | 35025567 | SAE 1022 | 4 | 1.087141 | 02:36 | 33:59 | 13:25 | 20:34 | 1.96 | 1564 | 1586 | 4 | 0 | 27:23 | 1 | 0 | 05:24 | 71.7 | 0 | 71.87871 | 0.95925 | 0 | 31 | 0 | 60 | 0 | 0 | 42 | 0 | 0 | 0 | 0 | 0 | 0 | 0 | 0 | 0.16 | 0.13 | 0.73 | 0.034 | 0.16 | 0.15 | 0.83 | 0.029
2024-03-19 23:50 | 2024-03-20 00:32 | 35025568 | SAE 1022 | 2 | 1.087928 | 02:36 | 41:39 | 12:56 | 28:43 | 1.97 | 1583 | 1588 | 5.4 | 0 | 38:27 | 0.5 | 0 | 02:01 | 70.9 | 0 | 71.08486 | 1.04341 | 0 | 81 | 0 | 0 | 0 | 0 | 36 | 35 | 0 | 70 | 0 | 0 | 0 | 0 | 0 | 0.17 | 0.11 | 0.76 | 0.039 | 0.16 | 0.18 | 0.82 | 0.03
2024-03-20 00:51 | 2024-03-20 01:28 | 35025569 | SAE 1022 | 3 | 1.086887 | 02:42 | 36:39 | 15:44 | 20:55 | 2.31 | 1557 | 1589 | 4.3 | 0 | 33:20 | 0.5 | 0 | 02:05 | 71.7 | 0 | 71.85795 | 0.95889 | 0 | 33 | 0 | 42 | 0 | 0 | 36 | 0 | 0 | 0 | 0 | 0 | 0 | 0 | 0 | 0.17 | 0.13 | 0.74 | 0.038 | 0.17 | 0.15 | 0.81 | 0.033
2024-03-20 01:53 | 2024-03-20 02:21 | 35025570 | SAE 1022 | 4 | 1.085197 | 02:36 | 28:13 | 06:55 | 21:18 | 0.97 | 1593 | 1592 | 3.4 | 0 | 24:51 | 0.6 | 0 | 02:14 | 71.9 | 0 | 72.03214 | 0.997 | 0 | 64 | 0 | 0 | 0 | 0 | 0 | 0 | 30 | 0 | 0 | 0 | 0 | 0 | 0 | 0.16 | 0.12 | 0.75 | 0.041 | 0.2 | 0.14 | 0.79 | 0.036
2024-03-20 02:39 | 2024-03-20 03:26 | 35025571 | SAE 1022 | 2 | 1.090845 | 02:36 | 46:29 | 18:40 | 27:49 | 2.81 | 1553 | 1590 | 5.8 | 0 | 42:27 | 0.7 | 0 | 02:51 | 71.9 | 0 | 72.10301 | 0.96154 | 0 | 31 | 0 | 84 | 0 | 0 | 38 | 0 | 0 | 0 | 0 | 0 | 0 | 0 | 0 | 0.16 | 0.12 | 0.62 | 0.037 | 0.18 | 0.17 | 0.87 | 0.031
2024-03-20 03:54 | 2024-03-20 04:29 | 35025572 | SAE 1022 | 3 | 1.082535 | 02:40 | 34:57 | 15:33 | 19:24 | 2.28 | 1560 | 1590 | 5.1 | 0 | 31:14 | 0.6 | 0 | 02:30 | 73.7 | 0 | 73.89997 | 1.05683 | 0 | 40 | 0 | 40 | 0 | 0 | 38 | 0 | 30 | 81 | 0 | 0 | 0 | 0 | 0 | 0.16 | 0.13 | 0.68 | 0.04 | 0.18 | 0.14 | 0.78 | 0.038
2024-03-20 04:54 | 2024-03-20 05:30 | 35025573 | SAE 1022 | 5 | 1.088299 | 02:26 | 35:27 | 05:18 | 30:09 | 0.79 | 1641 | 1598 | 5.6 | 0 | 26:05 | 1.3 | 0 | 08:09 | 70.8 | 0 | 71.16481 | 1.0982 | 0 | 145 | 0 | 39 | 0 | 0 | 87 | 151 | 29 | 237 | 0 | 0 | 0 | 0 | 0 | 0.15 | 0.09 | 0.71 | 0.037 | 0.14 | 0.1 | 0.76 | 0.033
2024-03-20 05:49 | 2024-03-20 06:13 | 35025574 | SAE 1022 | 2 | 1.100706 | 02:36 | 23:53 | 10:41 | 13:12 | 1.54 | 1577 | 1602 | 2.3 | 0 | 19:47 | 0.7 | 0 | 02:55 | 73.3 | 0 | 73.38703 | 0.97861 | 0 | 51 | 0 | 0 | 0 | 0 | 0 | 0 | 0 | 0 | 0 | 0 | 0 | 0 | 0 | 0.16 | 0.13 | 0.72 | 0.037 | 0.21 | 0.16 | 0.78 | 0.035
2024-03-20 06:36 | 2024-03-20 07:37 | 35025575 | SAE 1022 |  | 1.117535 | 02:30 | 61:07 | 15:42 | 45:25 | 2.34 | 1599 | 1601 | 6.6 | 0 | 53:06 | 1 | 0 | 06:47 | 71.1 | 0 | 71.19156 | 0.99269 | 0 | 43 | 0 | 0 | 0 | 0 | 0 | 0 | 0 | 0 | 0 | 0 | 0 | 0 | 0 | 0.16 | 0.13 | 0.72 | 0.041 | 0.18 | 0.13 | 0.8 | 0.032
2024-03-20 07:57 | 2024-03-20 08:52 | 35025576 | SAE 1022 | 5 | 1.107894 | 02:20 | 54:26 | 21:03 | 33:23 | 3.19 | 1562 | 1603 | 5.9 | 0 | 53:11 | 0 | 0 | 00:00 | 72.1 | 0 | 72.19085 | 0.97251 | 0 | 41 | 0 | 0 | 0 | 0 | 0 | 0 | 0 | 0 | 0 | 0 | 0 | 0 | 0 | 0.16 | 0.13 | 0.71 | 0.046 | 0.19 | 0.14 | 0.78 | 0.032
2024-03-21 01:16 | 2024-03-21 02:45 | 35025577 | SAE 1022 | 2 | 1.128877 | 23:16 | 88:43 | 25:18 | 63:25 | 3.87 | 1646 | 1615 | 13.6 | 0 | 76:04 | 3.1 | 0 | 11:26 | 72.5 | 0 | 73.15008 | 1.40092 | 0 | 133 | 0 | 176 | 0 | 0 | 85 | 193 | 111 | 281 | 0 | 0 | 0 | 0 | 0 | 0.05 | 0.07 | 0.54 | 0.037 | 0.15 | 0.15 | 0.75 | 0.026
2024-03-21 04:06 | 2024-03-21 04:49 | 35025578 | SAE 1022 | 5 | 1.095139 | 02:40 | 42:33 | 12:07 | 30:26 | 1.79 | 1620 | 1601 | 5.4 | 0 | 30:55 | 2.8 | 0 | 10:24 | 71 | 0 | 71.28011 | 1.07198 | 0 | 72 | 0 | 66 | 0 | 0 | 38 | 46 | 30 | 79 | 0 | 0 | 0 | 0 | 0 | 0.14 | 0.11 | 0.69 | 0.031 | 0.18 | 0.16 | 0.83 | 0.03
2024-03-21 05:15 | 2024-03-21 08:33 | 35025579 | SAE 1022 | 2 | 1.190556 | 02:32 | 198:17 | 46:37 | 151:40 | 6.86 | 1515 | 1610 | 17.2 | 0 | 128:31 | 11.8 | 0 | 69:44 | 69.6 | 0 | 69.72772 | 1.00268 | 0 | 74 | 0 | 0 | 0 | 0 | 0 | 0 | 0 | 39 | 0 | 0 | 0 | 0 | 0 | 0.15 | 0.12 | 0.79 | 0.035 | 0.17 | 0.14 | 0.79 | 0.029
2024-03-21 09:43 | 2024-03-21 10:38 | 35025580 | SAE 1011 | 3 | 1.125069 | 02:13 | 55:47 | 16:20 | 39:27 | 2.48 | 1585 | 1621 | 5.7 | 0 | 48:21 | 0 | 0 | 00:00 | 73.93281 | 1.06719 | 73.97317 | 1.03118 | 0 | 0 | 0 | 0 | 0 | 0 | 0 | 0 | 0 | 0 | 0 | 0 | 0 | 0 | 0 | 0.08 | 0.16 | 0.75 | 0.031 | 0.08 | 0.15 | 0.75 | 0.032
2024-03-21 09:01 | 2024-03-21 09:33 | 35025580 | SAE 1011 | 3 | 1.125069 | 02:13 | 31:35 | 14:18 | 17:17 | 2.09 | 1581 | 1604 | 3.1 | 0 | 21:12 | 2 | 0 | 10:19 | 70.7 | 0 | 70.87608 | 1.06719 | 0 | 31 | 0 | 95 | 0 | 0 | 0 | 0 | 0 | 59 | 0 | 0 | 0 | 0 | 0 | 0.07 | 0.14 | 0.58 | 0.034 | 0.08 | 0.14 | 0.69 | 0.032
2024-03-21 11:45 | 2024-03-21 12:19 | 35025581 | SAE 1022 | 2 | 1.076262 | 02:30 | 33:38 | 09:24 | 24:14 | 1.39 | 1604 | 1591 | 1.4 | 0 | 13:53 | 3.1 | 0 | 19:39 | 71.5 | 0 | 71.68108 | 0.974 | 0 | 31 | 0 | 38 | 0 | 0 | 35 | 0 | 31 | 0 | 0 | 0 | 0 | 0 | 0 | 0.14 | 0.13 | 0.68 | 0.036 | 0.18 | 0.15 | 0.78 | 0.032
2024-03-21 12:38 | 2024-03-21 13:04 | 35025582 | SAE 1022 | 3 | 1.0725 | 02:20 | 25:16 | 06:07 | 19:09 | 0.88 | 1603 | 1594 | 1.8 | 0 | 11:15 | 1.9 | 0 | 14:00 | 70.5 | 0 | 70.53276 | 0.99535 | 0 | 0 | 0 | 0 | 0 | 0 | 0 | 0 | 0 | 0 | 0 | 0 | 0 | 0 | 0 | 0.15 | 0.17 | 0.76 | 0.042 | 0.17 | 0.14 | 0.77 | 0.034
2024-03-21 13:26 | 2024-03-21 13:50 | 35025583 | SAE 1022 | 5 | 1.07647 | 02:12 | 24:18 | 06:10 | 18:08 | 0.89 | 1595 | 1589 | 0.6 | 0 | 06:54 | 2.5 | 0 | 16:16 | 72.1 | 0 | 72.23201 | 0.99456 | 0 | 37 | 0 | 28 | 0 | 0 | 0 | 0 | 31 | 0 | 0 | 0 | 0 | 0 | 0 | 0.15 | 0.13 | 0.73 | 0.036 | 0.2 | 0.14 | 0.78 | 0.04
2024-03-21 14:10 | 2024-03-21 14:41 | 35025584 | SAE 1022 | 2 | 1.085903 | 02:36 | 30:44 | 06:31 | 24:13 | 0.96 | 1601 | 1585 | 2.3 | 0 | 19:06 | 1.3 | 0 | 10:33 | 74.1 | 0 | 74.23706 | 0.96425 | 0 | 31 | 0 | 36 | 0 | 0 | 0 | 0 | 31 | 0 | 0 | 0 | 0 | 0 | 0 | 0.15 | 0.13 | 0.72 | 0.037 | 0.18 | 0.15 | 0.79 | 0.033
2024-03-21 18:33 | 2024-03-21 19:57 | 35025585 | SAE 1022 | 5 | 1.117836 | 02:20 | 84:54 | 31:45 | 53:09 | 4.74 | 1576 | 1610 | 9.4 | 0 | 83:44 | 0 | 0 | 00:00 | 73.93834 | 1.06166 | 74.11533 | 1.14208 | 0 | 71 | 0 | 0 | 0 | 0 | 38 | 0 | 0 | 128 | 0 | 0 | 0 | 0 | 0 | 0.2 | 0.13 | 0.8 | 0.025 | 0.2 | 0.14 | 0.8 | 0.019
2024-03-21 15:09 | 2024-03-21 18:15 | 35025585 | SAE 1022 | 3 |  | 02:20 | 185:54 | 43:53 | 142:01 | 6.67 | 1613 | 1621 | 19.5 | 0 | 181:30 | 0.7 | 0 | 03:12 | 73 | 0 | 73.22586 | 1.06166 | 0 | 91 | 0 | 47 | 0 | 0 | 0 | 0 | 33 | 69 | 0 | 0 | 0 | 0 | 0 | 0.14 | 0.12 | 0.68 | 0.037 | 0.18 | 0.15 | 0.79 | 0.031
2024-03-21 20:17 | 2024-03-21 20:59 | 35025586 | SAE 1011 | 3 | 1.090579 | 02:17 | 42:24 | 04:02 | 38:22 | 0.45 | 1656 | 1608 | 2.9 | 0 | 20:04 | 1.9 | 0 | 09:21 | 70.8 | 0 | 71.00145 | 1.27029 | 0 | 90 | 0 | 112 | 0 | 0 | 45 | 0 | 0 | 69 | 0 | 0 | 0 | 0 | 0 | 0.06 | 0.11 | 0.55 | 0.031 | 0.07 | 0.16 | 0.7 | 0.033
2024-03-21 21:17 | 2024-03-21 22:00 | 35025587 | SAE 1011 | 2 | 1.0861 | 02:06 | 42:56 | 10:30 | 32:26 | 1.57 | 1627 | 1594 | 0 | 0 | 00:00 | 6.8 | 0 | 41:45 | 68.1 | 0 | 68.31865 | 1.05625 | 0 | 39 | 0 | 49 | 0 | 0 | 44 | 76 | 0 | 60 | 0 | 0 | 0 | 0 | 0 | 0.07 | 0.14 | 0.65 | 0.035 | 0.08 | 0.17 | 0.79 | 0.03
2024-03-22 13:00 | 2024-03-22 13:14 | 35025588 | SAE 1022 | 4 | 1.064815 | 02:06 | 13:38 | 08:06 | 05:32 | 1.25 | 1573 | 1594 | 0 | 0 | 00:00 | 2.4 | 0 | 19:45 | 69.6 | 0 | 69.71928 | 0.96861 | 0 | 40 | 0 | 51 | 0 | 0 | 0 | 0 | 0 | 0 | 0 | 0 | 0 | 0 | 0 | 0.15 | 0.12 | 0.71 | 0.046 | 0.17 | 0.16 | 0.83 | 0.044
2024-03-22 16:50 | 2024-03-22 17:18 | 35025589 | SAE 1011 | 5 | 1.077373 | 01:56 | 28:28 | 07:55 | 20:33 | 1.09 | 1637 | 1622 | 1.6 | 0 | 16:23 | 3 | 0 | 10:58 | 69.8 | 0 | 69.94324 | 0.98173 | 0 | 54 | 0 | 49 | 0 | 0 | 0 | 0 | 0 | 0 | 0 | 0 | 0 | 0 | 0 | 0.06 | 0.12 | 0.63 | 0.037 | 0.07 | 0.15 | 0.73 | 0.034
2024-03-22 18:25 | 2024-03-22 19:09 | 35025590 | SAE 1022 | 4 | 1.088299 | 02:10 | 43:08 | 17:15 | 25:53 | 2.52 | 1568 | 1588 | 2 | 0 | 18:09 | 3.3 | 0 | 23:47 | 73.5 | 0 | 73.70081 | 0.96984 | 0 | 34 | 0 | 39 | 0 | 0 | 49 | 0 | 34 | 0 | 0 | 0 | 0 | 0 | 0 | 0.15 | 0.14 | 0.75 | 0.043 | 0.2 | 0.15 | 0.82 | 0.033
2024-03-22 19:25 | 2024-03-22 20:02 | 35025591 | SAE 1022 | 5 | 1.087338 | 02:12 | 37:24 | 09:39 | 27:45 | 1.4 | 1588 | 1592 | 0 | 0 | 00:00 | 5.8 | 0 | 36:11 | 73.9 | 0 | 74.03946 | 0.95823 | 0 | 42 | 0 | 51 | 0 | 0 | 0 | 0 | 0 | 0 | 0 | 0 | 0 | 0 | 0 | 0.15 | 0.12 | 0.69 | 0.038 | 0.18 | 0.15 | 0.81 | 0.034
2024-03-22 20:25 | 2024-03-22 20:29 | 35025592 | SAE 1022 | 2 | 1.096053 | 02:06 | 04:16 | 00:00 | 04:16 | 0 |  |  | 0 | 0 | 00:00 | 0.4 | 0 | 03:08 | 73.2 | 0 | 73.2 | 0.999 |  | 0 | 0 | 0 | 0 | 0 | 0 | 0 | 0 | 0 | 0 | 0 | 0 | 0 | 0 | 0 | 0 | 0 | 0 | 0 | 0 | 0 | 0
2024-03-22 20:39 | 2024-03-22 21:13 | 35025592 | SAE 1022 | 2 | 1.096053 | 02:06 | 33:48 | 13:12 | 20:36 | 1.97 | 1575 | 1592 | 6.3 | 0 | 32:36 | 0 | 0 | 00:00 | 74.001 | 0.999 | 74.52089 | 1.3696 | 0 | 124 | 0 | 109 | 0 | 0 | 57 | 340 | 30 | 191 | 0 | 0 | 0 | 0 | 0 | 0.15 | 0.1 | 0.62 | 0.043 | 0.15 | 0.15 | 0.71 | 0.039
2024-03-22 22:15 | 2024-03-22 22:24 | 35025593 | SAE 1022 | 4 | 1.104329 | 02:06 | 09:26 | 03:55 | 05:31 | 0.55 | 1587 | 1596 | 0.6 | 0 | 08:10 | 0 | 0 | 00:00 | 74.02156 | 0.97844 | 74.07727 | 0.96608 | 0 | 0 | 0 | 0 | 0 | 0 | 0 | 0 | 42 | 0 | 0 | 0 | 0 | 0 | 0 | 0.14 | 0.16 | 0.81 | 0.033 | 0.14 | 0.16 | 0.81 | 0.033
2024-03-22 21:30 | 2024-03-22 21:46 | 35025593 | SAE 1022 | 4 | 1.104329 | 02:06 | 16:06 | 04:19 | 11:47 | 0.61 | 1609 | 1609 | 0 | 0 | 00:00 | 2.1 | 0 | 15:01 | 66.8 | 0 | 66.87439 | 0.97844 | 0 | 52 | 0 | 0 | 0 | 0 | 0 | 0 | 0 | 0 | 0 | 0 | 0 | 0 | 0 | 0.13 | 0.11 | 0.74 | 0.037 | 0.13 | 0.11 | 0.74 | 0.037
2024-03-22 02:40 | 2024-03-22 03:11 | 35025607 | SAE 1011 | 2 | 1.079051 | 02:14 | 31:48 | 07:07 | 24:41 | 0.97 | 1616 | 1598 | 0.6 | 0 | 05:07 | 4 | 0 | 25:35 | 70.5 | 0 | 70.66447 | 0.96056 | 0 | 30 | 0 | 90 | 0 | 0 | 0 | 0 | 0 | 0 | 0 | 0 | 0 | 0 | 0 | 0.07 | 0.15 | 0.58 | 0.037 | 0.09 | 0.18 | 0.72 | 0.038
2024-03-22 03:31 | 2024-03-22 04:02 | 35025608 | SAE 1011 | 5 | 1.076655 | 02:14 | 31:32 | 09:45 | 21:47 | 1.48 | 1597 | 1598 | 3 | 0 | 15:12 | 2.4 | 0 | 15:14 | 70.6 | 0 | 70.80103 | 1.04226 | 0 | 59 | 0 | 91 | 0 | 0 | 0 | 0 | 0 | 61 | 0 | 0 | 0 | 0 | 0 | 0.08 | 0.13 | 0.58 | 0.038 | 0.07 | 0.13 | 0.73 | 0.034
2024-03-22 04:21 | 2024-03-22 04:57 | 35025609 | SAE 1011 | 3 | 1.078322 | 02:16 | 36:26 | 06:55 | 29:31 | 1.03 | 1618 | 1600 | 3 | 0 | 14:09 | 3.3 | 0 | 21:05 | 71.4 | 0 | 71.5879 | 0.95758 | 0 | 51 | 0 | 90 | 0 | 0 | 0 | 0 | 0 | 0 | 0 | 0 | 0 | 0 | 0 | 0.05 | 0.13 | 0.59 | 0.036 | 0.07 | 0.17 | 0.71 | 0.036
2024-03-22 05:15 | 2024-03-22 05:41 | 35025610 | SAE 1011 | 2 | 1.078403 | 02:10 | 25:58 | 03:48 | 22:10 | 0.53 | 1623 | 1597 | 0.7 | 0 | 03:12 | 3.5 | 0 | 21:41 | 70.8 | 0 | 70.97333 | 0.96139 | 0 | 40 | 0 | 92 | 0 | 0 | 0 | 0 | 0 | 0 | 0 | 0 | 0 | 0 | 0 | 0.07 | 0.13 | 0.58 | 0.037 | 0.07 | 0.16 | 0.73 | 0.035
2024-03-22 06:03 | 2024-03-22 06:33 | 35025611 | SAE 1011 | 5 | 1.080081 | 02:00 | 29:56 | 03:48 | 26:08 | 0.58 | 1633 | 1605 | 0.6 | 0 | 02:22 | 4.6 | 0 | 26:25 | 71.1 | 0 | 71.25384 | 0.9824 | 0 | 39 | 0 | 74 | 0 | 0 | 0 | 0 | 0 | 0 | 0 | 0 | 0 | 0 | 0 | 0.07 | 0.12 | 0.58 | 0.039 | 0.07 | 0.15 | 0.68 | 0.038
2024-03-22 06:57 | 2024-03-22 07:21 | 35025612 | SAE 1011 | 3 | 1.076424 | 02:06 | 23:42 | 03:35 | 20:07 | 0.52 | 1618 | 1602 | 1 | 0 | 06:31 | 3.1 | 0 | 17:05 | 73.2 | 0 | 73.38104 | 0.96542 | 0 | 44 | 0 | 100 | 0 | 0 | 0 | 0 | 0 | 0 | 0 | 0 | 0 | 0 | 0 | 0.06 | 0.14 | 0.59 | 0.04 | 0.07 | 0.16 | 0.68 | 0.034
2024-03-22 07:44 | 2024-03-22 08:25 | 35025613 | SAE 1011 | 2 | 1.086412 | 02:10 | 41:18 | 06:34 | 34:44 | 0.94 | 1642 | 1600 | 2.4 | 0 | 19:45 | 3.5 | 0 | 20:21 | 73.2 | 0 | 73.39424 | 0.95778 | 0 | 48 | 0 | 99 | 0 | 0 | 0 | 0 | 0 | 0 | 0 | 0 | 0 | 0 | 0 | 0.07 | 0.12 | 0.58 | 0.036 | 0.07 | 0.16 | 0.72 | 0.034
2024-03-22 08:43 | 2024-03-22 09:11 | 35025614 | SAE 1011 | 5 | 1.082512 | 02:16 | 27:56 | 09:25 | 18:31 | 1.41 | 1595 | 1608 | 1.8 | 0 | 10:53 | 2.6 | 0 | 15:57 | 74.2 | 0 | 74.12183 | 1.33372 | 0 | 34 | 0 | 70 | 0 | 0 | 0 | 0 | 0 | 0 | 0 | 0 | 0 | 0 | 0 | 0.07 | 0.15 | 0.6 | 0.042 | 0.08 | 0.15 | 0.68 | 0.037
2024-03-22 09:34 | 2024-03-22 10:14 | 35025615 | SAE 1011 | 4 | 1.084838 | 02:10 | 40:30 | 08:12 | 32:18 | 1.19 | 1658 | 1607 | 1.4 | 0 | 13:38 | 6.1 | 0 | 26:48 | 73.5 | 0 | 73.7392 | 0.9893 | 0 | 82 | 0 | 109 | 0 | 0 | 0 | 0 | 0 | 0 | 0 | 0 | 0 | 0 | 0 | 0.06 | 0.11 | 0.56 | 0.039 | 0.07 | 0.16 | 0.72 | 0.037
2024-03-22 10:42 | 2024-03-22 11:08 | 35025616 | SAE 1011 | 2 | 1.126609 | 02:10 | 25:55 | 12:01 | 13:54 | 1.7 | 1576 | 1603 | 1.1 | 0 | 07:45 | 2.1 | 0 | 15:07 | 71.8 | 0 | 71.99668 | 1.0449 | 0 | 43 | 0 | 104 | 0 | 0 | 0 | 0 | 0 | 91 | 0 | 0 | 0 | 0 | 0 | 0.07 | 0.14 | 0.6 | 0.038 | 0.07 | 0.18 | 0.73 | 0.034
2024-03-22 11:28 | 2024-03-22 12:05 | 35025617 | SAE 1011 | 5 | 1.094525 | 02:16 | 36:55 | 09:31 | 27:24 | 1.48 | 1625 | 1612 | 1.4 | 0 | 10:21 | 3.8 | 0 | 25:21 | 71.9 | 0 | 72.22271 | 1.05363 | 0 | 92 | 0 | 139 | 0 | 0 | 38 | 0 | 0 | 70 | 0 | 0 | 0 | 0 | 0 | 0.09 | 0.11 | 0.55 | 0.039 | 0.09 | 0.14 | 0.68 | 0.021
2024-03-22 17:41 | 2024-03-22 18:09 | 35025618 | SAE 1011 | 2 | 1.083056 | 02:00 | 27:52 | 11:33 | 16:19 | 1.75 | 1581 | 1605 | 0 | 0 | 00:00 | 2.9 | 0 | 26:45 | 72.9 | 0 | 73.05024 | 0.96333 | 0 | 52 | 0 | 58 | 0 | 0 | 0 | 0 | 0 | 0 | 0 | 0 | 0 | 0 | 0 | 0.08 | 0.13 | 0.62 | 0.038 | 0.07 | 0.17 | 0.72 | 0.034
2024-03-26 04:26 | 2024-03-26 04:58 | 35025619 | SAE 1011 | 2 | 1.079907 | 02:46 | 32:18 | 12:27 | 19:51 | 1.82 | 1610 | 1622 | 3.5 | 0 | 16:43 | 1.6 | 0 | 14:29 | 69.9 | 0 | 70.05736 | 0.9665 | 0 | 63 | 0 | 50 | 0 | 0 | 0 | 0 | 0 | 0 | 0 | 0 | 0 | 0 | 0 | 0.07 | 0.12 | 0.65 | 0.041 | 0.07 | 0.17 | 0.74 | 0.035
2024-03-26 05:20 | 2024-03-26 05:53 | 35025620 | SAE 1011 | 5 | 1.076435 | 02:36 | 32:42 | 12:46 | 19:56 | 1.87 | 1603 | 1604 | 0 | 0 | 00:00 | 5.8 | 0 | 31:36 | 65.7 | 0 | 66.04847 | 1.10453 | 0 | 149 | 0 | 95 | 0 | 0 | 0 | 141 | 0 | 0 | 0 | 0 | 0 | 0 | 0 | 0.06 | 0.07 | 0.53 | 0.032 | 0.07 | 0.14 | 0.67 | 0.03
2024-03-26 06:14 | 2024-03-26 06:45 | 35025621 | SAE 1011 | 4 | 1.077315 | 02:36 | 31:18 | 08:06 | 23:12 | 1.14 | 1628 | 1611 | 1.5 | 0 | 07:57 | 5.4 | 0 | 22:13 | 72.2 | 0 | 72.43736 | 1.07251 | 0 | 73 | 0 | 94 | 0 | 0 | 0 | 44 | 0 | 79 | 0 | 0 | 0 | 0 | 0 | 0.06 | 0.1 | 0.58 | 0.032 | 0.07 | 0.15 | 0.74 | 0.03
2024-04-03 01:21 | 2024-04-03 02:12 | 35025622 | SAE 1011 | 1 | 1.090428 | 02:50 | 51:52 | 17:43 | 34:09 | 2.68 | 1645 | 1630 | 4.8 | 0 | 32:04 | 6 | 0 | 18:36 | 69.9 | 0 | 70.11345 | 1.0493 | 0 | 73 | 0 | 47 | 0 | 41 | 0 | 0 | 0 | 74 | 0 | 0 | 0 | 0 | 0 | 0.06 | 0.1 | 0.61 | 0.035 | 0.06 | 0.15 | 0.7 | 0.031
2024-04-03 02:34 | 2024-04-03 03:13 | 35025623 | SAE 1011 | 4 | 1.036528 | 02:52 | 38:18 | 09:22 | 28:56 | 1.38 | 1655 | 1620 | 2.7 | 0 | 15:47 | 5.6 | 0 | 21:18 | 70 | 0 | 70.2319 | 1.07652 | 0 | 123 | 0 | 60 | 0 | 0 | 0 | 0 | 0 | 82 | 0 | 0 | 0 | 0 | 0 | 0.06 | 0.09 | 0.58 | 0.033 | 0.08 | 0.13 | 0.71 | 0.032
2024-04-03 03:53 | 2024-04-03 05:04 | 35025623 | SAE 1011 | 5 | 1.110394 | 02:52 | 71:06 | 37:31 | 33:35 | 5.62 | 1551 | 1632 | 15.1 | 0 | 69:56 | 0 | 0 | 00:00 | 68.07166 | 1.2 | 68.18406 | 1.24009 | 0 | 42 | 0 | 0 | 0 | 0 | 0 | 0 | 0 | 104 | 0 | 0 | 0 | 0 | 0 | 0.07 | 0.13 | 0.7 | 0.033 | 0.07 | 0.13 | 0.7 | 0.033
2024-03-26 07:04 | 2024-03-26 07:41 | 35025633 | SAE 3702 | 2 | 1.07934 | 02:40 | 37:34 | 11:31 | 26:03 | 1.62 | 1581 | 1573 | 4.3 | 0 | 34:34 | 0.4 | 0 | 01:50 | 71.2 | 0 | 71.52892 | 1.05254 | 0 | 0 | 156 | 0 | 0 | 0 | 0 | 34 | 111 | 61 | 0 | 0 | 0 | 0 | 0 | 0.24 | 0.21 | 1.02 | 0.033 | 0.38 | 0.2 | 1.27 | 0.03
2024-03-26 08:00 | 2024-03-26 08:36 | 35025634 | SAE 3702 | 5 | 1.078981 | 02:32 | 35:58 | 15:13 | 20:45 | 2.21 | 1561 | 1570 | 5.5 | 0 | 34:46 | 0 | 0 | 00:00 | 71 | 0 | 71.42406 | 1.06465 | 0 | 0 | 158 | 0 | 0 | 0 | 59 | 44 | 136 | 79 | 0 | 0 | 0 | 0 | 0 | 0.25 | 0.21 | 1.03 | 0.039 | 0.41 | 0.19 | 1.23 | 0.03
2024-03-26 08:58 | 2024-03-26 09:35 | 35025635 | SAE 3702 | 4 | 1.076516 | 02:40 | 37:18 | 09:10 | 28:08 | 1.34 | 1587 | 1562 | 5.8 | 0 | 36:05 | 0 | 0 | 00:00 | 75.4 | 0 | 75.8673 | 1.05916 | 0 | 31 | 165 | 65 | 0 | 0 | 0 | 34 | 142 | 70 | 0 | 0 | 0 | 0 | 0 | 0.23 | 0.19 | 0.94 | 0.038 | 0.38 | 0.17 | 1.22 | 0.032
2024-03-26 09:55 | 2024-03-26 10:26 | 35025636 | SAE 3702 | 2 | 1.07537 | 02:30 | 31:12 | 12:40 | 18:32 | 1.82 | 1557 | 1567 | 5 | 0 | 30:03 | 0 | 0 | 00:00 | 72.4 | 0 | 72.82731 | 1.04654 | 0 | 0 | 200 | 0 | 0 | 0 | 38 | 35 | 126 | 62 | 0 | 0 | 0 | 0 | 0 | 0.26 | 0.22 | 1.01 | 0.037 | 0.39 | 0.2 | 1.19 | 0.031
2024-03-26 10:47 | 2024-03-26 11:22 | 35025637 | SAE 3702 | 5 | 1.079711 | 02:26 | 35:14 | 10:57 | 24:17 | 1.64 | 1570 | 1561 | 5.2 | 0 | 34:01 | 0 | 0 | 00:00 | 72.4 | 0 | 72.8345 | 1.07905 | 21 | 0 | 200 | 0 | 0 | 0 | 59 | 0 | 130 | 110 | 0 | 0 | 0 | 0 | 0 | 0.26 | 0.2 | 0.96 | 0.045 | 0.4 | 0.21 | 1.23 | 0.035
2024-03-26 11:47 | 2024-03-26 12:11 | 35025638 | SAE 3702 | 4 | 1.074444 | 02:26 | 24:06 | 05:30 | 18:36 | 0.74 | 1591 | 1562 | 3.8 | 0 | 23:02 | 0 | 0 | 00:00 | 72.8 | 0 | 73.18274 | 1.06629 | 21 | 0 | 204 | 0 | 0 | 0 | 0 | 0 | 131 | 110 | 0 | 0 | 0 | 0 | 0 | 0.26 | 0.21 | 1.02 | 0.039 | 0.4 | 0.2 | 1.21 | 0.032
2024-03-26 12:31 | 2024-03-26 13:08 | 35025639 | SAE 3702 | 2 | 1.084039 | 02:30 | 37:04 | 17:06 | 19:58 | 2.51 | 1532 | 1563 | 4.6 | 0 | 35:51 | 0 | 0 | 00:00 | 72.2 | 0 | 72.52619 | 0.9965 | 24 | 0 | 156 | 0 | 0 | 0 | 38 | 0 | 81 | 40 | 0 | 0 | 0 | 0 | 0 | 0.28 | 0.25 | 1.06 | 0.04 | 0.39 | 0.24 | 1.25 | 0.03
2024-03-26 13:27 | 2024-03-26 14:02 | 35025640 | SAE 3702 | 5 | 1.085995 | 02:26 | 34:22 | 11:37 | 22:45 | 1.73 | 1571 | 1565 | 5.3 | 0 | 33:10 | 0 | 0 | 00:00 | 71.8 | 0 | 72.21126 | 1.03426 | 0 | 0 | 177 | 0 | 0 | 0 | 40 | 33 | 130 | 60 | 0 | 0 | 0 | 0 | 0 | 0.22 | 0.2 | 0.96 | 0.036 | 0.42 | 0.21 | 1.25 | 0.031
2024-03-26 14:19 | 2024-03-26 15:03 | 35025641 | SAE 3702 | 4 | 1.103924 | 02:32 | 44:04 | 13:53 | 30:11 | 2.07 | 1579 | 1580 | 8.1 | 0 | 42:54 | 0 | 0 | 00:00 | 73.9 | 0 | 74.28433 | 0.95697 | 0 | 50 | 130 | 34 | 0 | 0 | 0 | 0 | 121 | 0 | 0 | 0 | 0 | 0 | 0 | 0.25 | 0.16 | 1.07 | 0.032 | 0.4 | 0.2 | 1.24 | 0.031
2024-03-26 15:23 | 2024-03-26 16:18 | 35025642 | SAE 3702 | 2 | 1.111817 | 02:40 | 54:08 | 19:15 | 34:53 | 2.84 | 1551 | 1579 | 10 | 0 | 52:59 | 0 | 0 | 00:00 | 73.8 | 0 | 74.30436 | 0.96616 | 0 | 34 | 0 | 201 | 0 | 0 | 86 | 0 | 135 | 0 | 0 | 0 | 0 | 0 | 0 | 0.22 | 0.14 | 0.98 | 0.039 | 0.39 | 0.17 | 1.28 | 0.034
2024-03-26 16:41 | 2024-03-26 17:28 | 35025643 | SAE 3702 | 5 | 1.108461 | 02:30 | 46:58 | 12:06 | 34:52 | 1.77 | 1600 | 1577 | 8.9 | 0 | 45:44 | 0 | 0 | 00:00 | 72.6 | 0 | 72.922 | 1.01582 | 0 | 34 | 0 | 112 | 0 | 0 | 0 | 0 | 121 | 62 | 0 | 0 | 0 | 0 | 0 | 0.25 | 0.17 | 1.11 | 0.037 | 0.4 | 0.18 | 1.25 | 0.033
2024-03-26 17:51 | 2024-03-26 18:42 | 35025644 | SAE 3702 | 4 | 1.109329 | 02:36 | 50:48 | 21:09 | 29:39 | 3.12 | 1537 | 1580 | 9.5 | 0 | 49:35 | 0 | 0 | 00:00 | 73.8 | 0 | 74.11246 | 0.95892 | 0 | 35 | 0 | 82 | 0 | 0 | 43 | 0 | 102 | 0 | 0 | 0 | 0 | 0 | 0 | 0.27 | 0.18 | 1.12 | 0.038 | 0.39 | 0.22 | 1.22 | 0.032
2024-03-26 19:03 | 2024-03-26 20:00 | 35025645 | SAE 3702 | 2 | 1.109444 | 02:26 | 56:40 | 10:28 | 46:12 | 1.62 | 1616 | 1579 | 11 | 0 | 55:28 | 0 | 0 | 00:00 | 72.7 | 0 | 73.07078 | 1.11047 | 0 | 68 | 0 | 121 | 0 | 0 | 0 | 0 | 121 | 121 | 0 | 0 | 0 | 0 | 0 | 0.23 | 0.14 | 1.08 | 0.038 | 0.38 | 0.21 | 1.2 | 0.031
2024-03-26 20:19 | 2024-03-26 21:06 | 35025646 | SAE 3702 | 5 | 1.108299 | 02:36 | 47:04 | 10:46 | 36:18 | 1.73 | 1595 | 1579 | 9.8 | 0 | 45:52 | 0 | 0 | 00:00 | 73.5 | 0 | 73.89057 | 1.05931 | 0 | 61 | 0 | 111 | 0 | 0 | 39 | 0 | 120 | 106 | 0 | 0 | 0 | 0 | 0 | 0.24 | 0.14 | 1.02 | 0.034 | 0.4 | 0.15 | 1.27 | 0.028
2024-03-26 21:25 | 2024-03-26 22:19 | 35025647 | SAE 3702 | 4 | 1.113032 | 02:30 | 53:48 | 13:52 | 39:56 | 2.08 | 1601 | 1582 | 9.7 | 0 | 52:37 | 0 | 0 | 00:00 | 72.1 | 0 | 72.46187 | 1.01054 | 0 | 72 | 0 | 114 | 0 | 0 | 0 | 0 | 120 | 51 | 0 | 0 | 0 | 0 | 0 | 0.24 | 0.14 | 1.08 | 0.034 | 0.39 | 0.21 | 1.24 | 0.033
2024-03-26 22:40 | 2024-03-26 23:31 | 35025648 | SAE 3702 | 2 | 1.113935 | 02:16 | 51:48 | 09:19 | 42:29 | 1.35 | 1597 | 1577 | 7 | 0 | 50:35 | 0 | 0 | 00:00 | 70.5 | 0 | 70.88587 | 0.97545 | 0 | 72 | 0 | 124 | 0 | 0 | 0 | 0 | 139 | 0 | 0 | 0 | 0 | 0 | 0 | 0.24 | 0.13 | 1.08 | 0.033 | 0.39 | 0.2 | 1.24 | 0.027
2024-03-26 23:49 | 2024-03-27 00:44 | 35025649 | SAE 3702 | 5 | 1.115706 | 02:14 | 54:28 | 12:13 | 42:15 | 1.77 | 1591 | 1578 | 7.2 | 0 | 53:18 | 0 | 0 | 00:00 | 72 | 0 | 72.38773 | 0.98765 | 0 | 72 | 0 | 125 | 0 | 0 | 0 | 0 | 139 | 0 | 0 | 0 | 0 | 0 | 0 | 0.24 | 0.13 | 1.06 | 0.033 | 0.42 | 0.2 | 1.24 | 0.026
2024-03-27 01:01 | 2024-03-27 02:00 | 35025650 | SAE 3702 | 4 | 1.116343 | 02:24 | 58:56 | 14:45 | 44:11 | 2.15 | 1579 | 1578 | 7.7 | 0 | 57:46 | 0 | 0 | 00:00 | 73.1 | 0 | 73.53249 | 1.07634 | 0 | 72 | 0 | 155 | 0 | 0 | 0 | 0 | 149 | 0 | 0 | 0 | 0 | 0 | 0 | 0.24 | 0.13 | 1.06 | 0.032 | 0.4 | 0.21 | 1.25 | 0.026
2024-03-27 02:20 | 2024-03-27 03:18 | 35025651 | SAE 3702 | 2 | 1.115174 | 02:22 | 57:54 | 13:29 | 44:25 | 2 | 1573 | 1575 | 6.2 | 0 | 56:44 | 0 | 0 | 00:00 | 72.4 | 0 | 72.83725 | 0.97604 | 0 | 73 | 0 | 163 | 0 | 0 | 0 | 0 | 150 | 0 | 0 | 0 | 0 | 0 | 0 | 0.23 | 0.13 | 1.05 | 0.033 | 0.4 | 0.2 | 1.23 | 0.029
2024-03-27 03:36 | 2024-03-27 04:25 | 35025652 | SAE 3702 | 5 | 1.112963 | 02:16 | 48:58 | 09:18 | 39:40 | 1.38 | 1575 | 1575 | 5.7 | 0 | 47:45 | 0 | 0 | 00:00 | 72.9 | 0 | 73.33297 | 0.99169 | 0 | 73 | 0 | 164 | 0 | 0 | 0 | 0 | 149 | 0 | 0 | 0 | 0 | 0 | 0 | 0.24 | 0.12 | 1.05 | 0.037 | 0.39 | 0.19 | 1.23 | 0.028
2024-03-27 04:47 | 2024-03-27 05:41 | 35025653 | SAE 3702 |  | 1.112882 | 02:20 | 53:34 | 14:14 | 39:20 | 2.18 | 1582 | 1573 | 6.2 | 0 | 52:25 | 0 | 0 | 00:00 | 72.8 | 0 | 73.33704 | 0.99025 | 0 | 91 | 0 | 255 | 0 | 0 | 0 | 0 | 148 | 0 | 0 | 0 | 0 | 0 | 0 | 0.22 | 0.11 | 0.92 | 0.035 | 0.42 | 0.22 | 1.24 | 0.038
2024-03-27 10:04 | 2024-03-27 10:59 | 35025654 | SAE 3702 | 5 | 1.101019 | 02:26 | 54:14 | 21:53 | 32:21 | 3.25 | 1554 | 1601 | 6.9 | 0 | 52:59 | 0 | 0 | 00:00 | 70.8 | 0 | 71.07482 | 1.05642 | 19 | 41 | 58 | 0 | 0 | 0 | 0 | 0 | 118 | 101 | 0 | 0 | 0 | 0 | 0 | 0.27 | 0.16 | 1.13 | 0.035 | 0.41 | 0.18 | 1.25 | 0.028
2024-03-27 11:18 | 2024-03-27 11:52 | 35025655 | SAE 3702 | 4 | 1.086354 | 02:16 | 33:22 | 14:00 | 19:22 | 1.91 | 1562 | 1573 | 4.1 | 0 | 32:11 | 0 | 0 | 00:00 | 73.8 | 0 | 74.14286 | 1.09082 | 18 | 34 | 78 | 0 | 0 | 0 | 40 | 34 | 119 | 123 | 0 | 0 | 0 | 0 | 0 | 0.26 | 0.18 | 1.09 | 0.03 | 0.4 | 0.2 | 1.26 | 0.027
2024-03-27 12:13 | 2024-03-27 12:49 | 35025656 | SAE 3702 | 1 | 1.084803 | 02:12 | 36:12 | 07:02 | 29:10 | 1 | 1625 | 1583 | 7.7 | 0 | 34:56 | 0 | 0 | 00:00 | 69.6 | 0 | 69.75851 | 1.30929 | 0 | 76 | 30 | 0 | 0 | 0 | 0 | 34 | 109 | 111 | 0 | 0 | 0 | 0 | 0 | 0.27 | 0.15 | 1.2 | 0.034 | 0.41 | 0.14 | 1.25 | 0.033
2024-03-27 13:12 | 2024-03-27 13:45 | 35025657 | SAE 3702 | 5 | 1.082245 | 02:10 | 32:52 | 08:21 | 24:31 | 1.19 | 1583 | 1570 | 5.4 | 0 | 31:42 | 0 | 0 | 00:00 | 70.6 | 0 | 70.82483 | 1.06894 | 0 | 34 | 31 | 0 | 0 | 0 | 0 | 34 | 98 | 61 | 0 | 0 | 0 | 0 | 0 | 0.28 | 0.17 | 1.2 | 0.036 | 0.36 | 0.17 | 1.28 | 0.031
2024-03-27 14:10 | 2024-03-27 14:49 | 35025658 | SAE 3702 | 2 | 1.094086 | 02:16 | 38:42 | 11:08 | 27:34 | 1.63 | 1627 | 1591 | 10.2 | 0 | 37:33 | 0 | 0 | 00:00 | 72.3 | 0 | 72.78505 | 1.07834 | 0 | 36 | 210 | 0 | 0 | 0 | 0 | 0 | 178 | 133 | 0 | 0 | 0 | 0 | 0 | 0.23 | 0.18 | 0.97 | 0.03 | 0.38 | 0.2 | 1.22 | 0.03
2024-03-27 15:08 | 2024-03-27 15:52 | 35025659 | SAE 3702 | 1 | 1.104317 | 02:16 | 43:38 | 17:41 | 25:57 | 2.6 | 1565 | 1584 | 10.6 | 0 | 42:23 | 0 | 0 | 00:00 | 73.5 | 0 | 73.89561 | 0.95865 | 0 | 35 | 0 | 133 | 0 | 0 | 59 | 0 | 120 | 0 | 0 | 0 | 0 | 0 | 0 | 0.25 | 0.15 | 1.1 | 0.037 | 0.39 | 0.16 | 1.26 | 0.031
2024-03-27 16:12 | 2024-03-27 17:04 | 35025660 | SAE 3702 | 5 | 1.106817 | 02:14 | 51:18 | 16:50 | 34:28 | 2.52 | 1562 | 1579 | 9.2 | 0 | 50:09 | 0 | 0 | 00:00 | 73.4 | 0 | 73.78739 | 1.01684 | 0 | 0 | 52 | 163 | 0 | 0 | 0 | 0 | 120 | 62 | 0 | 0 | 0 | 0 | 0 | 0.25 | 0.19 | 1.01 | 0.036 | 0.41 | 0.2 | 1.26 | 0.028
2024-03-27 17:25 | 2024-03-27 18:15 | 35025661 | SAE 3702 | 2 | 1.110833 | 02:26 | 49:34 | 15:12 | 34:22 | 2.28 | 1583 | 1581 | 10 | 0 | 48:23 | 0 | 0 | 00:00 | 73.7 | 0 | 74.05287 | 0.9949 | 0 | 68 | 0 | 124 | 0 | 0 | 0 | 0 | 110 | 0 | 0 | 0 | 0 | 0 | 0 | 0.25 | 0.15 | 1.08 | 0.04 | 0.38 | 0.19 | 1.22 | 0.031
2024-03-27 18:38 | 2024-03-27 19:28 | 35025662 | SAE 3702 | 1 | 1.112604 | 02:20 | 50:04 | 18:59 | 31:05 | 2.76 | 1556 | 1584 | 11.1 | 0 | 49:57 | 0 | 0 | 00:00 | 73.7 | 0 | 73.94043 | 1.29435 | 0 | 41 | 0 | 181 | 0 | 0 | 0 | 0 | 120 | 39 | 0 | 0 | 0 | 0 | 0 | 0.25 | 0.15 | 1.03 | 0.036 | 0.4 | 0.16 | 1.27 | 0.029
2024-03-27 19:50 | 2024-03-27 20:45 | 35025663 | SAE 3702 | 5 | 1.117199 | 02:12 | 54:14 | 14:47 | 39:27 | 2.22 | 1575 | 1582 | 9.4 | 0 | 53:00 | 0 | 0 | 00:00 | 73.7 | 0 | 74.04904 | 1.0194 | 0 | 51 | 0 | 132 | 0 | 0 | 0 | 0 | 120 | 64 | 0 | 0 | 0 | 0 | 0 | 0.26 | 0.16 | 1.08 | 0.037 | 0.39 | 0.16 | 1.22 | 0.03
2024-03-27 21:05 | 2024-03-27 21:55 | 35025664 | SAE 3702 | 2 | 1.116146 | 02:10 | 50:12 | 11:47 | 38:25 | 1.78 | 1623 | 1583 | 10.1 | 0 | 50:07 | 0 | 0 | 00:00 | 73.2 | 0 | 73.65365 | 0.98982 | 0 | 63 | 0 | 130 | 0 | 70 | 0 | 0 | 140 | 0 | 0 | 0 | 0 | 0 | 0 | 0.22 | 0.11 | 1.07 | 0.034 | 0.38 | 0.17 | 1.22 | 0.028
2024-03-27 22:17 | 2024-03-27 23:15 | 35025665 | SAE 3702 | 1 | 1.115579 | 02:16 | 58:14 | 14:46 | 43:28 | 2.21 | 1588 | 1581 | 6.1 | 0 | 57:04 | 0 | 0 | 00:00 | 74.1 | 0 | 74.59953 | 0.96173 | 0 | 52 | 0 | 238 | 0 | 0 | 0 | 0 | 160 | 0 | 0 | 0 | 0 | 0 | 0 | 0.22 | 0.15 | 0.94 | 0.033 | 0.42 | 0.23 | 1.18 | 0.026
2024-03-27 23:33 | 2024-03-28 00:28 | 35025666 | SAE 3702 | 5 | 1.117477 | 02:10 | 55:24 | 16:15 | 39:09 | 2.4 | 1551 | 1577 | 6.9 | 0 | 54:13 | 0 | 0 | 00:00 | 74.6 | 0 | 75.0485 | 0.96439 | 0 | 72 | 0 | 186 | 0 | 0 | 0 | 0 | 140 | 0 | 0 | 0 | 0 | 0 | 0 | 0.25 | 0.14 | 1.06 | 0.036 | 0.4 | 0.21 | 1.21 | 0.029
2024-03-28 00:47 | 2024-03-28 01:42 | 35025667 | SAE 3702 | 2 | 1.119225 | 02:10 | 55:18 | 16:36 | 38:42 | 2.44 | 1571 | 1574 | 6 | 0 | 54:08 | 0 | 0 | 00:00 | 72.4 | 0 | 72.86442 | 0.95746 | 0 | 52 | 0 | 201 | 0 | 0 | 0 | 0 | 160 | 0 | 0 | 0 | 0 | 0 | 0 | 0.21 | 0.15 | 1.01 | 0.035 | 0.42 | 0.22 | 1.22 | 0.029
2024-03-28 02:01 | 2024-03-28 03:01 | 35025668 | SAE 3702 | 1 | 1.116759 | 02:24 | 59:41 | 12:15 | 47:26 | 1.78 | 1591 | 1571 | 6.8 | 0 | 58:18 | 0 | 0 | 00:00 | 71.1 | 0 | 71.49179 | 0.96246 | 0 | 72 | 0 | 119 | 0 | 0 | 0 | 0 | 150 | 0 | 0 | 0 | 0 | 0 | 0 | 0.24 | 0.14 | 1.1 | 0.037 | 0.42 | 0.21 | 1.25 | 0.028
2024-03-28 03:19 | 2024-03-28 04:13 | 35025669 | SAE 3702 | 5 | 1.113218 | 02:06 | 53:38 | 10:21 | 43:17 | 1.6 | 1606 | 1573 | 7.2 | 0 | 52:26 | 0 | 0 | 00:00 | 72.1 | 0 | 72.54027 | 0.95753 | 0 | 31 | 0 | 209 | 0 | 0 | 0 | 0 | 150 | 0 | 0 | 0 | 0 | 0 | 0 | 0.23 | 0.17 | 0.98 | 0.037 | 0.41 | 0.2 | 1.17 | 0.031
2024-03-28 04:31 | 2024-03-28 05:29 | 35025670 | SAE 3702 | 2 | 1.113935 | 02:05 | 58:18 | 10:10 | 48:08 | 1.49 | 1587 | 1577 | 6.1 | 0 | 57:04 | 0 | 0 | 00:00 | 71.5 | 0 | 71.92312 | 0.98877 | 0 | 103 | 0 | 131 | 0 | 0 | 0 | 0 | 138 | 0 | 0 | 0 | 0 | 0 | 0 | 0.23 | 0.11 | 1.1 | 0.031 | 0.39 | 0.22 | 1.26 | 0.026
2024-03-28 09:31 | 2024-03-28 10:07 | 35025671 | SAE 3702 | 5 | 1.092037 | 02:00 | 36:48 | 12:57 | 23:51 | 1.86 | 1586 | 1590 | 5.7 | 0 | 35:36 | 0 | 0 | 00:00 | 70.5 | 0 | 71.03323 | 1.10487 | 11 | 87 | 168 | 0 | 0 | 0 | 48 | 35 | 159 | 101 | 0 | 0 | 0 | 0 | 0 | 0.24 | 0.14 | 1.03 | 0.031 | 0.36 | 0.16 | 1.26 | 0.028
2024-03-28 10:29 | 2024-03-28 11:15 | 35025672 | SAE 3702 | 5 | 1.090567 | 02:16 | 45:58 | 15:49 | 30:09 | 2.23 | 1573 | 1571 | 6.7 | 0 | 44:47 | 0 | 0 | 00:00 | 73 | 0 | 73.3851 | 0.96259 | 20 | 34 | 170 | 0 | 0 | 0 | 0 | 0 | 130 | 0 | 0 | 0 | 0 | 0 | 0 | 0.23 | 0.14 | 1 | 0.034 | 0.39 | 0.17 | 1.26 | 0.029
2024-03-28 11:38 | 2024-03-28 12:11 | 35025673 | SAE 3702 | 2 | 1.078738 | 02:00 | 32:54 | 06:45 | 26:09 | 1.03 | 1611 | 1571 | 4.9 | 0 | 31:44 | 0 | 0 | 00:00 | 72.3 | 0 | 72.7715 | 1.01595 | 18 | 113 | 176 | 0 | 0 | 0 | 0 | 0 | 140 | 0 | 0 | 0 | 0 | 0 | 0 | 0.22 | 0.1 | 1 | 0.034 | 0.35 | 0.16 | 1.27 | 0.031
2024-03-28 12:31 | 2024-03-28 12:58 | 35025674 | SAE 3702 | 1 | 1.08125 | 02:16 | 27:30 | 08:13 | 19:17 | 1.17 | 1570 | 1564 | 4.3 | 0 | 26:23 | 0 | 0 | 00:00 | 74.3 | 0 | 74.71756 | 0.96654 | 0 | 0 | 240 | 0 | 0 | 0 | 0 | 0 | 141 | 0 | 0 | 0 | 0 | 0 | 0 | 0.25 | 0.19 | 0.95 | 0.034 | 0.41 | 0.19 | 1.2 | 0.03
2024-03-28 13:16 | 2024-03-28 13:54 | 35025675 | SAE 3702 | 5 | 1.087558 | 02:00 | 37:52 | 12:01 | 25:51 | 1.78 | 1555 | 1566 | 7.3 | 0 | 36:38 | 0 | 0 | 00:00 | 71.1 | 0 | 71.45556 | 1.04816 | 0 | 30 | 138 | 0 | 0 | 0 | 0 | 34 | 120 | 70 | 0 | 0 | 0 | 0 | 0 | 0.25 | 0.16 | 1.07 | 0.034 | 0.41 | 0.17 | 1.26 | 0.029
2024-03-28 14:15 | 2024-03-28 14:52 | 35025676 | SAE 3702 | 2 | 1.086736 | 02:16 | 36:38 | 16:52 | 19:46 | 2.52 | 1552 | 1575 | 9 | 0 | 35:23 | 0 | 0 | 00:00 | 74.6 | 0 | 75.02435 | 0.95897 | 0 | 34 | 0 | 213 | 0 | 0 | 0 | 0 | 130 | 0 | 0 | 0 | 0 | 0 | 0 | 0.24 | 0.15 | 0.97 | 0.034 | 0.41 | 0.18 | 1.3 | 0.027
2024-03-28 15:10 | 2024-03-28 15:48 | 35025677 | SAE 3702 | 1 | 1.09978 | 02:16 | 37:32 | 11:42 | 25:50 | 1.72 | 1595 | 1585 | 6.6 | 0 | 37:27 | 0 | 0 | 00:00 | 73.3 | 0 | 73.72712 | 0.95701 | 0 | 42 | 0 | 203 | 0 | 0 | 0 | 0 | 130 | 0 | 0 | 0 | 0 | 0 | 0 | 0.24 | 0.15 | 1.06 | 0.033 | 0.39 | 0.15 | 1.25 | 0.03
2024-03-28 15:51 | 2024-03-28 15:53 | 35025677 | SAE 3702 | 1 | 1.09978 | 02:16 | 02:06 | 00:00 | 02:06 | 0 | 1578 | 1578 | 0.5 | 0 | 01:54 | 0 | 0 | 00:00 | 74.04299 | 0.95701 | 74.04387 | 0.95618 | 0 | 0 | 0 | 0 | 0 | 0 | 0 | 0 | 0 | 0 | 0 | 0 | 0 | 0 | 0 | 0 | 0 | 0 | 0 | 0 | 0 | 0 | 0
2024-03-28 16:24 | 2024-03-28 16:46 | 35025678 | SAE 3702 | 5 | 1.095532 | 02:10 | 22:00 | 03:26 | 18:34 | 0.5 | 1622 | 1583 | 5.7 | 0 | 20:52 | 0 | 0 | 00:00 | 74.1 | 0 | 74.19355 | 1.17269 | 0 | 44 | 0 | 181 | 0 | 0 | 0 | 0 | 130 | 61 | 0 | 0 | 0 | 0 | 0 | 0.22 | 0.13 | 1.02 | 0.043 | 0.38 | 0.18 | 1.29 | 0.03
2024-03-28 17:31 | 2024-03-28 18:07 | 35025679 | SAE 3702 | 2 | 1.100347 | 02:14 | 36:24 | 11:45 | 24:39 | 1.75 | 1590 | 1580 | 7.5 | 0 | 35:57 | 0 | 0 | 00:00 | 74.001 | 0.999 | 74.40914 | 1.04334 | 0 | 42 | 0 | 90 | 0 | 0 | 38 | 0 | 201 | 61 | 0 | 0 | 0 | 0 | 0 | 0.13 | 0.15 | 1.14 | 0.034 | 0.4 | 0.16 | 1.25 | 0.027
2024-03-28 17:06 | 2024-03-28 17:09 | 35025679 | SAE 3702 |  |  | 02:14 | 03:04 | 00:00 | 03:04 | 0 |  |  | 0.5 | 0 | 02:04 | 0 | 0 | 00:00 | 73.7 | 0 | 73.7 | 0.999 |  | 0 | 0 | 0 | 0 | 0 | 0 | 0 | 0 | 0 | 0 | 0 | 0 | 0 | 0 | 0 | 0 | 0 | 0 | 0 | 0 | 0 | 0
2024-03-29 23:58 | 2024-03-30 00:39 | 35025680 | SAE 3702 | 1 | 1.093715 | 01:56 | 41:06 | 08:30 | 32:36 | 1.32 | 1630 | 1593 | 7.3 | 0 | 39:55 | 0 | 0 | 00:00 | 69.5 | 0 | 69.89028 | 1.04531 | 0 | 112 | 0 | 72 | 0 | 0 | 0 | 0 | 150 | 62 | 0 | 0 | 0 | 0 | 0 | 0.24 | 0.1 | 1.14 | 0.029 | 0.4 | 0.2 | 1.27 | 0.025
2024-03-30 00:57 | 2024-03-30 01:36 | 35025681 | SAE 3702 | 5 | 1.103519 | 01:50 | 39:30 | 07:53 | 31:37 | 1.15 | 1618 | 1581 | 6 | 0 | 38:16 | 0 | 0 | 00:00 | 70 | 0 | 70.35767 | 1.03882 | 0 | 73 | 0 | 92 | 0 | 0 | 0 | 0 | 141 | 60 | 0 | 0 | 0 | 0 | 0 | 0.25 | 0.13 | 1.13 | 0.036 | 0.39 | 0.2 | 1.27 | 0.027
2024-03-30 01:52 | 2024-03-30 02:50 | 35025682 | SAE 3702 | 2 | 1.101863 | 01:42 | 58:28 | 13:00 | 45:28 | 1.88 | 1599 | 1575 | 8.5 | 0 | 57:16 | 0 | 0 | 00:00 | 70.6 | 0 | 70.96696 | 0.96066 | 0 | 73 | 0 | 91 | 0 | 0 | 0 | 0 | 150 | 0 | 0 | 0 | 0 | 0 | 0 | 0.23 | 0.14 | 1.12 | 0.031 | 0.41 | 0.21 | 1.26 | 0.024
2024-03-30 03:08 | 2024-03-30 03:43 | 35025683 | SAE 3702 | 1 | 1.086227 | 01:40 | 34:38 | 08:26 | 26:12 | 1.21 | 1579 | 1571 | 4.5 | 0 | 33:26 | 0 | 0 | 00:00 | 72.8 | 0 | 73.21111 | 0.95832 | 0 | 52 | 0 | 163 | 0 | 0 | 0 | 0 | 150 | 0 | 0 | 0 | 0 | 0 | 0 | 0.23 | 0.16 | 1.06 | 0.029 | 0.38 | 0.22 | 1.25 | 0.032
2024-03-30 04:01 | 2024-03-30 04:43 | 35025684 | SAE 3702 | 5 | 1.082928 | 01:40 | 42:14 | 16:17 | 25:57 | 2.38 | 1546 | 1567 | 4.8 | 0 | 41:03 | 0 | 0 | 00:00 | 73.4 | 0 | 73.79452 | 0.95791 | 0 | 44 | 0 | 113 | 0 | 0 | 48 | 0 | 141 | 0 | 0 | 0 | 0 | 0 | 0 | 0.24 | 0.18 | 1.1 | 0.035 | 0.4 | 0.23 | 1.23 | 0.028
2024-03-30 05:03 | 2024-03-30 05:33 | 35025685 | SAE 3702 | 2 | 1.078634 | 01:50 | 29:10 | 08:31 | 20:39 | 1.23 | 1580 | 1569 | 3.9 | 0 | 28:02 | 0 | 0 | 00:00 | 74.3 | 0 | 74.66869 | 0.96689 | 0 | 35 | 0 | 152 | 0 | 0 | 0 | 0 | 141 | 0 | 0 | 0 | 0 | 0 | 0 | 0.24 | 0.19 | 1.11 | 0.04 | 0.36 | 0.21 | 1.21 | 0.031
2024-03-30 05:54 | 2024-03-30 06:24 | 35025686 | SAE 3702 | 1 | 1.079942 | 01:46 | 30:28 | 10:22 | 20:06 | 1.48 | 1563 | 1569 | 4 | 0 | 29:18 | 0 | 0 | 00:00 | 74.4 | 0 | 74.74731 | 0.96341 | 0 | 33 | 0 | 133 | 0 | 0 | 0 | 0 | 141 | 0 | 0 | 0 | 0 | 0 | 0 | 0.24 | 0.19 | 1.08 | 0.032 | 0.4 | 0.22 | 1.23 | 0.029
2024-03-30 06:40 | 2024-03-30 07:12 | 35025687 | SAE 3702 | 5 | 1.086134 | 01:40 | 31:58 | 12:28 | 19:30 | 1.87 | 1560 | 1569 | 4.7 | 0 | 31:55 | 0 | 0 | 00:00 | 75.5 | 0 | 75.86193 | 0.97435 | 0 | 0 | 0 | 143 | 0 | 0 | 38 | 0 | 141 | 0 | 0 | 0 | 0 | 0 | 0 | 0.25 | 0.2 | 1.08 | 0.038 | 0.39 | 0.2 | 1.22 | 0.029
2024-03-30 07:30 | 2024-03-30 08:13 | 35025688 | SAE 3702 | 2 | 1.089086 | 01:46 | 43:40 | 14:46 | 28:54 | 2.16 | 1556 | 1571 | 6.4 | 0 | 42:28 | 0 | 0 | 00:00 | 70.6 | 0 | 70.88653 | 0.9569 | 0 | 0 | 0 | 108 | 0 | 0 | 0 | 0 | 130 | 0 | 0 | 0 | 0 | 0 | 0 | 0.26 | 0.18 | 1.11 | 0.038 | 0.38 | 0.19 | 1.29 | 0.029
2024-03-30 08:32 | 2024-03-30 08:59 | 35025689 | SAE 3702 | 1 | 1.101979 | 01:50 | 26:42 | 13:12 | 13:30 | 1.93 | 1565 | 1579 | 3.9 | 0 | 26:39 | 0 | 0 | 00:00 | 71.9 | 0 | 72.24199 | 1.05152 | 0 | 62 | 0 | 92 | 0 | 0 | 0 | 36 | 141 | 61 | 0 | 0 | 0 | 0 | 0 | 0.23 | 0.15 | 1.04 | 0.035 | 0.38 | 0.18 | 1.24 | 0.028
2024-03-30 09:18 | 2024-03-30 09:21 | 35025690 | SAE 3702 |  |  | 01:50 | 02:40 | 00:00 | 02:40 | 0 |  |  | 0.6 | 0 | 02:22 | 0 | 0 | 00:00 | 76 | 0 | 76 | 0.999 |  | 0 | 0 | 0 | 0 | 0 | 0 | 0 | 0 | 0 | 0 | 0 | 0 | 0 | 0 | 0 | 0 | 0 | 0 | 0 | 0 | 0 | 0
2024-03-30 09:46 | 2024-03-30 10:29 | 35025690 | SAE 3702 | 5 | 1.109201 | 01:50 | 42:24 | 15:45 | 26:39 | 2.41 | 1558 | 1576 | 8.6 | 0 | 41:11 | 0 | 0 | 00:00 | 74.001 | 0.999 | 74.44738 | 1.02099 | 0 | 0 | 0 | 147 | 0 | 0 | 39 | 0 | 251 | 60 | 0 | 0 | 0 | 0 | 0 | 0.12 | 0.17 | 1.08 | 0.035 | 0.38 | 0.19 | 1.21 | 0.037
2024-04-09 02:32 | 2024-04-09 03:05 | 35025701 | SAE 1011 | 5 | 1.139838 | 02:10 | 33:06 | 15:23 | 17:43 | 2.28 | 1591 | 1623 | 5.8 | 0 | 31:56 | 0 | 0 | 00:00 | 74.001 | 0.999 | 74.43448 | 1.28139 | 0 | 176 | 0 | 150 | 0 | 0 | 0 | 123 | 0 | 230 | 0 | 0 | 0 | 0 | 0 | 0.06 | 0.06 | 0.43 | 0.033 | 0.09 | 0.17 | 0.71 | 0.029
2024-04-09 03:09 | 2024-04-09 04:06 | 35025701 | SAE 1011 | 5 | 1.139838 | 02:10 | 56:28 | 15:46 | 40:42 | 2.39 | 1610 | 1627 | 6.3 | 0 | 55:12 | 0 | 0 | 00:00 | 73.71861 | 1.28139 | 73.77747 | 1.22475 | 0 | 0 | 0 | 0 | 0 | 0 | 0 | 0 | 0 | 0 | 0 | 0 | 0 | 0 | 0 | 0.09 | 0.17 | 0.69 | 0.029 | 0.09 | 0.17 | 0.69 | 0.029
2024-04-09 02:15 | 2024-04-09 02:18 | 35025701 | SAE 1011 | 5 | 1.139838 | 02:10 | 03:04 | 00:00 | 03:04 | 0 |  |  | 0 | 0 | 00:00 | 1.1 | 0 | 01:57 | 72.1 | 0 | 72.1 | 0.999 |  | 0 | 0 | 0 | 0 | 0 | 0 | 0 | 0 | 0 | 0 | 0 | 0 | 0 | 0 | 0 | 0 | 0 | 0 | 0 | 0 | 0 | 0
2024-04-09 04:31 | 2024-04-09 05:07 | 35025702 | SAE 1011 | 1 | 1.082789 | 01:46 | 36:20 | 12:02 | 24:18 | 1.8 | 1624 | 1611 | 2.5 | 0 | 15:12 | 5.1 | 0 | 20:55 | 70.4 | 0 | 70.74345 | 1.14204 | 0 | 157 | 0 | 123 | 0 | 0 | 0 | 38 | 0 | 91 | 0 | 0 | 0 | 0 | 0 | 0.05 | 0.08 | 0.48 | 0.037 | 0.08 | 0.17 | 0.72 | 0.033
2024-04-03 05:21 | 2024-04-03 06:02 | 35025707 | SAE 1011 | 4 | 1.086493 | 02:40 | 41:38 | 11:52 | 29:46 | 1.73 | 1622 | 1600 | 4.3 | 0 | 30:31 | 1.7 | 0 | 09:53 | 70.1 | 0 | 70.29969 | 1.02779 | 0 | 72 | 0 | 81 | 0 | 0 | 0 | 0 | 0 | 49 | 0 | 0 | 0 | 0 | 0 | 0.06 | 0.1 | 0.55 | 0.033 | 0.08 | 0.15 | 0.72 | 0.031
2024-04-03 06:29 | 2024-04-03 07:00 | 35025708 | SAE 3702 | 1 | 1.075197 | 02:50 | 31:42 | 12:49 | 18:53 | 1.78 | 1558 | 1571 | 4.7 | 0 | 30:34 | 0 | 0 | 00:00 | 70.1 | 0 | 70.51724 | 1.05763 | 0 | 73 | 0 | 159 | 0 | 0 | 0 | 0 | 151 | 59 | 0 | 0 | 0 | 0 | 0 | 0.21 | 0.13 | 0.99 | 0.03 | 0.39 | 0.23 | 1.27 | 0.027
2024-04-03 07:25 | 2024-04-03 07:49 | 35025709 | SAE 3702 | 5 | 1.072407 | 02:30 | 24:02 | 06:56 | 17:06 | 1.02 | 1597 | 1569 | 3.3 | 0 | 22:56 | 0 | 0 | 00:00 | 70.4 | 0 | 70.73183 | 1.02507 | 0 | 39 | 0 | 112 | 0 | 0 | 0 | 0 | 151 | 59 | 0 | 0 | 0 | 0 | 0 | 0.22 | 0.17 | 1.11 | 0.036 | 0.39 | 0.22 | 1.26 | 0.034
2024-04-03 08:12 | 2024-04-03 08:42 | 35025710 | SAE 3702 | 4 | 1.075382 | 02:26 | 29:52 | 12:45 | 17:07 | 1.76 | 1551 | 1571 | 3.8 | 0 | 28:45 | 0 | 0 | 00:00 | 70.9 | 0 | 71.23008 | 0.97189 | 0 | 52 | 0 | 99 | 0 | 0 | 0 | 0 | 150 | 0 | 0 | 0 | 0 | 0 | 0 | 0.24 | 0.17 | 1.12 | 0.036 | 0.41 | 0.23 | 1.28 | 0.029
2024-04-03 09:00 | 2024-04-03 09:31 | 35025711 | SAE 3702 | 1 | 1.082199 | 02:26 | 30:56 | 11:02 | 19:54 | 1.62 | 1557 | 1569 | 3.7 | 0 | 29:51 | 0 | 0 | 00:00 | 72.1 | 0 | 72.48153 | 0.96715 | 0 | 34 | 0 | 163 | 0 | 0 | 0 | 0 | 151 | 0 | 0 | 0 | 0 | 0 | 0 | 0.22 | 0.17 | 1.07 | 0.035 | 0.42 | 0.23 | 1.3 | 0.031
2024-04-03 09:53 | 2024-04-03 10:26 | 35025712 | SAE 3702 | 5 | 1.081493 | 02:26 | 32:32 | 12:04 | 20:28 | 1.83 | 1553 | 1572 | 4.1 | 0 | 31:25 | 0 | 0 | 00:00 | 71.9 | 0 | 72.26258 | 1.00173 | 0 | 53 | 0 | 127 | 0 | 0 | 0 | 0 | 150 | 0 | 0 | 0 | 0 | 0 | 0 | 0.24 | 0.17 | 1.09 | 0.036 | 0.42 | 0.23 | 1.27 | 0.029
2024-04-03 10:49 | 2024-04-03 11:24 | 35025713 | SAE 3702 | 4 | 1.079769 | 02:30 | 34:26 | 09:11 | 25:15 | 1.31 | 1576 | 1560 | 4.3 | 0 | 33:15 | 0 | 0 | 00:00 | 73.9 | 0 | 74.11074 | 1.31741 | 1585 | 34 | 0 | 160 | 0 | 0 | 0 | 0 | 150 | 0 | 0 | 0 | 0 | 0 | 0 | 0.24 | 0.16 | 1.07 | 0.034 | 0.39 | 0.21 | 1.26 | 0.03
2024-04-03 11:47 | 2024-04-03 12:22 | 35025714 | SAE 3702 | 1 | 1.078646 | 02:30 | 35:04 | 08:25 | 26:39 | 1.23 | 1588 | 1571 | 4.3 | 0 | 33:53 | 0 | 0 | 00:00 | 75 | 0 | 75.396 | 0.97104 | 0 | 50 | 0 | 143 | 0 | 0 | 0 | 0 | 171 | 0 | 0 | 0 | 0 | 0 | 0 | 0.22 | 0.17 | 1.07 | 0.04 | 0.4 | 0.21 | 1.23 | 0.032
2024-04-03 12:41 | 2024-04-03 13:13 | 35025715 | SAE 3702 | 5 | 1.079931 | 02:26 | 31:58 | 09:56 | 22:02 | 1.4 | 1574 | 1565 | 4.2 | 0 | 30:53 | 0 | 0 | 00:00 | 74.1 | 0 | 74.49733 | 0.9681 | 0 | 33 | 0 | 172 | 0 | 0 | 0 | 0 | 160 | 0 | 0 | 0 | 0 | 0 | 0 | 0.2 | 0.15 | 1 | 0.038 | 0.35 | 0.19 | 1.25 | 0.034
2024-04-03 13:33 | 2024-04-03 14:08 | 35025716 | SAE 3702 | 4 | 1.082373 | 02:26 | 35:12 | 13:46 | 21:26 | 2.02 | 1548 | 1573 | 4.7 | 0 | 33:57 | 0 | 0 | 00:00 | 75.1 | 0 | 75.52822 | 0.96799 | 0 | 50 | 0 | 163 | 0 | 0 | 0 | 0 | 182 | 0 | 0 | 0 | 0 | 0 | 0 | 0.23 | 0.16 | 1.06 | 0.034 | 0.38 | 0.22 | 1.23 | 0.028
2024-04-03 14:27 | 2024-04-03 15:00 | 35025717 | SAE 3702 | 1 | 1.08772 | 02:16 | 33:06 | 10:59 | 22:07 | 1.61 | 1571 | 1571 | 5.2 | 0 | 31:56 | 0 | 0 | 00:00 | 71.5 | 0 | 71.93453 | 1.00719 | 0 | 33 | 0 | 173 | 0 | 0 | 48 | 0 | 141 | 46 | 0 | 0 | 0 | 0 | 0 | 0.23 | 0.17 | 1.02 | 0.036 | 0.41 | 0.22 | 1.3 | 0.03
2024-04-03 15:20 | 2024-04-03 15:51 | 35025718 | SAE 3702 | 5 | 1.086065 | 02:20 | 30:56 | 14:29 | 16:27 | 2.13 | 1553 | 1571 | 4.4 | 0 | 30:54 | 0 | 0 | 00:00 | 72.5 | 0 | 72.86205 | 0.96974 | 0 | 0 | 0 | 160 | 0 | 0 | 40 | 0 | 130 | 0 | 0 | 0 | 0 | 0 | 0 | 0.24 | 0.19 | 1.06 | 0.043 | 0.4 | 0.2 | 1.28 | 0.03
2024-04-03 16:11 | 2024-04-03 16:56 | 35025719 | SAE 3702 | 4 | 1.088576 | 02:26 | 44:34 | 13:20 | 31:14 | 1.94 | 1570 | 1566 | 6.1 | 0 | 43:23 | 0 | 0 | 00:00 | 74.2 | 0 | 74.56011 | 0.95978 | 0 | 0 | 0 | 197 | 0 | 0 | 0 | 0 | 129 | 0 | 0 | 0 | 0 | 0 | 0 | 0.23 | 0.18 | 1.03 | 0.038 | 0.38 | 0.19 | 1.21 | 0.031
2024-04-03 17:15 | 2024-04-03 17:44 | 35025720 | SAE 3702 | 1 | 1.082546 | 02:26 | 28:18 | 11:42 | 16:36 | 1.77 | 1557 | 1565 | 4.3 | 0 | 28:16 | 0 | 0 | 00:00 | 75.7 | 0 | 76.10647 | 0.97184 | 0 | 33 | 0 | 170 | 0 | 0 | 39 | 0 | 134 | 0 | 0 | 0 | 0 | 0 | 0 | 0.22 | 0.18 | 1 | 0.037 | 0.38 | 0.22 | 1.22 | 0.036
2024-04-03 18:10 | 2024-04-03 18:46 | 35025721 | SAE 3702 | 5 | 1.083646 | 02:26 | 36:52 | 13:30 | 23:22 | 2.07 | 1550 | 1565 | 4.7 | 0 | 36:51 | 0 | 0 | 00:00 | 72.9 | 0 | 73.22481 | 0.96244 | 0 | 0 | 0 | 163 | 0 | 0 | 0 | 0 | 130 | 0 | 0 | 0 | 0 | 0 | 0 | 0.21 | 0.2 | 1.04 | 0.039 | 0.39 | 0.22 | 1.29 | 0.027
2024-04-03 19:09 | 2024-04-03 19:36 | 35025722 | SAE 3702 | 4 | 1.078773 | 02:20 | 27:00 | 14:20 | 12:40 | 2.05 | 1540 | 1567 | 3.9 | 0 | 26:58 | 0 | 0 | 00:00 | 73 | 0 | 73.32322 | 0.97201 | 0 | 0 | 0 | 164 | 0 | 0 | 0 | 0 | 130 | 0 | 0 | 0 | 0 | 0 | 0 | 0.24 | 0.19 | 1.08 | 0.039 | 0.38 | 0.23 | 1.31 | 0.033
2024-04-03 19:56 | 2024-04-03 20:28 | 35025723 | SAE 3702 | 1 | 1.086238 | 02:36 | 31:56 | 11:05 | 20:51 | 1.64 | 1565 | 1568 | 4.9 | 0 | 30:51 | 0 | 0 | 00:00 | 74.7 | 0 | 75.0243 | 0.96639 | 0 | 0 | 0 | 160 | 0 | 0 | 0 | 0 | 130 | 0 | 0 | 0 | 0 | 0 | 0 | 0.22 | 0.17 | 1.01 | 0.036 | 0.38 | 0.19 | 1.24 | 0.028
2024-04-03 20:47 | 2024-04-03 21:18 | 35025724 | SAE 3702 | 5 | 1.09456 | 02:26 | 31:44 | 11:14 | 20:30 | 1.69 | 1561 | 1567 | 4.9 | 0 | 31:38 | 0 | 0 | 00:00 | 73.1 | 0 | 73.46924 | 0.98394 | 0 | 0 | 0 | 174 | 0 | 0 | 40 | 0 | 130 | 0 | 0 | 0 | 0 | 0 | 0 | 0.25 | 0.18 | 1.06 | 0.044 | 0.38 | 0.2 | 1.28 | 0.036
2024-04-03 21:37 | 2024-04-03 22:25 | 35025725 | SAE 3702 | 4 | 1.105613 | 02:26 | 47:18 | 17:35 | 29:43 | 2.61 | 1557 | 1567 | 7.9 | 0 | 46:05 | 0 | 0 | 00:00 | 74.6 | 0 | 74.99746 | 1.02123 | 0 | 0 | 0 | 172 | 0 | 0 | 42 | 0 | 135 | 70 | 0 | 0 | 0 | 0 | 0 | 0.21 | 0.18 | 1.04 | 0.035 | 0.4 | 0.19 | 1.27 | 0.029
2024-04-03 22:45 | 2024-04-03 23:41 | 35025726 | SAE 3702 | 1 | 1.097396 | 02:14 | 56:04 | 16:05 | 39:59 | 2.44 | 1553 | 1570 | 11.8 | 0 | 54:52 | 0 | 0 | 00:00 | 74.4 | 0 | 74.74405 | 0.95575 | 0 | 34 | 0 | 144 | 0 | 0 | 0 | 0 | 120 | 0 | 0 | 0 | 0 | 0 | 0 | 0.25 | 0.17 | 1.05 | 0.032 | 0.38 | 0.2 | 1.24 | 0.028
2024-04-04 | 2024-04-04 00:29 | 35025727 | SAE 3702 | 5 | 1.087963 | 02:16 | 29:22 | 10:22 | 19:00 | 1.45 | 1565 | 1569 | 5.6 | 0 | 28:14 | 0 | 0 | 00:00 | 71.7 | 0 | 72.03359 | 0.96927 | 0 | 36 | 0 | 135 | 0 | 0 | 0 | 0 | 130 | 0 | 0 | 0 | 0 | 0 | 0 | 0.23 | 0.18 | 1.08 | 0.036 | 0.39 | 0.22 | 1.26 | 0.03
2024-04-04 01:21 | 2024-04-04 01:29 | 35025728 | SAE 3702 | 4 | 1.112963 | 02:20 | 08:26 | 03:31 | 04:55 | 0.51 | 1573 | 1573 | 1.3 | 0 | 07:18 | 0 | 0 | 00:00 | 74.03022 | 0.96978 | 74.03241 | 0.96755 | 0 | 0 | 0 | 0 | 0 | 0 | 0 | 0 | 0 | 0 | 0 | 0 | 0 | 0 | 0 | 0 | 0 | 0 | 0 | 0 | 0 | 0 | 0
2024-04-04 00:48 | 2024-04-04 01:19 | 35025728 | SAE 3702 | 4 | 1.112963 | 02:20 | 30:18 | 08:11 | 22:07 | 1.16 | 1577 | 1569 | 6.2 | 0 | 29:12 | 0 | 0 | 00:00 | 72.6 | 0 | 72.9854 | 0.96978 | 0 | 34 | 0 | 172 | 0 | 0 | 0 | 0 | 149 | 0 | 0 | 0 | 0 | 0 | 0 | 0.22 | 0.16 | 1.03 | 0.04 | 0.41 | 0.21 | 1.27 | 0.033
2024-04-04 01:47 | 2024-04-04 02:53 | 35025729 | SAE 3702 | 1 | 1.120231 | 02:16 | 65:46 | 20:57 | 44:49 | 3.19 | 1569 | 1585 | 13.8 | 0 | 64:34 | 0 | 0 | 00:00 | 74 | 0 | 74.50174 | 1.0272 | 0 | 43 | 0 | 233 | 0 | 0 | 0 | 31 | 159 | 60 | 0 | 0 | 0 | 0 | 0 | 0.21 | 0.16 | 0.97 | 0.036 | 0.4 | 0.21 | 1.25 | 0.032
2024-04-04 07:09 | 2024-04-04 07:53 | 35025730 | SAE 3702 | 4 | 1.097836 | 02:10 | 43:40 | 12:23 | 31:17 | 1.81 | 1595 | 1595 | 5 | 0 | 42:30 | 0 | 0 | 00:00 | 69.9 | 0 | 70.29232 | 0.98325 | 0 | 72 | 0 | 131 | 0 | 0 | 0 | 0 | 150 | 0 | 0 | 0 | 0 | 0 | 0 | 0.23 | 0.13 | 1.09 | 0.036 | 0.4 | 0.2 | 1.27 | 0.031
2024-04-04 08:11 | 2024-04-04 08:50 | 35025731 | SAE 3702 | 1 | 1.092731 | 02:20 | 38:56 | 12:34 | 26:22 | 1.8 | 1572 | 1573 | 5.1 | 0 | 37:42 | 0 | 0 | 00:00 | 75.4 | 0 | 75.89039 | 0.97401 | 0 | 63 | 0 | 219 | 0 | 0 | 0 | 0 | 171 | 0 | 0 | 0 | 0 | 0 | 0 | 0.22 | 0.14 | 0.96 | 0.036 | 0.42 | 0.22 | 1.21 | 0.032
2024-04-04 09:14 | 2024-04-04 09:58 | 35025732 | SAE 3702 | 2 | 1.088218 | 02:14 | 44:10 | 13:33 | 30:37 | 1.97 | 1595 | 1569 | 8.3 | 0 | 42:56 | 0 | 0 | 00:00 | 73.7 | 0 | 74.14428 | 1.00254 | 0 | 73 | 0 | 180 | 0 | 0 | 0 | 0 | 152 | 0 | 0 | 0 | 0 | 0 | 0 | 0.23 | 0.13 | 1.02 | 0.038 | 0.4 | 0.18 | 1.26 | 0.031
2024-04-04 10:15 | 2024-04-04 10:50 | 35025733 | SAE 3702 | 4 | 1.085799 | 02:20 | 34:48 | 11:27 | 23:21 | 1.7 | 1560 | 1569 | 4.3 | 0 | 33:36 | 0 | 0 | 00:00 | 74.7 | 0 | 75.077 | 0.96583 | 0 | 51 | 0 | 139 | 0 | 0 | 0 | 0 | 152 | 0 | 0 | 0 | 0 | 0 | 0 | 0.23 | 0.15 | 1.07 | 0.035 | 0.42 | 0.21 | 1.24 | 0.039
2024-04-04 11:16 | 2024-04-04 11:51 | 35025734 | SAE 3702 | 1 | 1.083183 | 02:26 | 34:54 | 13:39 | 21:15 | 1.9 | 1549 | 1568 | 4.4 | 0 | 33:38 | 0 | 0 | 00:00 | 75.4 | 0 | 75.83586 | 0.97124 | 0 | 63 | 0 | 191 | 0 | 0 | 0 | 0 | 152 | 0 | 0 | 0 | 0 | 0 | 0 | 0.23 | 0.15 | 1 | 0.057 | 0.38 | 0.23 | 1.27 | 0.035
2024-04-04 12:10 | 2024-04-04 12:40 | 35025735 | SAE 3702 | 2 | 1.082095 | 02:22 | 29:22 | 06:11 | 23:11 | 0.86 | 1604 | 1566 | 3.4 | 0 | 28:15 | 0 | 0 | 00:00 | 74.2 | 0 | 74.18267 | 1.4344 | 0 | 40 | 0 | 165 | 0 | 0 | 0 | 0 | 151 | 61 | 0 | 0 | 0 | 0 | 0 | 0.22 | 0.16 | 1.06 | 0.048 | 0.4 | 0.21 | 1.25 | 0.043
2024-04-04 13:01 | 2024-04-04 13:31 | 35025736 | SAE 3702 | 4 | 1.085579 | 02:20 | 30:42 | 06:03 | 24:39 | 0.85 | 1591 | 1567 | 4.4 | 0 | 29:38 | 0 | 0 | 00:00 | 73.3 | 0 | 73.54061 | 1.03183 | 0 | 52 | 0 | 139 | 0 | 0 | 0 | 0 | 147 | 0 | 0 | 0 | 0 | 0 | 0 | 0.24 | 0.16 | 1.08 | 0.036 | 0.39 | 0.2 | 1.24 | 0.03
2024-04-04 13:54 | 2024-04-04 14:30 | 35025737 | SAE 3702 | 1 | 1.087083 | 02:20 | 35:30 | 08:18 | 27:12 | 1.21 | 1595 | 1567 | 5.5 | 0 | 35:26 | 0 | 0 | 00:00 | 74.5 | 0 | 74.86837 | 0.97348 | 0 | 35 | 0 | 172 | 0 | 0 | 0 | 0 | 131 | 0 | 0 | 0 | 0 | 0 | 0 | 0.22 | 0.14 | 1.04 | 0.034 | 0.4 | 0.17 | 1.27 | 0.032
2024-04-04 14:52 | 2024-04-04 15:25 | 35025738 | SAE 3702 | 5 | 1.084201 | 02:16 | 33:30 | 07:43 | 25:47 | 1.18 | 1615 | 1581 | 7.2 | 0 | 32:18 | 0 | 0 | 00:00 | 69.8 | 0 | 70.11025 | 1.07396 | 0 | 33 | 0 | 109 | 0 | 0 | 0 | 0 | 122 | 104 | 0 | 0 | 0 | 0 | 0 | 0.23 | 0.14 | 1.1 | 0.035 | 0.39 | 0.17 | 1.29 | 0.026
2024-04-04 15:45 | 2024-04-04 16:16 | 35025739 | SAE 3702 | 4 | 1.092245 | 02:26 | 30:14 | 09:55 | 20:19 | 1.42 | 1575 | 1565 | 4.4 | 0 | 30:08 | 0 | 0 | 00:00 | 74.6 | 0 | 74.9496 | 0.98377 | 0 | 32 | 0 | 163 | 0 | 0 | 0 | 0 | 131 | 0 | 0 | 0 | 0 | 0 | 0 | 0.23 | 0.15 | 1.05 | 0.035 | 0.39 | 0.2 | 1.26 | 0.028
2024-04-04 16:35 | 2024-04-04 17:10 | 35025740 | SAE 3702 | 1 | 1.092662 | 02:26 | 34:58 | 12:49 | 22:09 | 1.83 | 1566 | 1573 | 4.8 | 0 | 33:49 | 0 | 0 | 00:00 | 73.6 | 0 | 73.93431 | 0.98711 | 0 | 0 | 0 | 141 | 0 | 0 | 38 | 0 | 131 | 0 | 0 | 0 | 0 | 0 | 0 | 0.25 | 0.19 | 1.07 | 0.044 | 0.42 | 0.19 | 1.27 | 0.025
2024-04-04 17:36 | 2024-04-04 18:14 | 35025741 | SAE 3702 | 5 | 1.085451 | 02:30 | 38:44 | 12:41 | 26:03 | 1.82 | 1582 | 1563 | 5.8 | 0 | 38:42 | 0 | 0 | 00:00 | 71.2 | 0 | 71.73185 | 0.96009 | 0 | 34 | 0 | 320 | 0 | 0 | 0 | 0 | 137 | 0 | 0 | 0 | 0 | 0 | 0 | 0.21 | 0.17 | 1.07 | 0.034 | 0.4 | 0.22 | 1.29 | 0.031
2024-04-04 18:36 | 2024-04-04 19:07 | 35025742 | SAE 3702 | 4 | 1.081921 | 02:26 | 30:54 | 12:48 | 18:06 | 1.85 | 1555 | 1569 | 4.3 | 0 | 29:48 | 0 | 0 | 00:00 | 74.6 | 0 | 74.91895 | 0.96809 | 0 | 0 | 0 | 155 | 0 | 0 | 0 | 0 | 131 | 0 | 0 | 0 | 0 | 0 | 0 | 0.22 | 0.18 | 1.05 | 0.035 | 0.41 | 0.19 | 1.23 | 0.03
2024-04-04 19:29 | 2024-04-04 19:57 | 35025743 | SAE 3702 | 1 | 1.086285 | 02:22 | 27:44 | 14:13 | 13:31 | 2.1 | 1545 | 1572 | 4.1 | 0 | 27:41 | 0 | 0 | 00:00 | 72.7 | 0 | 73.08863 | 0.96875 | 0 | 0 | 0 | 185 | 0 | 0 | 40 | 0 | 131 | 0 | 0 | 0 | 0 | 0 | 0 | 0.22 | 0.18 | 0.99 | 0.035 | 0.41 | 0.22 | 1.32 | 0.028
2024-04-04 20:21 | 2024-04-04 21:05 | 35025744 | SAE 3702 | 5 | 1.084352 | 02:22 | 43:30 | 15:10 | 28:20 | 2.34 | 1552 | 1565 | 5.3 | 0 | 42:20 | 0 | 0 | 00:00 | 71.1 | 0 | 71.40043 | 0.96261 | 0 | 33 | 0 | 163 | 0 | 0 | 0 | 0 | 131 | 0 | 0 | 0 | 0 | 0 | 0 | 0.21 | 0.17 | 0.93 | 0.034 | 0.39 | 0.25 | 1.31 | 0.029
2024-04-04 21:27 | 2024-04-04 21:54 | 35025745 | SAE 3702 | 4 | 1.076667 | 02:16 | 26:38 | 09:56 | 16:42 | 1.44 | 1560 | 1566 | 3.9 | 0 | 26:29 | 0 | 0 | 00:00 | 71.3 | 0 | 71.56914 | 0.96935 | 0 | 0 | 0 | 82 | 0 | 0 | 39 | 0 | 117 | 0 | 0 | 0 | 0 | 0 | 0 | 0.25 | 0.2 | 1.13 | 0.033 | 0.4 | 0.2 | 1.24 | 0.029
2024-04-04 22:17 | 2024-04-04 22:43 | 35025746 | SAE 3702 | 1 | 1.079757 | 02:20 | 25:46 | 09:13 | 16:33 | 1.32 | 1568 | 1570 | 5.8 | 0 | 24:39 | 0 | 0 | 00:00 | 73.2 | 0 | 73.48012 | 0.97227 | 0 | 0 | 0 | 121 | 0 | 0 | 0 | 0 | 131 | 0 | 0 | 0 | 0 | 0 | 0 | 0.23 | 0.2 | 1.09 | 0.035 | 0.39 | 0.21 | 1.25 | 0.029
2024-04-04 23:03 | 2024-04-04 23:36 | 35025747 | SAE 3702 | 5 | 1.086875 | 02:21 | 32:44 | 10:13 | 22:31 | 1.45 | 1575 | 1571 | 8 | 0 | 31:37 | 0 | 0 | 00:00 | 73.8 | 0 | 74.11248 | 0.97208 | 0 | 34 | 0 | 113 | 0 | 0 | 0 | 0 | 131 | 0 | 0 | 0 | 0 | 0 | 0 | 0.24 | 0.19 | 1.09 | 0.033 | 0.39 | 0.21 | 1.22 | 0.031
2024-04-04 23:59 | 2024-04-05 00:33 | 35025748 | SAE 3702 | 4 | 1.087558 | 02:16 | 34:04 | 12:29 | 21:35 | 1.74 | 1565 | 1571 | 6.3 | 0 | 32:51 | 0 | 0 | 00:00 | 73.1 | 0 | 73.40147 | 0.96443 | 0 | 0 | 0 | 133 | 0 | 0 | 0 | 0 | 132 | 0 | 0 | 0 | 0 | 0 | 0 | 0.24 | 0.19 | 1.07 | 0.032 | 0.4 | 0.2 | 1.25 | 0.026
2024-04-05 00:56 | 2024-04-05 01:26 | 35025749 | SAE 3702 | 1 | 1.084398 | 02:26 | 30:08 | 10:24 | 19:44 | 1.52 | 1562 | 1566 | 5.5 | 0 | 29:01 | 0 | 0 | 00:00 | 73.4 | 0 | 73.72843 | 0.97049 | 0 | 36 | 0 | 130 | 0 | 0 | 0 | 0 | 131 | 0 | 0 | 0 | 0 | 0 | 0 | 0.24 | 0.18 | 1.07 | 0.039 | 0.38 | 0.21 | 1.25 | 0.028
2024-04-05 01:55 | 2024-04-05 02:27 | 35025750 | SAE 3702 | 5 | 1.080266 | 02:12 | 32:02 | 18:51 | 13:11 | 2.78 | 1528 | 1567 | 5.6 | 0 | 30:55 | 0 | 0 | 00:00 | 72.8 | 0 | 73.19684 | 0.96626 | 0 | 35 | 0 | 194 | 0 | 0 | 0 | 0 | 132 | 0 | 0 | 0 | 0 | 0 | 0 | 0.23 | 0.18 | 0.96 | 0.035 | 0.39 | 0.23 | 1.29 | 0.025
2024-04-05 02:49 | 2024-04-05 03:14 | 35025751 | SAE 3702 | 4 | 1.081227 | 02:16 | 24:38 | 04:37 | 20:01 | 0.68 | 1605 | 1566 | 5.6 | 0 | 23:31 | 0 | 0 | 00:00 | 71.8 | 0 | 72.16007 | 1.06942 | 0 | 35 | 0 | 131 | 0 | 0 | 49 | 0 | 121 | 91 | 0 | 0 | 0 | 0 | 0 | 0.24 | 0.2 | 1.08 | 0.058 | 0.39 | 0.19 | 1.23 | 0.027
2024-04-05 03:42 | 2024-04-05 04:09 | 35025752 | SAE 3702 | 1 | 1.084502 | 02:22 | 26:36 | 01:46 | 24:50 | 0.22 | 1623 | 1568 | 6.5 | 0 | 25:30 | 0 | 0 | 00:00 | 72.7 | 0 | 72.98246 | 0.97219 | 0 | 0 | 0 | 122 | 0 | 0 | 0 | 0 | 132 | 0 | 0 | 0 | 0 | 0 | 0 | 0.22 | 0.19 | 1.1 | 0.032 | 0.38 | 0.19 | 1.25 | 0.032
2024-04-05 04:30 | 2024-04-05 05:03 | 35025753 | SAE 3702 | 5 | 1.092604 | 02:20 | 33:04 | 10:04 | 23:00 | 1.47 | 1577 | 1567 | 6.6 | 0 | 31:52 | 0 | 0 | 00:00 | 72.4 | 0 | 72.66074 | 1.01568 | 0 | 0 | 0 | 111 | 0 | 0 | 51 | 0 | 137 | 52 | 0 | 0 | 0 | 0 | 0 | 0.24 | 0.19 | 1.09 | 0.039 | 0.39 | 0.19 | 1.23 | 0.029
2024-04-05 05:24 | 2024-04-05 06:09 | 35025754 | SAE 3702 | 4 | 1.088391 | 02:24 | 45:22 | 13:17 | 32:05 | 2 | 1581 | 1573 | 7.1 | 0 | 44:11 | 0 | 0 | 00:00 | 71.8 | 0 | 72.13941 | 0.9581 | 0 | 0 | 0 | 122 | 0 | 0 | 40 | 0 | 135 | 0 | 0 | 0 | 0 | 0 | 0 | 0.23 | 0.17 | 1.09 | 0.034 | 0.41 | 0.17 | 1.22 | 0.024
2024-04-05 09:57 | 2024-04-05 10:32 | 35025755 | SAE 3702 | 1 | 1.08838 | 02:06 | 35:32 | 12:00 | 23:32 | 1.8 | 1583 | 1595 | 5.2 | 0 | 34:21 | 0 | 0 | 00:00 | 68.8 | 0 | 69.04757 | 1.19292 | 1585 | 0 | 0 | 104 | 0 | 0 | 0 | 0 | 142 | 60 | 0 | 0 | 0 | 0 | 0 | 0.25 | 0.2 | 1.12 | 0.036 | 0.42 | 0.21 | 1.29 | 0.029
2024-04-05 10:51 | 2024-04-05 12:50 | 35025756 | SAE 3702 | 5 | 1.150729 | 02:06 | 119:16 | 33:01 | 86:15 | 5.05 | 1501 | 1596 | 11 | 0 | 114:11 | 0 | 0 | 00:00 | 69.3 | 0 | 69.58544 | 0.95421 | 0 | 33 | 0 | 58 | 0 | 0 | 0 | 0 | 142 | 0 | 0 | 0 | 0 | 0 | 0 | 0.25 | 0.18 | 1.17 | 0.036 | 0.38 | 0.25 | 1.23 | 0.025
2024-04-05 13:09 | 2024-04-05 13:46 | 35025757 | SAE 3702 | 1 | 1.103773 | 02:06 | 37:04 | 15:03 | 22:01 | 2.19 | 1561 | 1580 | 5.1 | 0 | 35:52 | 0 | 0 | 00:00 | 71.1 | 0 | 71.5177 | 1.0189 | 0 | 30 | 0 | 153 | 0 | 0 | 48 | 0 | 142 | 62 | 0 | 0 | 0 | 0 | 0 | 0.24 | 0.17 | 1.07 | 0.034 | 0.42 | 0.21 | 1.24 | 0.031
2024-04-05 14:08 | 2024-04-05 14:59 | 35025758 | SAE 3702 | 4 | 1.096979 | 02:06 | 50:44 | 13:58 | 36:46 | 2.09 | 1576 | 1580 | 9.7 | 0 | 49:31 | 0 | 0 | 00:00 | 70.3 | 0 | 70.66189 | 0.95767 | 0 | 30 | 0 | 129 | 0 | 0 | 38 | 0 | 122 | 0 | 0 | 0 | 0 | 0 | 0 | 0.24 | 0.17 | 1.13 | 0.035 | 0.42 | 0.21 | 1.28 | 0.03
2024-04-05 15:20 | 2024-04-05 15:57 | 35025759 | SAE 3702 | 5 | 1.08647 | 02:14 | 36:54 | 12:43 | 24:11 | 1.84 | 1571 | 1568 | 5.2 | 0 | 36:18 | 0 | 0 | 00:00 | 75.3 | 0 | 75.68175 | 0.96483 | 0 | 0 | 0 | 176 | 0 | 0 | 39 | 0 | 132 | 0 | 0 | 0 | 0 | 0 | 0 | 0.23 | 0.19 | 1.02 | 0.04 | 0.39 | 0.2 | 1.24 | 0.036
2024-04-05 16:20 | 2024-04-05 17:00 | 35025760 | SAE 3702 | 1 | 1.09794 | 02:16 | 40:08 | 15:17 | 24:51 | 2.26 | 1546 | 1567 | 4.9 | 0 | 36:53 | 0 | 0 | 00:00 | 76.3 | 0 | 76.66993 | 0.96359 | 0 | 0 | 0 | 174 | 0 | 0 | 39 | 0 | 122 | 0 | 0 | 0 | 0 | 0 | 0 | 0.24 | 0.19 | 1.01 | 0.042 | 0.39 | 0.21 | 1.24 | 0.03
2024-04-05 17:22 | 2024-04-05 18:00 | 35025761 | SAE 3702 | 4 | 1.11125 | 02:04 | 37:38 | 18:58 | 18:40 | 2.86 | 1540 | 1580 | 5.3 | 0 | 37:31 | 0 | 0 | 00:00 | 72.7 | 0 | 72.97128 | 0.96365 | 0 | 0 | 0 | 103 | 0 | 0 | 39 | 0 | 91 | 0 | 0 | 0 | 0 | 0 | 0 | 0.28 | 0.21 | 1.14 | 0.04 | 0.38 | 0.2 | 1.21 | 0.03
2024-04-05 18:51 | 2024-04-05 19:28 | 35025762 | SAE 3702 | 5 | 1.087106 | 02:10 | 37:22 | 21:50 | 15:32 | 3.26 | 1520 | 1571 | 5.4 | 0 | 36:13 | 0 | 0 | 00:00 | 73.9 | 0 | 74.27592 | 0.96549 | 0 | 0 | 0 | 175 | 0 | 0 | 39 | 0 | 132 | 0 | 0 | 0 | 0 | 0 | 0 | 0.23 | 0.17 | 0.98 | 0.042 | 0.4 | 0.22 | 1.25 | 0.03
2024-04-09 05:32 | 2024-04-09 05:59 | 35025763 | SAE 3702 | 4 | 1.077859 | 01:46 | 27:16 | 14:03 | 13:13 | 2.04 | 1546 | 1567 | 3.5 | 0 | 26:09 | 0 | 0 | 00:00 | 70.5 | 0 | 70.77169 | 0.97403 | 0 | 0 | 0 | 159 | 0 | 0 | 0 | 0 | 102 | 0 | 0 | 0 | 0 | 0 | 0 | 0.28 | 0.19 | 1.03 | 0.05 | 0.38 | 0.21 | 1.27 | 0.038
2024-04-09 06:20 | 2024-04-09 06:59 | 35025764 | SAE 3702 | 5 | 1.100602 | 01:44 | 38:48 | 06:13 | 32:35 | 0.93 | 1630 | 1580 | 9.4 | 0 | 37:34 | 0 | 0 | 00:00 | 70.2 | 0 | 70.52001 | 1.05976 | 0 | 34 | 0 | 122 | 0 | 0 | 0 | 0 | 121 | 71 | 0 | 0 | 0 | 0 | 0 | 0.24 | 0.14 | 1.09 | 0.036 | 0.38 | 0.17 | 1.26 | 0.03
2024-04-09 07:51 | 2024-04-09 08:17 | 35025765 | SAE 3702 | 1 | 1.081875 | 02:00 | 25:56 | 09:31 | 16:25 | 1.3 | 1589 | 1580 | 5.7 | 0 | 24:51 | 0 | 0 | 00:00 | 71.9 | 0 | 72.28161 | 0.97071 | 0 | 36 | 0 | 143 | 0 | 0 | 41 | 0 | 132 | 0 | 0 | 0 | 0 | 0 | 0 | 0.25 | 0.15 | 1.07 | 0.036 | 0.38 | 0.2 | 1.26 | 0.028
2024-04-09 08:39 | 2024-04-09 09:22 | 35025766 | SAE 3702 | 3 | 1.084028 | 01:44 | 42:14 | 12:26 | 29:48 | 1.75 | 1612 | 1586 | 8.2 | 0 | 40:59 | 0 | 0 | 00:00 | 71 | 0 | 71.36488 | 1.02259 | 0 | 38 | 0 | 116 | 0 | 0 | 41 | 0 | 121 | 70 | 0 | 0 | 0 | 0 | 0 | 0.24 | 0.17 | 1.1 | 0.034 | 0.4 | 0.17 | 1.24 | 0.032
2024-04-09 09:40 | 2024-04-09 10:13 | 35025767 | SAE 3702 | 4 | 1.077697 | 01:46 | 33:28 | 10:44 | 22:44 | 1.52 | 1586 | 1564 | 6.9 | 0 | 32:19 | 0 | 0 | 00:00 | 72.1 | 0 | 72.45846 | 0.96772 | 0 | 34 | 0 | 151 | 0 | 0 | 0 | 0 | 35 | 0 | 0 | 0 | 0 | 0 | 0 | 0.24 | 0.17 | 1.05 | 0.036 | 0.39 | 0.18 | 1.25 | 0.026
2024-04-05 19:50 | 2024-04-05 20:25 | 35025770 | DIN 3702 | 1 | 1.082917 | 02:14 | 34:48 | 12:46 | 22:02 | 1.96 | 1558 | 1566 | 4.8 | 0 | 34:43 | 0 | 0 | 00:00 | 74.5 | 0 | 74.88742 | 1.01235 | 20 | 41 | 0 | 172 | 0 | 0 | 0 | 0 | 132 | 53 | 0 | 0 | 0 | 0 | 0 | 0.23 | 0.15 | 0.97 | 0.037 | 0.41 | 0.2 | 1.26 | 0.029
2024-04-06 00:46 | 2024-04-06 01:38 | 35025771 | DIN 3702 | 4 | 1.09331 | 01:56 | 51:54 | 21:15 | 30:39 | 3.17 | 1575 | 1595 | 9.3 | 0 | 50:41 | 0 | 0 | 00:00 | 71 | 0 | 71.30161 | 1.0408 | 0 | 42 | 0 | 111 | 0 | 0 | 0 | 0 | 116 | 61 | 0 | 0 | 0 | 0 | 0 | 0.25 | 0.16 | 1.08 | 0.038 | 0.39 | 0.17 | 1.25 | 0.029
2024-04-06 01:57 | 2024-04-06 02:25 | 35025772 | DIN 3702 | 5 | 1.077928 | 02:02 | 27:48 | 08:54 | 18:54 | 1.3 | 1587 | 1573 | 5.2 | 0 | 26:39 | 0 | 0 | 00:00 | 70 | 0 | 70.3002 | 1.04835 | 0 | 34 | 0 | 107 | 0 | 0 | 0 | 0 | 121 | 72 | 0 | 0 | 0 | 0 | 0 | 0.25 | 0.19 | 1.1 | 0.035 | 0.42 | 0.21 | 1.24 | 0.03
2024-04-06 02:44 | 2024-04-06 03:26 | 35025773 | DIN 3702 | 1 | 1.096991 | 02:06 | 41:54 | 12:50 | 29:04 | 1.92 | 1606 | 1587 | 8.3 | 0 | 40:45 | 0 | 0 | 00:00 | 73 | 0 | 73.39952 | 0.98192 | 0 | 34 | 0 | 160 | 0 | 0 | 0 | 34 | 152 | 0 | 0 | 0 | 0 | 0 | 0 | 0.21 | 0.16 | 1.04 | 0.039 | 0.4 | 0.19 | 1.27 | 0.032
2024-04-06 03:50 | 2024-04-06 04:34 | 35025774 | DIN 3702 |  | 1.102326 | 02:10 | 44:20 | 17:07 | 27:13 | 2.54 | 1565 | 1573 | 10.2 | 0 | 43:05 | 0 | 0 | 00:00 | 71.8 | 0 | 72.17618 | 0.99515 | 0 | 34 | 0 | 181 | 0 | 0 | 0 | 0 | 132 | 0 | 0 | 0 | 0 | 0 | 0 | 0.24 | 0.17 | 1.03 | 0.04 | 0.39 | 0.2 | 1.28 | 0.034
2024-04-06 05:00 | 2024-04-06 05:46 | 35025775 | DIN 3702 | 5 | 1.110069 | 02:00 | 46:50 | 11:58 | 34:52 | 1.78 | 1607 | 1576 | 8.3 | 0 | 45:39 | 0 | 0 | 00:00 | 73.6 | 0 | 73.96311 | 0.96086 | 0 | 33 | 0 | 155 | 0 | 0 | 0 | 0 | 132 | 0 | 0 | 0 | 0 | 0 | 0 | 0.24 | 0.17 | 1.05 | 0.039 | 0.4 | 0.17 | 1.25 | 0.032
2024-04-06 06:03 | 2024-04-06 07:02 | 35025776 | DIN 3702 | 1 | 1.11794 | 02:04 | 58:04 | 11:56 | 46:08 | 1.81 | 1611 | 1575 | 7.1 | 0 | 56:51 | 0 | 0 | 00:00 | 73.5 | 0 | 73.70029 | 1.25796 | 0 | 34 | 0 | 181 | 0 | 0 | 0 | 0 | 142 | 0 | 0 | 0 | 0 | 0 | 0 | 0.23 | 0.16 | 1.03 | 0.036 | 0.4 | 0.19 | 1.28 | 0.029
2024-04-09 00:51 | 2024-04-09 01:47 | 35025777 | SAE 1011 | 4 | 1.100683 | 17:39 | 55:44 | 10:52 | 44:52 | 1.61 | 1700 | 1625 | 8.1 | 0 | 44:50 | 2.5 | 0 | 09:41 | 70.9 | 0 | 71.22895 | 1.11904 | 0 | 248 | 0 | 38 | 0 | 0 | 0 | 0 | 0 | 152 | 0 | 0 | 0 | 0 | 0 | 0.04 | 0.04 | 0.45 | 0.038 | 0.07 | 0.16 | 0.71 | 0.034
2024-04-09 10:34 | 2024-04-09 11:01 | 35025778 | DIN 3702 | 1 | 1.07838 | 01:40 | 27:02 | 05:57 | 21:05 | 0.85 | 1606 | 1571 | 4.9 | 0 | 25:57 | 0 | 0 | 00:00 | 74.1 | 0 | 74.45099 | 0.97399 | 0 | 0 | 0 | 192 | 0 | 0 | 0 | 0 | 0 | 0 | 0 | 0 | 0 | 0 | 0 | 0.24 | 0.16 | 0.99 | 0.032 | 0.39 | 0.16 | 1.24 | 0.031
2024-04-09 11:21 | 2024-04-09 11:53 | 35025779 | DIN 3702 | 3 | 1.084595 | 01:40 | 32:18 | 09:26 | 22:52 | 1.39 | 1588 | 1569 | 6.5 | 0 | 31:10 | 0 | 0 | 00:00 | 73.3 | 0 | 73.64314 | 0.99917 | 0 | 0 | 0 | 149 | 0 | 0 | 0 | 0 | 32 | 0 | 0 | 0 | 0 | 0 | 0 | 0.26 | 0.19 | 1.06 | 0.035 | 0.38 | 0.16 | 1.23 | 0.032
2024-04-09 12:15 | 2024-04-09 12:46 | 35025780 | DIN 3702 | 4 | 1.084074 | 01:40 | 31:14 | 00:00 | 31:14 | 0 | 1637 | 1565 | 10.5 | 0 | 30:07 | 0 | 0 | 00:00 | 73.1 | 0 | 73.0164 | 0.98995 | 0 | 0 | 0 | 150 | 0 | 0 | 0 | 0 | 132 | 0 | 0 | 0 | 0 | 0 | 0 | 0.24 | 0.18 | 1.06 | 0.043 | 0.4 | 0.17 | 1.25 | 0.031
2024-04-09 13:06 | 2024-04-09 13:52 | 35025781 | DIN 3702 | 1 | 1.089144 | 01:30 | 45:42 | 08:29 | 37:13 | 1.27 | 1618 | 1570 | 7.2 | 0 | 44:30 | 0 | 0 | 00:00 | 73.5 | 0 | 73.89371 | 0.95884 | 0 | 36 | 0 | 169 | 0 | 0 | 0 | 0 | 147 | 0 | 0 | 0 | 0 | 0 | 0 | 0.23 | 0.17 | 1.03 | 0.033 | 0.38 | 0.21 | 1.26 | 0.029
2024-04-09 14:13 | 2024-04-09 14:50 | 35025782 | DIN 3702 | 3 | 1.083854 | 01:36 | 36:38 | 10:33 | 26:05 | 1.57 | 1577 | 1571 | 4.3 | 0 | 35:24 | 0 | 0 | 00:00 | 74.8 | 0 | 75.17946 | 0.96598 | 0 | 0 | 0 | 171 | 0 | 0 | 40 | 0 | 0 | 0 | 0 | 0 | 0 | 0 | 0 | 0.26 | 0.2 | 1.03 | 0.04 | 0.39 | 0.22 | 1.23 | 0.03
2024-04-09 15:07 | 2024-04-09 15:54 | 35025783 | DIN 3702 | 4 | 1.090949 | 01:40 | 47:24 | 15:09 | 32:15 | 2.21 | 1553 | 1567 | 5.5 | 0 | 45:10 | 0 | 0 | 00:00 | 76.1 | 0 | 76.52513 | 0.96344 | 0 | 35 | 0 | 210 | 0 | 0 | 39 | 0 | 0 | 0 | 0 | 0 | 0 | 0 | 0 | 0.28 | 0.19 | 1.04 | 0.036 | 0.37 | 0.22 | 1.21 | 0.028
2024-04-09 16:11 | 2024-04-09 16:58 | 35025784 | DIN 3702 | 1 | 1.08772 | 01:42 | 47:18 | 16:49 | 30:29 | 2.43 | 1552 | 1571 | 5.8 | 0 | 45:46 | 0 | 0 | 00:00 | 75.3 | 0 | 75.64533 | 0.97478 | 0 | 0 | 0 | 171 | 0 | 0 | 0 | 0 | 0 | 0 | 0 | 0 | 0 | 0 | 0 | 0.26 | 0.19 | 1.05 | 0.036 | 0.42 | 0.2 | 1.22 | 0.028
2024-04-09 17:15 | 2024-04-09 17:59 | 35025785 | DIN 3702 | 3 | 1.085023 | 01:40 | 44:10 | 05:44 | 38:26 | 0.83 | 1610 | 1573 | 5 | 0 | 42:58 | 0 | 0 | 00:00 | 74.6 | 0 | 75.10491 | 0.99943 | 0 | 61 | 0 | 226 | 0 | 0 | 0 | 0 | 184 | 0 | 0 | 0 | 0 | 0 | 0 | 0.23 | 0.14 | 1.01 | 0.044 | 0.37 | 0.21 | 1.21 | 0.035
2024-04-09 18:17 | 2024-04-09 18:55 | 35025786 | DIN 3702 | 4 | 1.082095 | 01:40 | 38:04 | 05:23 | 32:41 | 0.78 | 1608 | 1569 | 5.1 | 0 | 36:52 | 0 | 0 | 00:00 | 74 | 0 | 74.41586 | 0.96512 | 0 | 34 | 0 | 208 | 0 | 0 | 0 | 0 | 151 | 0 | 0 | 0 | 0 | 0 | 0 | 0.22 | 0.17 | 1.02 | 0.035 | 0.41 | 0.21 | 1.25 | 0.031
2024-04-09 19:17 | 2024-04-09 19:55 | 35025787 | DIN 3702 | 1 | 1.081875 | 01:34 | 38:04 | 06:18 | 31:46 | 0.92 | 1586 | 1563 | 5 | 0 | 36:51 | 0 | 0 | 00:00 | 73.6 | 0 | 74.02206 | 0.96775 | 0 | 52 | 0 | 187 | 0 | 0 | 0 | 0 | 151 | 0 | 0 | 0 | 0 | 0 | 0 | 0.24 | 0.17 | 1.04 | 0.041 | 0.38 | 0.24 | 1.24 | 0.031
2024-04-09 20:11 | 2024-04-09 20:52 | 35025788 | DIN 3702 | 3 | 1.086586 | 01:36 | 40:52 | 10:26 | 30:26 | 1.54 | 1585 | 1567 | 7.4 | 0 | 39:37 | 0 | 0 | 00:00 | 74.7 | 0 | 75.14886 | 0.96107 | 0 | 0 | 0 | 213 | 0 | 0 | 39 | 0 | 161 | 0 | 0 | 0 | 0 | 0 | 0 | 0.22 | 0.19 | 1.02 | 0.034 | 0.4 | 0.23 | 1.26 | 0.028
2024-04-09 21:11 | 2024-04-09 21:54 | 35025789 | DIN 3702 | 4 | 1.086319 | 01:40 | 42:54 | 10:24 | 32:30 | 1.53 | 1573 | 1569 | 5.8 | 0 | 41:44 | 0 | 0 | 00:00 | 75.5 | 0 | 75.89538 | 0.96212 | 0 | 0 | 0 | 210 | 0 | 0 | 0 | 0 | 147 | 0 | 0 | 0 | 0 | 0 | 0 | 0.25 | 0.19 | 1.03 | 0.035 | 0.41 | 0.2 | 1.24 | 0.025
2024-04-09 22:11 | 2024-04-09 22:52 | 35025790 | DIN 3702 | 1 | 1.086134 | 01:36 | 40:54 | 07:25 | 33:29 | 1.06 | 1603 | 1563 | 6.3 | 0 | 40:52 | 0 | 0 | 00:00 | 74.1 | 0 | 74.4406 | 1.03782 | 0 | 0 | 0 | 170 | 0 | 0 | 0 | 38 | 111 | 59 | 0 | 0 | 0 | 0 | 0 | 0.25 | 0.18 | 1.04 | 0.032 | 0.38 | 0.19 | 1.23 | 0.031
2024-04-09 23:14 | 2024-04-09 23:55 | 35025791 | DIN 3702 | 3 | 1.080289 | 01:30 | 40:54 | 09:57 | 30:57 | 1.36 | 1576 | 1563 | 7 | 0 | 37:03 | 0 | 0 | 00:00 | 70 | 0 | 70.30465 | 0.96103 | 0 | 0 | 0 | 143 | 0 | 0 | 0 | 0 | 121 | 0 | 0 | 0 | 0 | 0 | 0 | 0.25 | 0.21 | 1.08 | 0.034 | 0.41 | 0.22 | 1.26 | 0.029
2024-04-10 00:15 | 2024-04-10 00:44 | 35025792 | DIN 3702 | 4 | 1.079838 | 01:30 | 29:14 | 06:49 | 22:25 | 0.97 | 1598 | 1572 | 4.9 | 0 | 29:10 | 0 | 0 | 00:00 | 70.9 | 0 | 71.2388 | 1.02041 | 0 | 0 | 0 | 169 | 0 | 0 | 0 | 0 | 131 | 59 | 0 | 0 | 0 | 0 | 0 | 0.23 | 0.18 | 1.04 | 0.032 | 0.41 | 0.19 | 1.27 | 0.029
2024-04-10 01:06 | 2024-04-10 01:42 | 35025793 | DIN 3702 | 1 | 1.082905 | 01:34 | 36:32 | 06:37 | 29:55 | 0.98 | 1607 | 1569 | 5.2 | 0 | 35:21 | 0 | 0 | 00:00 | 72.4 | 0 | 72.7753 | 1.03985 | 0 | 0 | 0 | 150 | 0 | 0 | 39 | 36 | 131 | 59 | 0 | 0 | 0 | 0 | 0 | 0.25 | 0.2 | 1.06 | 0.035 | 0.41 | 0.22 | 1.26 | 0.025
2024-04-10 02:02 | 2024-04-10 02:37 | 35025794 | DIN 3702 | 3 | 1.084745 | 01:36 | 35:28 | 12:37 | 22:51 | 1.93 | 1557 | 1567 | 5.1 | 0 | 35:26 | 0 | 0 | 00:00 | 77.7 | 0 | 78.07335 | 0.96569 | 0 | 0 | 0 | 226 | 0 | 0 | 0 | 0 | 112 | 0 | 0 | 0 | 0 | 0 | 0 | 0.26 | 0.2 | 1 | 0.037 | 0.41 | 0.21 | 1.23 | 0.028
2024-04-10 11:20 | 2024-04-10 13:29 | 35025795 | DIN 3702 | 3 | 1.1571875 | 10:32 | 129:16 | 39:04 | 90:12 | 5.66 | 1551 | 1595 | 21.1 | 0 | 128:04 | 0 | 0 | 00:00 | 73.87307 | 1.12693 | 74.04173 | 1.27239 | 0 | 91 | 0 | 0 | 0 | 0 | 0 | 36 | 0 | 159 | 0 | 0 | 0 | 0 | 0 | 0.42 | 0.15 | 1.26 | 0.017 | 0.43 | 0.17 | 1.26 | 0.015
2024-04-10 09:05 | 2024-04-10 10:55 | 35025795 | DIN 3702 | 1 |  | 10:32 | 110:08 | 26:51 | 83:17 | 4.13 | 1575 | 1604 | 40.5 | 0 | 108:53 | 0 | 0 | 00:00 | 73.98299 | 1.01701 | 74.01468 | 1.12693 | 0 | 35 | 0 | 0 | 0 | 0 | 0 | 0 | 0 | 52 | 0 | 0 | 0 | 0 | 0 | 0.42 | 0.21 | 1.27 | 0.021 | 0.42 | 0.2 | 1.25 | 0.019
2024-04-10 07:39 | 2024-04-10 08:39 | 35025795 | DIN 3702 | 1 |  | 10:32 | 59:52 | 24:18 | 35:34 | 3.72 | 1554 | 1595 | 8.3 | 0 | 58:38 | 0 | 0 | 00:00 | 73 | 0 | 73.35848 | 1.01701 | 0 | 0 | 0 | 139 | 0 | 0 | 38 | 0 | 126 | 69 | 0 | 0 | 0 | 0 | 0 | 0.25 | 0.18 | 1.06 | 0.032 | 0.4 | 0.19 | 1.25 | 0.028
2024-04-10 13:58 | 2024-04-10 14:36 | 35025796 | DIN 3702 | 1 | 1.096042 | 01:26 | 38:10 | 06:45 | 31:25 | 1 | 1622 | 1583 | 6.1 | 0 | 36:53 | 0 | 0 | 00:00 | 74.7 | 0 | 75.15262 | 0.99893 | 0 | 68 | 0 | 186 | 0 | 0 | 40 | 0 | 131 | 0 | 0 | 0 | 0 | 0 | 0 | 0.24 | 0.15 | 1 | 0.029 | 0.38 | 0.18 | 1.25 | 0.027
2024-04-10 14:57 | 2024-04-10 15:52 | 35025797 | DIN 3702 | 5 | 1.095532 | 01:24 | 54:44 | 13:16 | 41:28 | 2.04 | 1618 | 1580 | 8 | 0 | 53:33 | 0 | 0 | 00:00 | 73.8 | 0 | 74.36449 | 1.04744 | 0 | 33 | 0 | 210 | 0 | 0 | 43 | 149 | 0 | 0 | 0 | 0 | 0 | 0 | 0 | 0.22 | 0.15 | 1.01 | 0.029 | 0.42 | 0.19 | 1.29 | 0.023
2024-04-10 16:16 | 2024-04-10 16:55 | 35025798 | DIN 3702 | 3 | 1.084618 | 03:16 | 38:44 | 13:41 | 25:03 | 2.03 | 1554 | 1561 | 5 | 0 | 37:35 | 0 | 0 | 00:00 | 73.6 | 0 | 74.06388 | 0.96356 | 0 | 131 | 0 | 161 | 0 | 0 | 0 | 0 | 0 | 0 | 0 | 0 | 0 | 0 | 0 | 0.26 | 0.21 | 1.07 | 0.027 | 0.38 | 0.34 | 1.23 | 0.023
2024-04-10 17:15 | 2024-04-10 17:48 | 35025799 | DIN 3702 | 1 | 1.079988 | 02:46 | 32:58 | 10:07 | 22:51 | 1.41 | 1564 | 1565 | 4.8 | 0 | 31:49 | 0 | 0 | 00:00 | 68.9 | 0 | 69.1456 | 0.96272 | 0 | 0 | 0 | 66 | 0 | 0 | 39 | 0 | 0 | 0 | 0 | 0 | 0 | 0 | 0 | 0.28 | 0.22 | 1.16 | 0.028 | 0.38 | 0.21 | 1.22 | 0.029
2024-04-10 18:07 | 2024-04-10 18:51 | 35025800 | DIN 3702 | 5 | 1.083299 | 02:52 | 43:10 | 14:27 | 28:43 | 2.12 | 1574 | 1566 | 15.9 | 0 | 42:01 | 0 | 0 | 00:00 | 69.9 | 0 | 70.27275 | 0.96023 | 0 | 0 | 0 | 109 | 0 | 0 | 47 | 0 | 52 | 0 | 0 | 0 | 0 | 0 | 0 | 0.27 | 0.21 | 1.16 | 0.029 | 0.42 | 0.22 | 1.27 | 0.021
2024-04-10 19:16 | 2024-04-10 19:39 | 35025801 | DIN 3702 | 3 | 1.074294 | 02:46 | 23:16 | 04:11 | 19:05 | 0.6 | 1601 | 1568 | 3.5 | 0 | 22:10 | 0 | 0 | 00:00 | 74.8 | 0 | 75.25222 | 0.97692 | 0 | 0 | 0 | 208 | 0 | 0 | 56 | 0 | 0 | 0 | 0 | 0 | 0 | 0 | 0 | 0.23 | 0.17 | 0.94 | 0.036 | 0.42 | 0.21 | 1.25 | 0.019
2024-04-10 19:57 | 2024-04-10 20:34 | 35025802 | DIN 3702 | 1 | 1.084595 | 02:46 | 36:54 | 12:21 | 24:33 | 1.79 | 1560 | 1575 | 4.7 | 0 | 35:42 | 0 | 0 | 00:00 | 74.4 | 0 | 74.77227 | 0.96854 | 0 | 0 | 0 | 159 | 0 | 0 | 57 | 0 | 0 | 0 | 0 | 0 | 0 | 0 | 0 | 0.27 | 0.21 | 1.09 | 0.035 | 0.41 | 0.23 | 1.25 | 0.026
2024-04-10 20:55 | 2024-04-10 21:38 | 35025803 | DIN 3702 | 5 | 1.084711 | 03:00 | 42:46 | 14:10 | 28:36 | 2.03 | 1571 | 1562 | 5 | 0 | 41:29 | 0 | 0 | 00:00 | 74 | 0 | 74.46864 | 0.96031 | 0 | 0 | 0 | 208 | 0 | 0 | 56 | 0 | 0 | 0 | 0 | 0 | 0 | 0 | 0 | 0.21 | 0.18 | 0.94 | 0.032 | 0.42 | 0.23 | 1.28 | 0.026
2024-04-10 21:58 | 2024-04-10 22:34 | 35025804 | DIN 3702 | 3 | 1.080035 | 02:52 | 35:56 | 03:10 | 32:46 | 0.43 | 1620 | 1567 | 9.4 | 0 | 34:41 | 0 | 0 | 00:00 | 74.2 | 0 | 74.63866 | 1.02223 | 0 | 0 | 0 | 209 | 0 | 0 | 38 | 0 | 0 | 49 | 0 | 0 | 0 | 0 | 0 | 0.22 | 0.17 | 1.03 | 0.032 | 0.38 | 0.19 | 1.28 | 0.028
2024-04-10 22:53 | 2024-04-10 23:28 | 35025805 | DIN 3702 | 1 | 1.0836 | 02:56 | 34:12 | 11:55 | 22:17 | 1.73 | 1579 | 1565 | 12.2 | 0 | 34:06 | 0 | 0 | 00:00 | 77.8 | 0 | 78.17056 | 0.96959 | 0 | 0 | 0 | 258 | 0 | 0 | 36 | 0 | 0 | 0 | 0 | 0 | 0 | 0 | 0 | 0.23 | 0.18 | 0.97 | 0.034 | 0.39 | 0.23 | 1.2 | 0.034
2024-04-10 23:49 | 2024-04-11 00:27 | 35025806 | DIN 3702 | 5 | 1.084213 | 02:56 | 38:14 | 11:47 | 26:27 | 1.69 | 1571 | 1567 | 7.7 | 0 | 37:02 | 0 | 0 | 00:00 | 70 | 0 | 70.3353 | 1.04416 | 0 | 0 | 0 | 135 | 0 | 0 | 37 | 35 | 0 | 59 | 0 | 0 | 0 | 0 | 0 | 0.27 | 0.23 | 1.12 | 0.037 | 0.41 | 0.23 | 1.29 | 0.024
2024-04-11 00:49 | 2024-04-11 01:15 | 35025807 | DIN 3702 | 3 | 1.079664 | 03:12 | 25:44 | 09:17 | 16:27 | 1.34 | 1577 | 1567 | 3.9 | 0 | 25:42 | 0 | 0 | 00:00 | 71.3 | 0 | 71.63862 | 0.97148 | 0 | 0 | 0 | 129 | 0 | 0 | 39 | 0 | 0 | 0 | 0 | 0 | 0 | 0 | 0 | 0.24 | 0.21 | 1.08 | 0.037 | 0.41 | 0.21 | 1.24 | 0.029
2024-04-11 01:38 | 2024-04-11 02:13 | 35025808 | DIN 3702 | 1 | 1.110625 | 03:22 | 34:38 | 19:20 | 15:18 | 2.91 | 1533 | 1579 | 4.4 | 0 | 33:26 | 0 | 0 | 00:00 | 74.1 | 0 | 74.4745 | 0.97116 | 0 | 0 | 36 | 147 | 0 | 0 | 37 | 0 | 0 | 0 | 0 | 0 | 0 | 0 | 0 | 0.27 | 0.22 | 1.07 | 0.034 | 0.4 | 0.21 | 1.23 | 0.021
2024-04-11 02:34 | 2024-04-11 02:37 | 35025809 | DIN 3702 | 5 | 1.105046 | 02:32 | 02:36 | 00:00 | 02:36 | 0 |  |  | 0.5 | 0 | 01:49 | 0 | 0 | 00:00 | 72.1 | 0 | 72.1 | 0.999 |  | 0 | 0 | 0 | 0 | 0 | 0 | 0 | 0 | 0 | 0 | 0 | 0 | 0 | 0 | 0 | 0 | 0 | 0 | 0 | 0 | 0 | 0
2024-04-11 03:00 | 2024-04-11 03:30 | 35025809 | DIN 3702 | 5 | 1.105046 | 02:32 | 29:59 | 05:03 | 24:56 | 0.79 | 1617 | 1582 | 5.7 | 0 | 29:18 | 0 | 0 | 00:00 | 74.001 | 0.999 | 74.58507 | 1.04291 | 0 | 74 | 0 | 206 | 0 | 0 | 0 | 0 | 0 | 51 | 0 | 0 | 0 | 0 | 0 | 0.1 | 0.13 | 1.01 | 0.034 | 0.4 | 0.2 | 1.32 | 0.024
2024-04-11 07:34 | 2024-04-11 08:15 | 35025810 | DIN 3702 | 3 | 1.098021 | 01:50 | 41:14 | 11:59 | 29:15 | 1.78 | 1611 | 1597 | 9.8 | 0 | 39:59 | 0 | 0 | 00:00 | 70 | 0 | 70.33233 | 1.03131 | 0 | 36 | 0 | 106 | 0 | 0 | 0 | 0 | 141 | 78 | 0 | 0 | 0 | 0 | 0 | 0.24 | 0.19 | 1.1 | 0.033 | 0.42 | 0.18 | 1.26 | 0.031
2024-04-11 08:50 | 2024-04-11 09:31 | 35025811 | DIN 3702 | 5 | 1.097639 | 01:50 | 40:52 | 10:43 | 30:09 | 1.64 | 1624 | 1591 | 9 | 0 | 39:39 | 0 | 0 | 00:00 | 72.4 | 0 | 72.80729 | 1.08585 | 0 | 37 | 0 | 139 | 0 | 0 | 35 | 0 | 141 | 140 | 0 | 0 | 0 | 0 | 0 | 0.22 | 0.16 | 1.05 | 0.033 | 0.4 | 0.2 | 1.23 | 0.028
2024-04-11 10:27 | 2024-04-11 10:53 | 35025812 | DIN 3702 | 4 | 1.072627 | 01:44 | 25:22 | 07:40 | 17:42 | 1.17 | 1603 | 1578 | 5.7 | 0 | 24:16 | 0 | 0 | 00:00 | 73.4 | 0 | 73.74106 | 0.97204 | 0 | 34 | 0 | 147 | 0 | 0 | 0 | 0 | 132 | 0 | 0 | 0 | 0 | 0 | 0 | 0.24 | 0.17 | 1.05 | 0.033 | 0.38 | 0.21 | 1.21 | 0.029
2024-04-11 11:33 | 2024-04-11 11:51 | 35025813 | DIN 3702 | 3 | 1.063704 | 02:00 | 18:12 | 07:20 | 10:52 | 1.09 | 1583 | 1565 | 4 | 0 | 17:08 | 0 | 0 | 00:00 | 72.5 | 0 | 72.86029 | 0.98105 | 0 | 0 | 0 | 208 | 0 | 0 | 0 | 0 | 151 | 0 | 0 | 0 | 0 | 0 | 0 | 0.2 | 0.17 | 0.89 | 0.04 | 0.4 | 0.22 | 1.27 | 0.032
2024-04-11 16:48 | 2024-04-11 17:51 | 35025814 | DIN 3702 | 5 | 1.108426 | 01:36 | 63:30 | 22:11 | 41:19 | 3.27 | 1590 | 1602 | 9.7 | 0 | 62:20 | 0 | 0 | 00:00 | 72.8 | 0 | 73.2002 | 0.95329 | 0 | 32 | 0 | 162 | 0 | 0 | 0 | 0 | 155 | 0 | 0 | 0 | 0 | 0 | 0 | 0.26 | 0.16 | 1.06 | 0.028 | 0.41 | 0.19 | 1.25 | 0.025
2024-04-11 19:14 | 2024-04-11 20:05 | 35025815 | DIN 3702 | 3 | 1.101551 | 03:30 | 51:20 | 19:55 | 31:25 | 2.98 | 1563 | 1576 | 8.9 | 0 | 50:07 | 0 | 0 | 00:00 | 74.4 | 0 | 74.60196 | 1.26797 | 0 | 0 | 0 | 156 | 0 | 0 | 57 | 0 | 151 | 0 | 0 | 0 | 0 | 0 | 0 | 0.23 | 0.18 | 0.99 | 0.029 | 0.42 | 0.19 | 1.23 | 0.021
2024-04-11 20:28 | 2024-04-11 21:13 | 35025816 | DIN 3702 | 1 | 1.087326 | 03:00 | 45:30 | 13:42 | 31:48 | 2.06 | 1599 | 1577 | 7.7 | 0 | 44:15 | 0 | 0 | 00:00 | 71.8 | 0 | 72.22846 | 0.97423 | 0 | 35 | 0 | 160 | 0 | 0 | 39 | 0 | 151 | 0 | 0 | 0 | 0 | 0 | 0 | 0.22 | 0.17 | 1.06 | 0.031 | 0.42 | 0.18 | 1.27 | 0.023
2024-04-11 21:33 | 2024-04-11 22:03 | 35025817 | DIN 3702 | 4 | 1.079792 | 03:06 | 30:08 | 10:15 | 19:53 | 1.49 | 1567 | 1565 | 3.8 | 0 | 29:04 | 0 | 0 | 00:00 | 72.2 | 0 | 72.67736 | 1.02123 | 0 | 32 | 0 | 198 | 0 | 0 | 57 | 0 | 152 | 59 | 0 | 0 | 0 | 0 | 0 | 0.22 | 0.17 | 1.05 | 0.034 | 0.4 | 0.22 | 1.28 | 0.03
2024-04-11 22:28 | 2024-04-11 23:02 | 35025818 | DIN 3702 | 3 | 1.07853 | 03:06 | 33:48 | 11:39 | 22:09 | 1.73 | 1566 | 1568 | 4.8 | 0 | 32:36 | 0 | 0 | 00:00 | 70.8 | 0 | 71.1053 | 0.96342 | 0 | 0 | 0 | 107 | 0 | 0 | 39 | 0 | 122 | 0 | 0 | 0 | 0 | 0 | 0 | 0.25 | 0.22 | 1.11 | 0.031 | 0.4 | 0.23 | 1.27 | 0.028
2024-04-11 23:28 | 2024-04-11 23:50 | 35025819 | DIN 3702 | 1 | 1.076528 | 02:52 | 22:22 | 05:47 | 16:35 | 0.72 | 1595 | 1565 | 3.6 | 0 | 22:17 | 0 | 0 | 00:00 | 72.9 | 0 | 73.22773 | 0.97501 | 0 | 0 | 0 | 172 | 0 | 0 | 0 | 0 | 131 | 0 | 0 | 0 | 0 | 0 | 0 | 0.23 | 0.19 | 1.06 | 0.033 | 0.4 | 0.2 | 1.26 | 0.029
2024-04-12 00:09 | 2024-04-12 00:40 | 35025820 | DIN 3702 | 4 | 1.081979 | 02:50 | 31:10 | 07:13 | 23:57 | 1.08 | 1576 | 1563 | 4.4 | 0 | 30:00 | 0 | 0 | 00:00 | 72.4 | 0 | 72.73266 | 0.96615 | 0 | 0 | 0 | 141 | 0 | 0 | 38 | 0 | 121 | 0 | 0 | 0 | 0 | 0 | 0 | 0.26 | 0.21 | 1.08 | 0.033 | 0.39 | 0.21 | 1.22 | 0.031
2024-04-12 01:01 | 2024-04-12 01:34 | 35025821 | DIN 3702 | 3 | 1.0853125 | 03:12 | 33:52 | 08:42 | 25:10 | 1.26 | 1592 | 1563 | 5.2 | 0 | 33:47 | 0 | 0 | 00:00 | 76.8 | 0 | 77.23255 | 0.96629 | 0 | 0 | 0 | 224 | 0 | 0 | 39 | 0 | 136 | 0 | 0 | 0 | 0 | 0 | 0 | 0.22 | 0.18 | 0.98 | 0.033 | 0.4 | 0.2 | 1.2 | 0.03
2024-04-12 01:59 | 2024-04-12 02:33 | 35025822 | DIN 3702 | 1 | 1.082708 | 03:02 | 33:48 | 09:37 | 24:11 | 1.36 | 1583 | 1566 | 5.2 | 0 | 32:33 | 0 | 0 | 00:00 | 74.9 | 0 | 75.06354 | 1.28895 | 0 | 0 | 0 | 215 | 0 | 0 | 0 | 0 | 121 | 0 | 0 | 0 | 0 | 0 | 0 | 0.25 | 0.2 | 1.04 | 0.033 | 0.4 | 0.21 | 1.22 | 0.028
2024-04-12 02:56 | 2024-04-12 03:28 | 35025823 | DIN 3702 | 4 | 1.079201 | 02:46 | 31:46 | 10:43 | 21:03 | 1.51 | 1570 | 1565 | 5.8 | 0 | 31:43 | 0 | 0 | 00:00 | 73.7 | 0 | 74.03672 | 0.98473 | 0 | 0 | 0 | 166 | 0 | 0 | 37 | 0 | 102 | 0 | 0 | 0 | 0 | 0 | 0 | 0.26 | 0.22 | 1.1 | 0.04 | 0.4 | 0.2 | 1.25 | 0.029
2024-04-12 03:52 | 2024-04-12 04:24 | 35025824 | DIN 3702 | 3 | 1.081412 | 02:46 | 31:52 | 11:34 | 20:18 | 1.65 | 1571 | 1567 | 4.4 | 0 | 30:48 | 0 | 0 | 00:00 | 75.6 | 0 | 76.03218 | 0.96755 | 0 | 0 | 0 | 209 | 0 | 0 | 39 | 0 | 151 | 0 | 0 | 0 | 0 | 0 | 0 | 0.22 | 0.2 | 1 | 0.034 | 0.41 | 0.23 | 1.25 | 0.032
2024-04-12 04:52 | 2024-04-12 05:18 | 35025825 | DIN 3702 | 1 | 1.076655 | 02:46 | 26:14 | 11:08 | 15:06 | 1.56 | 1561 | 1562 | 4.1 | 0 | 25:55 | 0 | 0 | 00:00 | 75.9 | 0 | 76.28891 | 0.97184 | 0 | 0 | 0 | 210 | 0 | 0 | 39 | 0 | 111 | 0 | 0 | 0 | 0 | 0 | 0 | 0.25 | 0.21 | 1.04 | 0.037 | 0.38 | 0.22 | 1.22 | 0.036
2024-04-12 13:00 | 2024-04-12 13:48 | 35025826 | DIN 3702 | 1 | 1.086169 | 02:30 | 47:54 | 19:40 | 28:14 | 2.97 | 1568 | 1595 | 9.4 | 0 | 46:43 | 0 | 0 | 00:00 | 74.001 | 0.999 | 74.35413 | 0.9586 | 0 | 36 | 0 | 131 | 0 | 0 | 0 | 0 | 141 | 0 | 0 | 0 | 0 | 0 | 0 | 0.23 | 0.17 | 1.09 | 0.035 | 0.39 | 0.2 | 1.2 | 0.031
2024-04-12 12:25 | 2024-04-12 12:28 | 35025826 | DIN 3702 |  |  | 02:30 | 02:36 | 00:00 | 02:36 | 0 |  |  | 0.4 | 0 | 02:03 | 0 | 0 | 00:00 | 72.3 | 0 | 72.3 | 0.999 |  | 0 | 0 | 0 | 0 | 0 | 0 | 0 | 0 | 0 | 0 | 0 | 0 | 0 | 0 | 0 | 0 | 0 | 0 | 0 | 0 | 0 | 0
2024-04-12 23:33 | 2024-04-13 00:17 | 35025827 | DIN 3702 | 1 | 1.096898 | 03:12 | 43:24 | 11:13 | 32:11 | 1.64 | 1615 | 1590 | 8.5 | 0 | 42:15 | 0 | 0 | 00:00 | 71.1 | 0 | 71.43342 | 1.01573 | 0 | 0 | 0 | 142 | 0 | 0 | 39 | 0 | 121 | 61 | 0 | 0 | 0 | 0 | 0 | 0.23 | 0.19 | 1.09 | 0.04 | 0.39 | 0.2 | 1.3 | 0.026
2024-04-13 00:42 | 2024-04-13 01:21 | 35025828 | DIN 3702 | 3 | 1.097708 | 03:02 | 38:40 | 12:08 | 26:32 | 1.78 | 1609 | 1590 | 8.1 | 0 | 38:36 | 0 | 0 | 00:00 | 71.2 | 0 | 71.59396 | 0.95916 | 0 | 0 | 0 | 175 | 0 | 0 | 40 | 0 | 137 | 0 | 0 | 0 | 0 | 0 | 0 | 0.22 | 0.2 | 1.06 | 0.031 | 0.4 | 0.22 | 1.31 | 0.026
2024-04-13 01:43 | 2024-04-13 01:59 | 35025829 | DIN 3702 | 4 | 1.091123 | 02:56 | 15:26 | 00:31 | 14:55 | 0.05 | 1617 | 1588 | 5.9 | 0 | 14:21 | 0 | 0 | 00:00 | 71.1 | 0 | 71.28422 | 0.98394 | 0 | 0 | 0 | 169 | 0 | 0 | 0 | 0 | 0 | 0 | 0 | 0 | 0 | 0 | 0 | 0.22 | 0.17 | 1.05 | 0.034 | 0.22 | 0.17 | 1.05 | 0.034
2024-04-13 02:01 | 2024-04-13 02:33 | 35025829 | DIN 3702 | 4 | 1.091123 | 02:56 | 32:28 | 10:48 | 21:40 | 1.64 | 1577 | 1583 | 5.5 | 0 | 31:17 | 0 | 0 | 00:00 | 74.01606 | 0.98394 | 74.23273 | 0.9968 | 0 | 43 | 0 | 0 | 0 | 0 | 0 | 0 | 137 | 48 | 0 | 0 | 0 | 0 | 0 | 0.38 | 0.16 | 1.31 | 0.026 | 0.38 | 0.16 | 1.31 | 0.026
2024-04-13 02:54 | 2024-04-13 03:22 | 35025830 | DIN 3702 | 1 | 1.079676 | 03:06 | 27:48 | 11:14 | 16:34 | 1.62 | 1560 | 1565 | 4 | 0 | 27:45 | 0 | 0 | 00:00 | 73.7 | 0 | 74.01781 | 0.96993 | 0 | 0 | 0 | 146 | 0 | 0 | 40 | 0 | 101 | 0 | 0 | 0 | 0 | 0 | 0 | 0.26 | 0.21 | 1.08 | 0.037 | 0.4 | 0.22 | 1.24 | 0.028
2024-04-13 03:44 | 2024-04-13 04:20 | 35025831 | DIN 3702 | 3 | 1.081065 | 02:52 | 36:32 | 09:15 | 27:17 | 1.34 | 1586 | 1565 | 5.6 | 0 | 35:22 | 0 | 0 | 00:00 | 71.6 | 0 | 72.01668 | 0.96258 | 0 | 34 | 0 | 169 | 0 | 0 | 39 | 0 | 137 | 0 | 0 | 0 | 0 | 0 | 0 | 0.22 | 0.18 | 1.01 | 0.033 | 0.4 | 0.25 | 1.28 | 0.031
2024-04-13 04:42 | 2024-04-13 05:08 | 35025832 | DIN 3702 | 4 | 1.077025 | 02:52 | 26:12 | 08:21 | 17:51 | 1.18 | 1571 | 1565 | 4 | 0 | 26:07 | 0 | 0 | 00:00 | 73.2 | 0 | 73.51532 | 0.97066 | 0 | 0 | 0 | 174 | 0 | 0 | 0 | 0 | 112 | 0 | 0 | 0 | 0 | 0 | 0 | 0.25 | 0.19 | 1.06 | 0.035 | 0.4 | 0.21 | 1.25 | 0.028
2024-04-13 05:28 | 2024-04-13 06:06 | 35025833 | DIN 3702 | 1 | 1.083333 | 03:02 | 38:42 | 12:44 | 25:58 | 1.88 | 1568 | 1566 | 5.4 | 0 | 37:00 | 0 | 0 | 00:00 | 74.3 | 0 | 74.78506 | 0.96254 | 0 | 33 | 45 | 179 | 0 | 0 | 38 | 0 | 152 | 0 | 0 | 0 | 0 | 0 | 0 | 0.21 | 0.17 | 0.94 | 0.036 | 0.39 | 0.24 | 1.2 | 0.03
2024-04-13 06:28 | 2024-04-13 06:53 | 35025834 | DIN 3702 | 3 | 1.076956 | 03:00 | 25:12 | 07:02 | 18:10 | 0.99 | 1580 | 1566 | 5.7 | 0 | 24:04 | 0 | 0 | 00:00 | 72.3 | 0 | 72.59244 | 0.97385 | 0 | 0 | 0 | 133 | 0 | 0 | 0 | 0 | 132 | 0 | 0 | 0 | 0 | 0 | 0 | 0.24 | 0.2 | 1.07 | 0.033 | 0.41 | 0.22 | 1.26 | 0.032
2024-04-13 07:12 | 2024-04-13 07:46 | 35025835 | DIN 3702 | 4 | 1.081701 | 02:52 | 33:33 | 08:06 | 25:27 | 1.14 | 1581 | 1565 | 5.7 | 0 | 32:22 | 0 | 0 | 00:00 | 72 | 0 | 72.03807 | 1.27428 | 0 | 0 | 0 | 90 | 0 | 0 | 0 | 0 | 111 | 0 | 0 | 0 | 0 | 0 | 0 | 0.26 | 0.22 | 1.11 | 0.033 | 0.4 | 0.21 | 1.22 | 0.03
2024-04-13 08:05 | 2024-04-13 08:38 | 35025836 | DIN 3702 | 1 | 1.085023 | 02:48 | 32:53 | 06:42 | 26:11 | 1 | 1592 | 1569 | 6.8 | 0 | 31:39 | 0 | 0 | 00:00 | 71.5 | 0 | 71.76426 | 0.96659 | 0 | 0 | 0 | 99 | 0 | 0 | 0 | 0 | 132 | 0 | 0 | 0 | 0 | 0 | 0 | 0.25 | 0.21 | 1.11 | 0.036 | 0.41 | 0.22 | 1.24 | 0.032
2024-04-13 08:58 | 2024-04-13 09:31 | 35025837 | DIN 3702 | 3 | 1.105174 | 02:38 | 32:22 | 15:20 | 17:02 | 2.24 | 1552 | 1572 | 5.4 | 0 | 31:18 | 0 | 0 | 00:00 | 71.5 | 0 | 71.76593 | 0.97586 | 0 | 0 | 103 | 0 | 0 | 0 | 0 | 0 | 127 | 0 | 0 | 0 | 0 | 0 | 0 | 0.25 | 0.23 | 1.09 | 0.038 | 0.4 | 0.21 | 1.22 | 0.031
2024-04-11 18:12 | 2024-04-11 18:55 | 35025838 | SDP 3702 | 4 | 1.100683 | 03:20 | 43:14 | 10:22 | 32:52 | 1.61 | 1596 | 1575 | 7.3 | 0 | 42:03 | 0 | 0 | 00:00 | 72 | 0 | 72.33503 | 0.9876 | 154 | 0 | 0 | 119 | 0 | 0 | 47 | 0 | 142 | 0 | 0 | 0 | 0 | 0 | 0 | 0.24 | 0.18 | 1.1 | 0.031 | 0.42 | 0.19 | 1.25 | 0.025
2024-04-13 09:51 | 2024-04-13 09:55 | 35025839 | DIN 3702 | 4 | 1.118889 | 02:36 | 03:16 | 00:00 | 03:16 | 0 |  |  | 0.5 | 0 | 02:07 | 0 | 0 | 00:00 | 71.6 | 0 | 71.6 | 0.999 |  | 0 | 0 | 0 | 0 | 0 | 0 | 0 | 0 | 0 | 0 | 0 | 0 | 0 | 0 | 0 | 0 | 0 | 0 | 0 | 0 | 0 | 0
2024-04-13 10:19 | 2024-04-13 10:50 | 35025839 | DIN 3702 | 4 | 1.118889 | 02:36 | 31:16 | 06:57 | 24:19 | 1.03 | 1602 | 1579 | 7.1 | 0 | 30:11 | 0 | 0 | 00:00 | 74.001 | 0.999 | 74.37111 | 0.9896 | 0 | 37 | 0 | 98 | 0 | 0 | 0 | 0 | 202 | 0 | 0 | 0 | 0 | 0 | 0 | 0.17 | 0.17 | 1.11 | 0.034 | 0.41 | 0.18 | 1.23 | 0.029
2024-04-15 00:07 | 2024-04-15 01:02 | 35025840 | DIN 3702 | 3 | 1.103171 | 02:30 | 54:58 | 18:06 | 36:52 | 2.7 | 1588 | 1597 | 11.2 | 0 | 53:45 | 0 | 0 | 00:00 | 69.8 | 0 | 70.16658 | 0.98719 | 0 | 34 | 0 | 134 | 0 | 0 | 0 | 0 | 152 | 0 | 0 | 0 | 0 | 0 | 0 | 0.24 | 0.22 | 1.18 | 0.037 | 0.42 | 0.18 | 1.29 | 0.032
2024-04-15 01:24 | 2024-04-15 02:07 | 35025841 | DIN 3702 | 4 | 1.091632 | 02:30 | 42:42 | 15:32 | 27:10 | 2.31 | 1573 | 1575 | 7 | 0 | 41:33 | 0 | 0 | 00:00 | 69.7 | 0 | 70.05496 | 1.10089 | 1585 | 36 | 0 | 134 | 0 | 0 | 0 | 0 | 152 | 0 | 0 | 0 | 0 | 0 | 0 | 0.23 | 0.18 | 1.11 | 0.038 | 0.42 | 0.21 | 1.28 | 0.029
2024-04-15 02:31 | 2024-04-15 03:14 | 35025842 | DIN 3702 | 2 | 1.082894 | 02:32 | 43:34 | 10:34 | 33:00 | 1.48 | 1617 | 1575 | 6.6 | 0 | 42:22 | 0 | 0 | 00:00 | 69.9 | 0 | 70.28533 | 1.04272 | 0 | 35 | 0 | 131 | 0 | 0 | 0 | 49 | 152 | 60 | 0 | 0 | 0 | 0 | 0 | 0.22 | 0.16 | 1.12 | 0.034 | 0.43 | 0.21 | 1.34 | 0.024
2024-04-15 03:34 | 2024-04-15 04:09 | 35025843 | DIN 3702 | 3 | 1.077002 | 02:36 | 35:16 | 12:09 | 23:07 | 1.76 | 1574 | 1567 | 5.2 | 0 | 34:05 | 0 | 0 | 00:00 | 70.2 | 0 | 70.59001 | 1.00262 | 0 | 35 | 0 | 149 | 0 | 0 | 47 | 0 | 139 | 0 | 0 | 0 | 0 | 0 | 0 | 0.22 | 0.16 | 0.93 | 0.043 | 0.4 | 0.24 | 1.27 | 0.031
2024-04-15 04:29 | 2024-04-15 05:05 | 35025844 | DIN 3702 | 4 | 1.075903 | 02:36 | 35:48 | 14:38 | 21:10 | 2.12 | 1552 | 1563 | 4.7 | 0 | 34:33 | 0 | 0 | 00:00 | 70.3 | 0 | 70.61034 | 1.21799 | 257 | 0 | 0 | 161 | 0 | 0 | 57 | 0 | 151 | 79 | 0 | 0 | 0 | 0 | 0 | 0.24 | 0.2 | 1.06 | 0.046 | 0.42 | 0.21 | 1.29 | 0.03
2024-04-15 05:28 | 2024-04-15 05:57 | 35025845 | DIN 3702 | 2 | 1.071863 | 02:30 | 28:46 | 12:55 | 15:51 | 1.86 | 1560 | 1564 | 3.4 | 0 | 27:40 | 0 | 0 | 00:00 | 70.6 | 0 | 70.91236 | 0.97168 | 0 | 0 | 0 | 142 | 0 | 0 | 0 | 0 | 141 | 0 | 0 | 0 | 0 | 0 | 0 | 0.24 | 0.19 | 1.08 | 0.04 | 0.42 | 0.22 | 1.26 | 0.033
2024-04-15 06:24 | 2024-04-15 06:47 | 35025846 | DIN 3702 | 3 | 1.06897 | 02:24 | 23:02 | 07:22 | 15:40 | 1.02 | 1582 | 1567 | 4.6 | 0 | 21:57 | 0 | 0 | 00:00 | 70.3 | 0 | 70.62058 | 0.97446 | 0 | 0 | 0 | 164 | 0 | 0 | 0 | 0 | 131 | 0 | 0 | 0 | 0 | 0 | 0 | 0.22 | 0.19 | 1.04 | 0.041 | 0.41 | 0.21 | 1.27 | 0.037
2024-04-15 07:08 | 2024-04-15 07:43 | 35025847 | DIN 3702 | 4 | 1.091273 | 02:26 | 34:12 | 14:35 | 19:37 | 2.15 | 1556 | 1576 | 5.5 | 0 | 33:01 | 0 | 0 | 00:00 | 70.2 | 0 | 70.45775 | 0.96551 | 0 | 0 | 111 | 0 | 0 | 0 | 0 | 0 | 111 | 0 | 0 | 0 | 0 | 0 | 0 | 0.25 | 0.22 | 1.07 | 0.047 | 0.42 | 0.21 | 1.27 | 0.039
2024-04-15 08:01 | 2024-04-15 08:49 | 35025848 | DIN 3702 | 2 | 1.106076 | 02:26 | 47:58 | 16:21 | 31:37 | 2.45 | 1560 | 1571 | 6.8 | 0 | 46:46 | 0 | 0 | 00:00 | 71.4 | 0 | 71.68067 | 0.95915 | 0 | 0 | 0 | 128 | 0 | 0 | 0 | 0 | 111 | 0 | 0 | 0 | 0 | 0 | 0 | 0.27 | 0.22 | 1.08 | 0.047 | 0.4 | 0.21 | 1.24 | 0.033
2024-04-15 09:09 | 2024-04-15 10:01 | 35025849 | DIN 3702 | 3 | 1.108264 | 02:26 | 52:08 | 11:56 | 40:12 | 1.79 | 1603 | 1577 | 8.7 | 0 | 51:59 | 0 | 0 | 00:00 | 71.1 | 0 | 71.26328 | 1.22221 | 0 | 0 | 0 | 161 | 0 | 0 | 0 | 0 | 121 | 0 | 0 | 0 | 0 | 0 | 0 | 0.22 | 0.19 | 1.06 | 0.035 | 0.38 | 0.19 | 1.24 | 0.032
2024-04-15 10:25 | 2024-04-15 11:16 | 35025850 | DIN 3702 | 4 | 1.105671 | 02:26 | 51:09 | 18:37 | 32:32 | 2.71 | 1566 | 1577 | 7.7 | 0 | 49:53 | 0 | 0 | 00:00 | 71.6 | 0 | 71.98227 | 1.03343 | 0 | 41 | 0 | 161 | 0 | 0 | 0 | 0 | 131 | 49 | 0 | 0 | 0 | 0 | 0 | 0.23 | 0.16 | 0.99 | 0.035 | 0.41 | 0.16 | 1.21 | 0.037
2024-04-15 11:34 | 2024-04-15 11:37 | 35025851 | DIN 3702 | 2 | 1.109109 | 02:26 | 02:34 | 00:00 | 02:34 | 0 |  |  | 0.5 | 0 | 02:01 | 0 | 0 | 00:00 | 70.9 | 0 | 70.9 | 0.999 |  | 0 | 0 | 0 | 0 | 0 | 0 | 0 | 0 | 0 | 0 | 0 | 0 | 0 | 0 | 0 | 0 | 0 | 0 | 0 | 0 | 0 | 0
2024-04-15 12:05 | 2024-04-15 12:36 | 35025851 | DIN 3702 | 2 | 1.109109 | 02:26 | 30:52 | 07:12 | 23:40 | 1.09 | 1600 | 1580 | 7.1 | 0 | 30:43 | 0 | 0 | 00:00 | 74.001 | 0.999 | 74.64681 | 1.03282 | 0 | 108 | 0 | 215 | 0 | 0 | 0 | 0 | 293 | 0 | 0 | 0 | 0 | 0 | 0 | 0.1 | 0.1 | 0.88 | 0.039 | 0.38 | 0.18 | 1.28 | 0.035
2024-05-03 01:29 | 2024-05-03 02:11 | 35025857 | SAE 1011 | 2 | 1.086227 | 03:12 | 42:00 | 06:54 | 35:06 | 0.94 | 1692 | 1625 | 4.4 | 0 | 28:23 | 3.7 | 0 | 12:25 | 70.7 | 0 | 71.00869 | 1.18187 | 0 | 109 | 0 | 151 | 0 | 0 | 0 | 0 | 0 | 172 | 0 | 0 | 0 | 0 | 0 | 0.05 | 0.06 | 0.51 | 0.034 | 0.08 | 0.14 | 0.76 | 0.031
2024-05-03 02:31 | 2024-05-03 02:59 | 35025858 | SAE 1011 | 1 | 1.079988 | 03:08 | 27:58 | 02:37 | 25:21 | 0.39 | 1656 | 1610 | 3.2 | 0 | 17:31 | 2.4 | 0 | 09:16 | 70.6 | 0 | 70.98235 | 1.19016 | 0 | 130 | 0 | 191 | 0 | 0 | 0 | 44 | 0 | 150 | 0 | 0 | 0 | 0 | 0 | 0.05 | 0.05 | 0.45 | 0.037 | 0.07 | 0.16 | 0.73 | 0.033
2024-05-03 03:18 | 2024-05-03 03:57 | 35025859 | SAE 1011 | 5 | 1.095394 | 03:00 | 38:18 | 08:01 | 30:17 | 1.19 | 1662 | 1620 | 4.9 | 0 | 27:37 | 2.9 | 0 | 09:29 | 70.4 | 0 | 70.5869 | 1.04649 | 0 | 49 | 0 | 94 | 0 | 0 | 0 | 0 | 0 | 70 | 0 | 0 | 0 | 0 | 0 | 0.05 | 0.12 | 0.58 | 0.036 | 0.05 | 0.15 | 0.73 | 0.031
2024-05-03 04:49 | 2024-05-03 05:09 | 35025860 | SAE 1011 | 2 | 1.080718 | 02:56 | 19:58 | 06:41 | 13:17 | 0.97 | 1614 | 1611 | 1.7 | 0 | 13:13 | 0.9 | 0 | 05:39 | 70.5 | 0 | 70.6406 | 1.05853 | 0 | 32 | 0 | 81 | 0 | 0 | 0 | 0 | 0 | 60 | 0 | 0 | 0 | 0 | 0 | 0.08 | 0.15 | 0.6 | 0.053 | 0.07 | 0.16 | 0.68 | 0.039
2024-05-08 02:18 | 2024-05-08 03:07 | 35025861 | SAE 1011 | 1 | 1.098877 | 02:42 | 48:34 | 18:05 | 30:29 | 2.79 | 1603 | 1606 | 9.8 | 0 | 36:42 | 3.7 | 0 | 10:37 | 73.4 | 0 | 73.58156 | 1.03652 | 0 | 85 | 0 | 47 | 0 | 0 | 0 | 0 | 0 | 52 | 0 | 0 | 0 | 0 | 0 | 0.06 | 0.12 | 0.59 | 0.031 | 0.06 | 0.13 | 0.71 | 0.028
2024-05-08 03:25 | 2024-05-08 04:13 | 35025862 | SAE 1011 | 5 | 1.091065 | 02:24 | 48:22 | 13:38 | 34:44 | 2.01 | 1629 | 1606 | 7.6 | 0 | 38:03 | 2.3 | 0 | 09:08 | 70 | 0 | 70.28707 | 1.09503 | 0 | 167 | 0 | 87 | 0 | 0 | 0 | 0 | 0 | 80 | 0 | 0 | 0 | 0 | 0 | 0.05 | 0.05 | 0.45 | 0.039 | 0.07 | 0.11 | 0.69 | 0.037
2024-05-03 05:47 | 2024-05-03 06:16 | 35025863 | SAE 1022 | 1 | 1.07772 | 03:10 | 28:08 | 09:38 | 18:30 | 1.36 | 1592 | 1590 | 2.2 | 0 | 15:31 | 1.4 | 0 | 11:33 | 70.9 | 0 | 71.10146 | 0.99264 | 0 | 31 | 0 | 65 | 0 | 0 | 44 | 0 | 32 | 0 | 0 | 0 | 0 | 0 | 0 | 0.14 | 0.13 | 0.7 | 0.037 | 0.17 | 0.14 | 0.81 | 0.033
2024-05-03 06:38 | 2024-05-03 07:07 | 35025864 | SAE 1022 | 5 | 1.075394 | 03:02 | 28:24 | 07:02 | 21:22 | 0.95 | 1607 | 1590 | 1.8 | 0 | 11:45 | 3.4 | 0 | 15:31 | 70.6 | 0 | 70.76164 | 1.05633 | 0 | 40 | 0 | 0 | 0 | 0 | 0 | 0 | 32 | 0 | 0 | 0 | 0 | 0 | 0 | 0.15 | 0.13 | 0.72 | 0.036 | 0.18 | 0.14 | 0.82 | 0.035
2024-05-03 07:25 | 2024-05-03 07:57 | 35025865 | SAE 1022 | 2 | 1.093565 | 03:00 | 32:32 | 11:38 | 20:54 | 1.78 | 1604 | 1616 | 1.3 | 0 | 03:26 | 4.8 | 0 | 27:55 | 71 | 0 | 71.13542 | 1.02784 | 0 | 0 | 0 | 0 | 0 | 0 | 34 | 82 | 32 | 0 | 0 | 0 | 0 | 0 | 0 | 0.14 | 0.17 | 0.75 | 0.037 | 0.17 | 0.15 | 0.78 | 0.033
2024-05-08 00:13 | 2024-05-08 01:55 | 35025866 | SAE 1022 | 2 | 1.148912 | 02:30 | 102:24 | 33:42 | 68:42 | 5.05 | 1625 | 1622 | 13.9 | 0 | 93:06 | 2.4 | 0 | 08:08 | 70.1 | 0 | 70.48459 | 1.12813 | 0 | 142 | 0 | 91 | 0 | 0 | 0 | 0 | 95 | 124 | 0 | 0 | 0 | 0 | 0 | 0.05 | 0.1 | 0.58 | 0.036 | 0.18 | 0.14 | 0.77 | 0.022
2024-05-08 07:48 | 2024-05-08 08:19 | 35025867 | SAE 1022 | 2 | 1.080961 | 02:20 | 30:44 | 12:30 | 18:14 | 1.81 | 1569 | 1592 | 3 | 0 | 21:35 | 1.2 | 0 | 07:59 | 71.4 | 0 | 71.54218 | 0.96731 | 0 | 30 | 0 | 36 | 0 | 0 | 0 | 0 | 42 | 0 | 0 | 0 | 0 | 0 | 0 | 0.12 | 0.14 | 0.71 | 0.035 | 0.18 | 0.16 | 0.76 | 0.033
2024-05-08 08:37 | 2024-05-08 09:09 | 35025868 | SAE 1022 | 1 | 1.083218 | 02:36 | 32:04 | 13:43 | 18:21 | 2.07 | 1570 | 1587 | 3.6 | 0 | 23:59 | 1 | 0 | 06:58 | 72.7 | 0 | 72.92675 | 0.96646 | 0 | 34 | 0 | 70 | 0 | 0 | 47 | 0 | 42 | 0 | 0 | 0 | 0 | 0 | 0 | 0.12 | 0.13 | 0.66 | 0.038 | 0.18 | 0.18 | 0.81 | 0.028
2024-05-08 09:28 | 2024-05-08 10:03 | 35025869 | SAE 1022 | 5 | 1.085243 | 02:34 | 35:14 | 11:15 | 23:59 | 1.64 | 1583 | 1583 | 3 | 0 | 24:45 | 1.1 | 0 | 09:18 | 71.7 | 0 | 71.90768 | 0.96665 | 0 | 33 | 0 | 62 | 0 | 0 | 42 | 0 | 35 | 0 | 0 | 0 | 0 | 0 | 0 | 0.14 | 0.14 | 0.71 | 0.036 | 0.19 | 0.16 | 0.83 | 0.032
2024-05-08 04:34 | 2024-05-08 05:02 | 35025870 | SAE 1011 | 2 | 1.088021 | 02:36 | 27:48 | 07:43 | 20:05 | 1.07 | 1610 | 1598 | 1.8 | 0 | 10:34 | 3 | 0 | 16:08 | 72.7 | 0 | 72.77583 | 0.96901 | 0 | 0 | 0 | 45 | 0 | 0 | 0 | 0 | 0 | 0 | 0 | 0 | 0 | 0 | 0 | 0.06 | 0.17 | 0.62 | 0.033 | 0.07 | 0.16 | 0.7 | 0.036
2024-05-08 05:21 | 2024-05-08 06:05 | 35025871 | SAE 1011 | 1 | 1.101458 | 02:26 | 44:08 | 14:28 | 29:40 | 2.19 | 1594 | 1605 | 5.6 | 0 | 29:05 | 2.5 | 0 | 11:01 | 71.8 | 0 | 71.87206 | 0.96012 | 0 | 0 | 0 | 31 | 0 | 0 | 0 | 0 | 0 | 0 | 0 | 0 | 0 | 0 | 0 | 0.06 | 0.17 | 0.64 | 0.039 | 0.07 | 0.16 | 0.69 | 0.034
2024-05-08 06:42 | 2024-05-08 07:11 | 35025872 | SAE 1011 | 5 | 1.088576 | 02:32 | 28:54 | 12:51 | 16:03 | 1.98 | 1578 | 1603 | 1.4 | 0 | 10:34 | 2.4 | 0 | 17:11 | 74 | 0 | 74.09919 | 0.98309 | 0 | 34 | 0 | 33 | 0 | 0 | 0 | 0 | 0 | 0 | 0 | 0 | 0 | 0 | 0 | 0.08 | 0.16 | 0.62 | 0.036 | 0.08 | 0.14 | 0.68 | 0.032
2024-05-13 00:12 | 2024-05-13 00:55 | 35025873 | SAE 1011 | 5 | 1.090023 | 01:52 | 42:50 | 14:42 | 28:08 | 2.14 | 1642 | 1625 | 6.1 | 0 | 37:12 | 0.7 | 0 | 03:39 | 72.7 | 0 | 72.89467 | 1.04357 | 0 | 94 | 0 | 56 | 0 | 0 | 0 | 0 | 0 | 54 | 0 | 0 | 0 | 0 | 0 | 0.05 | 0.13 | 0.59 | 0.035 | 0.08 | 0.17 | 0.72 | 0.032
2024-05-13 01:14 | 2024-05-13 01:47 | 35025874 | SAE 1011 | 1 | 1.086655 | 01:56 | 33:34 | 06:48 | 26:46 | 1 | 1644 | 1613 | 4.6 | 0 | 23:43 | 2.6 | 0 | 08:37 | 71.7 | 0 | 71.90132 | 1.05049 | 0 | 79 | 0 | 86 | 0 | 0 | 0 | 0 | 0 | 55 | 0 | 0 | 0 | 0 | 0 | 0.06 | 0.1 | 0.57 | 0.037 | 0.07 | 0.15 | 0.74 | 0.032
2024-05-08 10:24 | 2024-05-08 10:57 | 35025878 | SAE 1022 | 2 | 1.084236 | 02:40 | 33:18 | 18:16 | 15:02 | 2.77 | 1535 | 1591 | 2.8 | 0 | 24:52 | 0.8 | 0 | 07:15 | 71.9 | 0 | 72.03868 | 1.0455 | 0 | 0 | 0 | 47 | 0 | 0 | 45 | 0 | 0 | 90 | 0 | 0 | 0 | 0 | 0 | 0.16 | 0.17 | 0.71 | 0.036 | 0.18 | 0.18 | 0.83 | 0.038
2024-05-08 11:18 | 2024-05-08 11:51 | 35025879 | SAE 1022 | 1 | 1.085799 | 02:52 | 33:04 | 13:10 | 19:54 | 1.94 | 1549 | 1582 | 2.4 | 0 | 16:48 | 2.3 | 0 | 15:02 | 73.4 | 0 | 73.49949 | 0.96847 | 0 | 0 | 0 | 35 | 0 | 0 | 0 | 0 | 32 | 0 | 0 | 0 | 0 | 0 | 0 | 0.14 | 0.15 | 0.73 | 0.039 | 0.19 | 0.14 | 0.79 | 0.034
2024-05-08 12:09 | 2024-05-08 12:45 | 35025880 | SAE 1022 | 5 | 1.085058 | 02:36 | 36:22 | 10:51 | 25:31 | 1.67 | 1576 | 1580 | 3.7 | 0 | 26:18 | 1.1 | 0 | 08:50 | 72.6 | 0 | 72.81545 | 0.97264 | 0 | 31 | 0 | 77 | 0 | 0 | 45 | 0 | 29 | 0 | 0 | 0 | 0 | 0 | 0 | 0.15 | 0.14 | 0.68 | 0.04 | 0.18 | 0.16 | 0.79 | 0.037
2024-05-09 04:27 | 2024-05-09 05:37 | 35025881 | SAE 1022 | 3 | 1.171134 | 02:09 | 70:46 | 22:42 | 48:04 | 3.49 | 1599 | 1615 | 16.5 | 0 | 69:34 | 0 | 0 | 00:00 | 74.0113 | 0.9887 | 74.11569 | 1.02356 | 0 | 35 | 0 | 0 | 0 | 0 | 0 | 30 | 0 | 70 | 0 | 0 | 0 | 0 | 0 | 0.2 | 0.14 | 0.83 | 0.025 | 0.19 | 0.16 | 0.84 | 0.021
2024-05-09 03:08 | 2024-05-09 04:00 | 35025881 | SAE 1022 | 3 | 1.171134 | 02:09 | 51:34 | 18:06 | 33:28 | 2.75 | 1628 | 1623 | 14.1 | 0 | 41:53 | 3.3 | 0 | 08:30 | 72.6 | 0 | 72.92345 | 0.9887 | 0 | 70 | 0 | 76 | 0 | 40 | 32 | 0 | 60 | 0 | 0 | 0 | 0 | 0 | 0 | 0.1 | 0.1 | 0.64 | 0.032 | 0.16 | 0.14 | 0.8 | 0.037
2024-05-09 05:59 | 2024-05-09 06:52 | 35025882 | SAE 1022 | 1 | 1.107674 | 02:16 | 52:38 | 15:50 | 36:48 | 2.43 | 1608 | 1609 | 9 | 0 | 44:18 | 2.1 | 0 | 07:05 | 74.7 | 0 | 74.81883 | 1.05276 | 0 | 0 | 0 | 0 | 0 | 0 | 35 | 0 | 31 | 104 | 0 | 0 | 0 | 0 | 0 | 0.14 | 0.16 | 0.75 | 0.036 | 0.19 | 0.15 | 0.77 | 0.035
2024-05-09 07:31 | 2024-05-09 08:05 | 35025883 | SAE 1022 | 5 | 1.093634 | 02:21 | 33:16 | 04:46 | 28:30 | 0.72 | 1652 | 1603 | 5.8 | 0 | 25:58 | 1.8 | 0 | 06:07 | 72.1 | 0 | 72.28336 | 0.96921 | 0 | 51 | 0 | 53 | 0 | 0 | 0 | 0 | 48 | 0 | 0 | 0 | 0 | 0 | 0 | 0.09 | 0.13 | 0.68 | 0.04 | 0.16 | 0.17 | 0.82 | 0.031
2024-05-09 08:22 | 2024-05-09 09:08 | 35025884 | SAE 1022 | 3 | 1.108391 | 02:16 | 45:52 | 13:42 | 32:10 | 2.14 | 1597 | 1603 | 7.1 | 0 | 33:16 | 1.6 | 0 | 11:26 | 71.6 | 0 | 71.7346 | 1.02372 | 0 | 0 | 0 | 53 | 0 | 0 | 0 | 0 | 34 | 70 | 0 | 0 | 0 | 0 | 0 | 0.13 | 0.15 | 0.69 | 0.044 | 0.17 | 0.15 | 0.78 | 0.038
2024-05-09 09:33 | 2024-05-09 10:26 | 35025885 | SAE 1022 | 1 | 1.11125 | 02:16 | 53:12 | 17:00 | 36:12 | 2.43 | 1600 | 1598 | 5.8 | 0 | 42:10 | 1.1 | 0 | 09:48 | 72.6 | 0 | 72.81017 | 0.97445 | 0 | 32 | 0 | 44 | 0 | 0 | 38 | 0 | 52 | 0 | 0 | 0 | 0 | 0 | 0 | 0.14 | 0.14 | 0.68 | 0.041 | 0.17 | 0.15 | 0.78 | 0.034
2024-05-09 10:43 | 2024-05-09 11:39 | 35025886 | SAE 1022 | 5 | 1.113657 | 02:16 | 56:50 | 17:01 | 39:49 | 2.59 | 1581 | 1603 | 5.9 | 0 | 42:29 | 1.9 | 0 | 13:07 | 72.8 | 0 | 72.98991 | 0.96748 | 0 | 31 | 0 | 57 | 0 | 0 | 0 | 0 | 58 | 0 | 0 | 0 | 0 | 0 | 0 | 0.14 | 0.14 | 0.68 | 0.041 | 0.17 | 0.15 | 0.78 | 0.033
2024-05-10 00:03 | 2024-05-10 00:40 | 35025887 | SAE 1022 | 3 | 1.087986 | 02:02 | 37:10 | 10:24 | 26:46 | 1.5 | 1646 | 1617 | 5.6 | 0 | 27:02 | 2.4 | 0 | 08:57 | 73.3 | 0 | 73.4682 | 1.06437 | 0 | 92 | 0 | 35 | 0 | 0 | 0 | 0 | 0 | 61 | 0 | 0 | 0 | 0 | 0 | 0.11 | 0.09 | 0.65 | 0.037 | 0.17 | 0.14 | 0.78 | 0.029
2024-05-10 01:00 | 2024-05-10 01:51 | 35025888 | SAE 1022 | 2 | 1.099826 | 02:06 | 51:28 | 16:42 | 34:46 | 2.44 | 1625 | 1613 | 8.7 | 0 | 43:26 | 2 | 0 | 06:51 | 72.2 | 0 | 72.39141 | 1.02338 | 0 | 39 | 0 | 32 | 0 | 0 | 0 | 61 | 49 | 0 | 0 | 0 | 0 | 0 | 0 | 0.13 | 0.13 | 0.7 | 0.034 | 0.16 | 0.14 | 0.77 | 0.027
2024-05-10 02:08 | 2024-05-10 02:51 | 35025889 | SAE 1022 | 5 | 1.087095 | 02:10 | 42:28 | 14:42 | 27:46 | 2.18 | 1604 | 1592 | 5.5 | 0 | 23:51 | 3.6 | 0 | 17:25 | 72.3 | 0 | 72.4979 | 0.9731 | 0 | 61 | 0 | 56 | 0 | 0 | 0 | 0 | 39 | 0 | 0 | 0 | 0 | 0 | 0 | 0.13 | 0.12 | 0.66 | 0.034 | 0.19 | 0.16 | 0.78 | 0.031
2024-05-10 03:13 | 2024-05-10 03:43 | 35025890 | SAE 1022 | 3 | 1.075093 | 02:00 | 30:10 | 07:35 | 22:35 | 1.13 | 1601 | 1590 | 4.9 | 0 | 14:57 | 2.7 | 0 | 14:04 | 71 | 0 | 71.1605 | 0.97233 | 174 | 31 | 0 | 41 | 0 | 0 | 0 | 0 | 49 | 0 | 0 | 0 | 0 | 0 | 0 | 0.12 | 0.14 | 0.7 | 0.037 | 0.18 | 0.15 | 0.79 | 0.034
2024-05-10 04:04 | 2024-05-10 04:35 | 35025894 | SAE 1022 | 2 | 1.07684 | 02:02 | 30:56 | 08:46 | 22:10 | 1.22 | 1599 | 1592 | 0 | 0 | 00:00 | 5.3 | 0 | 29:48 | 72.2 | 0 | 72.30242 | 0.9701 | 0 | 0 | 0 | 33 | 0 | 0 | 0 | 0 | 37 | 0 | 0 | 0 | 0 | 0 | 0 | 0.13 | 0.16 | 0.73 | 0.036 | 0.19 | 0.15 | 0.81 | 0.036
2024-05-10 04:53 | 2024-05-10 05:21 | 35025895 | SAE 1022 | 5 | 1.07706 | 01:56 | 28:28 | 07:24 | 21:04 | 1.07 | 1608 | 1592 | 1.8 | 0 | 08:40 | 4.5 | 0 | 18:39 | 71 | 0 | 71.14106 | 0.9709 | 0 | 0 | 0 | 37 | 0 | 0 | 39 | 0 | 36 | 0 | 0 | 0 | 0 | 0 | 0 | 0.13 | 0.16 | 0.72 | 0.053 | 0.19 | 0.16 | 0.83 | 0.035
2024-05-10 05:44 | 2024-05-10 06:17 | 35025896 | SAE 1022 | 3 | 1.077488 | 02:06 | 32:10 | 07:26 | 24:44 | 0.97 | 1620 | 1592 | 8.9 | 0 | 23:32 | 1.9 | 0 | 07:32 | 72 | 0 | 72.14734 | 1.04291 | 0 | 34 | 0 | 34 | 0 | 0 | 0 | 0 | 40 | 50 | 0 | 0 | 0 | 0 | 0 | 0.13 | 0.15 | 0.73 | 0.039 | 0.16 | 0.13 | 0.76 | 0.029
2024-05-10 06:34 | 2024-05-10 07:04 | 35025897 | SAE 1022 | 2 | 1.080486 | 02:00 | 29:34 | 05:09 | 24:25 | 0.7 | 1610 | 1583 | 1.9 | 0 | 15:41 | 2.4 | 0 | 12:50 | 75.6 | 0 | 75.72524 | 1.13274 | 0 | 34 | 0 | 45 | 0 | 0 | 36 | 0 | 30 | 0 | 0 | 0 | 0 | 0 | 0 | 0.13 | 0.15 | 0.69 | 0.04 | 0.19 | 0.18 | 0.79 | 0.034
2024-05-10 07:25 | 2024-05-10 08:03 | 35025898 | SAE 1022 | 5 | 1.080579 | 02:02 | 38:00 | 09:53 | 28:07 | 1.46 | 1578 | 1587 | 3.5 | 0 | 18:27 | 2.4 | 0 | 18:20 | 71.9 | 0 | 72.0426 | 0.9678 | 0 | 0 | 0 | 34 | 0 | 0 | 46 | 0 | 30 | 0 | 0 | 0 | 0 | 0 | 0 | 0.15 | 0.16 | 0.74 | 0.043 | 0.19 | 0.16 | 0.8 | 0.04
2024-05-10 08:25 | 2024-05-10 08:55 | 35025899 | SAE 1022 | 3 | 1.080266 | 02:12 | 30:58 | 04:00 | 26:58 | 0.61 | 1617 | 1586 | 3 | 0 | 21:31 | 1.6 | 0 | 08:19 | 74.4 | 0 | 74.61632 | 0.97868 | 0 | 34 | 0 | 76 | 0 | 0 | 46 | 0 | 32 | 0 | 0 | 0 | 0 | 0 | 0 | 0.13 | 0.14 | 0.67 | 0.045 | 0.18 | 0.16 | 0.75 | 0.039
2024-05-10 09:14 | 2024-05-10 09:42 | 35025900 | SAE 1022 | 2 | 1.084398 | 02:06 | 28:04 | 04:49 | 23:15 | 0.69 | 1599 | 1588 | 0 | 0 | 00:00 | 4.4 | 0 | 26:57 | 74.8 | 0 | 74.94941 | 0.97318 | 0 | 0 | 0 | 42 | 0 | 0 | 46 | 0 | 35 | 0 | 0 | 0 | 0 | 0 | 0 | 0.13 | 0.15 | 0.72 | 0.042 | 0.18 | 0.15 | 0.78 | 0.037
2024-05-10 10:02 | 2024-05-10 10:50 | 35025901 | SAE 1022 | 5 | 1.092106 | 02:06 | 48:02 | 10:42 | 37:20 | 1.49 | 1612 | 1582 | 4 | 0 | 35:28 | 2.1 | 0 | 11:21 | 72.4 | 0 | 72.56011 | 0.96856 | 0 | 35 | 0 | 37 | 0 | 0 | 46 | 0 | 0 | 0 | 0 | 0 | 0 | 0 | 0 | 0.15 | 0.15 | 0.73 | 0.043 | 0.17 | 0.17 | 0.8 | 0.037
2024-05-10 11:08 | 2024-05-10 11:42 | 35025902 | SAE 1022 | 3 | 1.097917 | 02:16 | 33:58 | 10:59 | 22:59 | 1.67 | 1575 | 1588 | 1.8 | 0 | 14:00 | 3 | 0 | 18:49 | 74 | 0 | 74.18668 | 1.06391 | 0 | 0 | 0 | 58 | 0 | 0 | 55 | 0 | 34 | 103 | 0 | 0 | 0 | 0 | 0 | 0.13 | 0.14 | 0.69 | 0.042 | 0.09 | 0.1 | 0.72 | 0.039
2024-05-10 12:39 | 2024-05-10 13:02 | 35025903 | SAE 1022 | 2 | 1.083102 | 02:10 | 22:36 | 05:05 | 17:31 | 0.77 | 1601 | 1589 | 3.6 | 0 | 21:28 | 0 | 0 | 00:00 | 74.001 | 0.999 | 74.18161 | 1.01244 | 0 | 70 | 0 | 37 | 0 | 0 | 0 | 0 | 54 | 0 | 0 | 0 | 0 | 0 | 0 | 0.09 | 0.1 | 0.72 | 0.039 | 0.17 | 0.17 | 0.82 | 0.039
2024-05-10 12:06 | 2024-05-10 12:09 | 35025903 | SAE 1022 |  |  | 02:10 | 02:40 | 00:00 | 02:40 | 0 |  |  | 0 | 0 | 00:00 | 0.6 | 0 | 02:25 | 72.3 | 0 | 72.3 | 0.999 |  | 0 | 0 | 0 | 0 | 0 | 0 | 0 | 0 | 0 | 0 | 0 | 0 | 0 | 0 | 0 | 0 | 0 | 0 | 0 | 0 | 0 | 0
2024-05-13 02:06 | 2024-05-13 02:55 | 35025914 | 1011 CAU | 3 | 1.095231 | 01:50 | 48:50 | 07:26 | 41:24 | 1.03 | 1662 | 1608 | 10 | 0 | 47:36 | 0 | 0 | 00:00 | 72.6 | 0 | 72.92291 | 1.15545 | 0 | 174 | 0 | 0 | 0 | 0 | 0 | 41 | 0 | 111 | 0 | 0 | 0 | 0 | 0 | 0.04 | 0.05 | 0.46 | 0.039 | 0.13 | 0.17 | 0.56 | 0.03
2024-05-13 03:13 | 2024-05-13 03:55 | 35025915 | 1011 CAU | 5 | 1.085174 | 01:56 | 42:20 | 08:25 | 33:55 | 1.28 | 1616 | 1599 | 6.4 | 0 | 41:09 | 0 | 0 | 00:00 | 72.4 | 0 | 72.65386 | 1.13271 | 0 | 110 | 0 | 0 | 0 | 0 | 44 | 0 | 0 | 102 | 0 | 0 | 0 | 0 | 0 | 0.05 | 0.07 | 0.48 | 0.038 | 0.13 | 0.14 | 0.56 | 0.029
2024-05-13 04:13 | 2024-05-13 04:48 | 35025916 | 1011 CAU | 1 | 1.088426 | 01:56 | 34:44 | 07:20 | 27:24 | 1.04 | 1619 | 1592 | 4.2 | 0 | 33:31 | 0 | 0 | 00:00 | 72.4 | 0 | 72.57897 | 1.02011 | 0 | 103 | 0 | 0 | 0 | 0 | 0 | 0 | 0 | 0 | 0 | 0 | 0 | 0 | 0 | 0.05 | 0.09 | 0.51 | 0.035 | 0.12 | 0.16 | 0.56 | 0.032
2024-05-13 05:06 | 2024-05-13 05:45 | 35025917 | 1011 CAU | 3 | 1.099375 | 01:46 | 39:02 | 12:23 | 26:39 | 1.82 | 1591 | 1603 | 5.7 | 0 | 37:49 | 0 | 0 | 00:00 | 72.5 | 0 | 72.63894 | 0.98487 | 0 | 40 | 0 | 0 | 0 | 0 | 0 | 0 | 0 | 0 | 0 | 0 | 0 | 0 | 0 | 0.05 | 0.11 | 0.52 | 0.036 | 0.12 | 0.13 | 0.57 | 0.032
2024-05-13 06:02 | 2024-05-13 06:57 | 35025918 | 1011 CAU | 5 | 1.111678 | 01:50 | 54:40 | 20:16 | 34:24 | 2.99 | 1568 | 1598 | 5.9 | 0 | 53:27 | 0 | 0 | 00:00 | 71.6 | 0 | 71.71732 | 0.96417 | 0 | 34 | 0 | 0 | 0 | 0 | 45 | 0 | 0 | 0 | 0 | 0 | 0 | 0 | 0 | 0.09 | 0.12 | 0.54 | 0.037 | 0.12 | 0.14 | 0.56 | 0.031
2024-05-13 07:13 | 2024-05-13 08:04 | 35025919 | 1011 CAU | 1 | 1.095162 | 01:44 | 50:50 | 12:48 | 38:02 | 1.9 | 1620 | 1606 | 4.8 | 0 | 29:54 | 4.2 | 0 | 19:47 | 72.2 | 0 | 72.3391 | 1.00093 | 35 | 46 | 0 | 0 | 0 | 0 | 0 | 0 | 0 | 0 | 0 | 0 | 0 | 0 | 0 | 0.06 | 0.12 | 0.56 | 0.04 | 0.13 | 0.13 | 0.6 | 0.023
2024-05-13 08:22 | 2024-05-13 09:00 | 35025920 | 1011 CAU | 3 | 1.088877 | 01:40 | 38:22 | 05:07 | 33:15 | 0.8 | 1637 | 1597 | 7.8 | 0 | 32:45 | 0.8 | 0 | 04:24 | 71 | 0 | 71.16519 | 1.03454 | 0 | 72 | 0 | 0 | 0 | 0 | 0 | 0 | 69 | 0 | 0 | 0 | 0 | 0 | 0 | 0.05 | 0.09 | 0.5 | 0.039 | 0.13 | 0.12 | 0.56 | 0.035
2024-05-13 09:16 | 2024-05-13 09:58 | 35025921 | 1011 CAU | 5 | 1.096343 | 01:46 | 42:00 | 10:32 | 31:28 | 1.53 | 1618 | 1610 | 7.3 | 0 | 40:47 | 0 | 0 | 00:00 | 72.1 | 0 | 72.39933 | 1.22606 | 0 | 70 | 0 | 0 | 0 | 0 | 116 | 0 | 0 | 230 | 0 | 0 | 0 | 0 | 0 | 0.06 | 0.09 | 0.55 | 0.044 | 0.12 | 0.13 | 0.59 | 0.035
2024-05-13 10:20 | 2024-05-13 11:14 | 35025922 | 1011 CAU | 2 | 1.105775 | 01:40 | 53:42 | 00:00 | 53:42 | 0 |  |  | 9.1 | 0 | 52:33 | 0 | 0 | 00:00 | 72.5 | 0 | 72.5 | 1.03108 |  | 152 | 0 | 0 | 0 | 0 | 0 | 0 | 0 | 0 | 0 | 0 | 0 | 0 | 0 | 0.05 | 0.06 | 0.51 | 0.037 | 0.13 | 0.12 | 0.6 | 0.034
2024-05-13 11:30 | 2024-05-13 12:19 | 35025923 | 1011 CAU | 3 | 1.106678 | 01:46 | 49:24 | 15:53 | 33:31 | 2.46 | 1591 | 1605 | 9.1 | 0 | 48:13 | 0 | 0 | 00:00 | 72.7 | 0 | 72.86623 | 1.012 | 43 | 85 | 0 | 0 | 0 | 0 | 0 | 0 | 46 | 0 | 0 | 0 | 0 | 0 | 0 | 0.06 | 0.08 | 0.5 | 0.036 | 0.11 | 0.11 | 0.55 | 0.029
2024-05-13 23:48 | 2024-05-14 00:34 | 35025924 | 1011 CAU | 5 | 1.092789 | 01:40 | 45:42 | 13:05 | 32:37 | 2.01 | 1622 | 1626 | 9.3 | 0 | 44:31 | 0 | 0 | 00:00 | 69.3 | 0 | 69.61213 | 1.18123 | 23 | 183 | 0 | 0 | 0 | 0 | 0 | 81 | 0 | 63 | 0 | 0 | 0 | 0 | 0 | 0.04 | 0.05 | 0.47 | 0.04 | 0.11 | 0.11 | 0.58 | 0.035
2024-05-14 00:51 | 2024-05-14 01:33 | 35025925 | 1011 CAU | 2 | 1.098148 | 01:40 | 42:26 | 15:02 | 27:24 | 2.21 | 1607 | 1616 | 7.4 | 0 | 41:14 | 0 | 0 | 00:00 | 70.7 | 0 | 70.95875 | 1.09599 | 28 | 132 | 0 | 0 | 0 | 0 | 0 | 31 | 0 | 54 | 0 | 0 | 0 | 0 | 0 | 0.05 | 0.08 | 0.5 | 0.04 | 0.14 | 0.13 | 0.57 | 0.029
2024-05-14 01:51 | 2024-05-14 02:37 | 35025926 | 1011 CAU | 3 | 1.104583 | 02:00 | 46:00 | 07:19 | 38:41 | 1.12 | 1641 | 1612 | 8.3 | 0 | 44:49 | 0 | 0 | 00:00 | 70.6 | 0 | 70.69042 | 1.17688 | 50 | 102 | 0 | 0 | 0 | 0 | 0 | 0 | 0 | 0 | 0 | 0 | 0 | 0 | 0 | 0.05 | 0.08 | 0.52 | 0.036 | 0.12 | 0.14 | 0.59 | 0.028
2024-05-14 02:55 | 2024-05-14 03:45 | 35025927 | 1011 CAU | 5 | 1.104271 | 01:46 | 50:10 | 11:50 | 38:20 | 1.73 | 1604 | 1597 | 6.3 | 0 | 49:00 | 0 | 0 | 00:00 | 70.2 | 0 | 70.36629 | 0.99742 | 37 | 83 | 0 | 0 | 0 | 0 | 0 | 0 | 0 | 0 | 0 | 0 | 0 | 0 | 0 | 0.07 | 0.1 | 0.58 | 0.038 | 0.12 | 0.12 | 0.62 | 0.034
2024-05-14 04:04 | 2024-05-14 04:55 | 35025928 | 1011 CAU | 2 | 1.104352 | 01:56 | 51:40 | 11:53 | 39:47 | 1.82 | 1605 | 1610 | 6.8 | 0 | 50:29 | 0 | 0 | 00:00 | 70.6 | 0 | 70.81284 | 1.03605 | 0 | 85 | 0 | 0 | 0 | 0 | 36 | 0 | 0 | 0 | 0 | 0 | 0 | 0 | 0 | 0.06 | 0.09 | 0.53 | 0.035 | 0.13 | 0.12 | 0.58 | 0.029
2024-05-14 05:12 | 2024-05-14 06:02 | 35025929 | 1011 CAU | 3 | 1.103275 | 01:50 | 49:56 | 15:18 | 34:38 | 2.18 | 1602 | 1600 | 6.3 | 0 | 48:46 | 0 | 0 | 00:00 | 70.5 | 0 | 70.6467 | 0.99761 | 54 | 51 | 0 | 0 | 0 | 0 | 0 | 0 | 0 | 0 | 0 | 0 | 0 | 0 | 0 | 0.06 | 0.12 | 0.52 | 0.035 | 0.11 | 0.13 | 0.56 | 0.032
2024-05-14 06:19 | 2024-05-14 07:10 | 35025930 | 1011 CAU | 5 | 1.109074 | 01:40 | 50:38 | 13:26 | 37:12 | 2.03 | 1601 | 1602 | 7.4 | 0 | 49:28 | 0 | 0 | 00:00 | 71.3 | 0 | 71.46072 | 0.99576 | 0 | 70 | 0 | 0 | 0 | 0 | 0 | 0 | 0 | 0 | 0 | 0 | 0 | 0 | 0 | 0.07 | 0.08 | 0.53 | 0.036 | 0.11 | 0.14 | 0.57 | 0.031
2024-05-14 07:27 | 2024-05-14 08:22 | 35025931 | 1011 CAU | 2 | 1.105984 | 01:42 | 55:14 | 13:01 | 42:13 | 1.96 | 1638 | 1605 | 7 | 0 | 54:03 | 0 | 0 | 00:00 | 71.6 | 0 | 71.8415 | 1.01845 | 11 | 131 | 0 | 0 | 0 | 0 | 0 | 0 | 0 | 0 | 0 | 0 | 0 | 0 | 0 | 0.05 | 0.08 | 0.53 | 0.038 | 0.11 | 0.1 | 0.58 | 0.031
2024-05-14 08:39 | 2024-05-14 09:27 | 35025932 | 1011 CAU | 3 | 1.104838 | 01:40 | 48:46 | 20:35 | 28:11 | 3.04 | 1548 | 1605 | 7.6 | 0 | 47:34 | 0 | 0 | 00:00 | 69.5 | 0 | 69.67198 | 1.0142 | 0 | 62 | 0 | 0 | 0 | 0 | 36 | 0 | 0 | 0 | 0 | 0 | 0 | 0 | 0 | 0.07 | 0.1 | 0.57 | 0.031 | 0.11 | 0.12 | 0.56 | 0.028
2024-05-14 09:44 | 2024-05-14 10:34 | 35025933 | 1011 CAU | 5 | 1.107118 | 01:32 | 50:26 | 15:01 | 35:25 | 2.23 | 1595 | 1608 | 8.3 | 0 | 49:12 | 0 | 0 | 00:00 | 68.2 | 0 | 68.39035 | 1.00756 | 42 | 91 | 0 | 0 | 0 | 0 | 0 | 0 | 0 | 0 | 0 | 0 | 0 | 0 | 0 | 0.06 | 0.09 | 0.52 | 0.037 | 0.12 | 0.1 | 0.58 | 0.033
2024-05-14 10:51 | 2024-05-14 11:39 | 35025934 | 1011 CAU | 2 | 1.103426 | 01:42 | 47:54 | 14:55 | 32:59 | 2.26 | 1583 | 1608 | 5.6 | 0 | 46:43 | 0 | 0 | 00:00 | 66.8 | 0 | 66.91841 | 0.99181 | 0 | 29 | 0 | 0 | 0 | 0 | 36 | 0 | 0 | 0 | 0 | 0 | 0 | 0 | 0 | 0.08 | 0.12 | 0.59 | 0.037 | 0.11 | 0.11 | 0.61 | 0.032
2024-05-15 00:07 | 2024-05-15 00:45 | 35025935 | 1011 CAU | 5 | 1.094699 | 01:26 | 38:34 | 13:30 | 25:04 | 2.01 | 1619 | 1627 | 7.1 | 0 | 37:23 | 0 | 0 | 00:00 | 71.6 | 0 | 71.78886 | 1.06756 | 0 | 81 | 0 | 0 | 0 | 0 | 0 | 0 | 0 | 67 | 0 | 0 | 0 | 0 | 0 | 0.05 | 0.11 | 0.56 | 0.033 | 0.12 | 0.12 | 0.6 | 0.03
2024-05-15 01:05 | 2024-05-15 01:46 | 35025936 | 1011 CAU | 2 | 1.105243 | 01:30 | 41:28 | 14:31 | 26:57 | 2.19 | 1619 | 1615 | 22.4 | 0 | 40:16 | 0 | 0 | 00:00 | 72.2 | 0 | 72.45398 | 1.17429 | 0 | 120 | 0 | 0 | 0 | 0 | 0 | 100 | 0 | 59 | 0 | 0 | 0 | 0 | 0 | 0.06 | 0.06 | 0.47 | 0.037 | 0.13 | 0.13 | 0.56 | 0.033
2024-05-15 02:06 | 2024-05-15 03:00 | 35025937 | 1011 CAU | 4 | 1.107083 | 01:36 | 54:00 | 13:49 | 40:11 | 1.95 | 1663 | 1612 | 9.5 | 0 | 52:47 | 0 | 0 | 00:00 | 73.9 | 0 | 74.20509 | 1.07429 | 0 | 139 | 0 | 0 | 0 | 0 | 39 | 0 | 0 | 57 | 0 | 0 | 0 | 0 | 0 | 0.05 | 0.06 | 0.48 | 0.031 | 0.12 | 0.11 | 0.56 | 0.025
2024-05-15 03:15 | 2024-05-15 04:08 | 35025938 | 1011 CAU | 5 | 1.101539 | 01:36 | 52:40 | 17:23 | 35:17 | 2.56 | 1567 | 1609 | 7.4 | 0 | 51:30 | 0 | 0 | 00:00 | 70.3 | 0 | 70.4849 | 0.99458 | 0 | 74 | 0 | 0 | 0 | 0 | 0 | 0 | 0 | 0 | 0 | 0 | 0 | 0 | 0 | 0.06 | 0.11 | 0.54 | 0.03 | 0.13 | 0.12 | 0.57 | 0.026
2024-05-15 04:23 | 2024-05-15 05:06 | 35025939 | 1011 CAU | 2 | 1.100347 | 01:30 | 43:22 | 14:59 | 28:23 | 2.16 | 1582 | 1603 | 5.8 | 0 | 42:13 | 0 | 0 | 00:00 | 70.6 | 0 | 70.78284 | 0.9795 | 0 | 59 | 0 | 0 | 0 | 0 | 37 | 0 | 0 | 0 | 0 | 0 | 0 | 0 | 0 | 0.07 | 0.11 | 0.57 | 0.034 | 0.12 | 0.15 | 0.6 | 0.028
2024-05-15 05:22 | 2024-05-15 06:06 | 35025940 | 1011 CAU | 4 | 1.1028125 | 01:40 | 44:12 | 12:21 | 31:51 | 1.88 | 1608 | 1604 | 6.5 | 0 | 43:00 | 0 | 0 | 00:00 | 70.5 | 0 | 70.69811 | 1.02443 | 0 | 104 | 0 | 0 | 0 | 0 | 0 | 0 | 0 | 0 | 0 | 0 | 0 | 0 | 0 | 0.07 | 0.08 | 0.5 | 0.036 | 0.12 | 0.12 | 0.58 | 0.03
2024-05-15 06:25 | 2024-05-15 07:12 | 35025941 | 1011 CAU | 5 | 1.106227 | 01:36 | 47:34 | 12:06 | 35:28 | 1.78 | 1624 | 1607 | 6.1 | 0 | 46:25 | 0 | 0 | 00:00 | 70.8 | 0 | 70.99832 | 1.02875 | 0 | 99 | 0 | 0 | 0 | 0 | 0 | 0 | 0 | 0 | 0 | 0 | 0 | 0 | 0 | 0.06 | 0.07 | 0.49 | 0.036 | 0.12 | 0.13 | 0.56 | 0.034
2024-05-15 07:31 | 2024-05-15 08:19 | 35025942 | 1011 CAU | 2 | 1.102535 | 01:32 | 48:06 | 12:33 | 35:33 | 1.88 | 1616 | 1600 | 5.5 | 0 | 46:51 | 0 | 0 | 00:00 | 69.7 | 0 | 69.9142 | 1.00826 | 0 | 103 | 0 | 0 | 0 | 0 | 0 | 0 | 0 | 0 | 0 | 0 | 0 | 0 | 0 | 0.05 | 0.07 | 0.51 | 0.034 | 0.13 | 0.12 | 0.6 | 0.025
2024-05-15 08:37 | 2024-05-15 09:26 | 35025943 | 1011 CAU | 4 | 1.100428 | 01:36 | 48:34 | 18:08 | 30:26 | 2.67 | 1587 | 1604 | 6.7 | 0 | 47:21 | 0 | 0 | 00:00 | 69.3 | 0 | 69.45263 | 1.00607 | 0 | 61 | 0 | 0 | 0 | 0 | 0 | 0 | 0 | 0 | 0 | 0 | 0 | 0 | 0 | 0.06 | 0.11 | 0.52 | 0.037 | 0.11 | 0.11 | 0.57 | 0.029
2024-05-15 09:43 | 2024-05-15 10:28 | 35025944 | 1011 CAU | 5 | 1.103148 | 01:20 | 44:50 | 14:37 | 30:13 | 2.19 | 1575 | 1602 | 5.7 | 0 | 43:39 | 0 | 0 | 00:00 | 70 | 0 | 70.20066 | 1.00088 | 0 | 104 | 0 | 0 | 0 | 0 | 0 | 0 | 0 | 0 | 0 | 0 | 0 | 0 | 0 | 0.06 | 0.08 | 0.51 | 0.037 | 0.11 | 0.12 | 0.57 | 0.033
2024-05-15 10:45 | 2024-05-15 11:38 | 35025945 | 1011 CAU | 2 | 1.105451 | 01:26 | 53:08 | 11:44 | 41:24 | 1.7 | 1628 | 1601 | 5.6 | 0 | 51:58 | 0 | 0 | 00:00 | 69 | 0 | 69.24139 | 1.11948 | 1585 | 119 | 0 | 0 | 0 | 0 | 0 | 0 | 0 | 0 | 0 | 0 | 0 | 0 | 0 | 0.05 | 0.07 | 0.51 | 0.038 | 0.11 | 0.1 | 0.59 | 0.034
2024-05-15 11:55 | 2024-05-15 12:35 | 35025946 | 1011 CAU | 4 | 1.09765 | 01:36 | 40:24 | 09:55 | 30:29 | 1.53 | 1606 | 1602 | 5.5 | 0 | 39:10 | 0 | 0 | 00:00 | 68.7 | 0 | 68.85604 | 1.00542 | 0 | 79 | 0 | 0 | 0 | 0 | 0 | 0 | 0 | 0 | 0 | 0 | 0 | 0 | 0 | 0.07 | 0.1 | 0.55 | 0.04 | 0.11 | 0.12 | 0.59 | 0.031
2024-05-15 23:58 | 2024-05-16 00:42 | 35025947 | 1011 CAU | 5 | 1.093924 | 03:36 | 44:14 | 16:03 | 28:11 | 2.44 | 1606 | 1625 | 8.2 | 0 | 43:02 | 0 | 0 | 00:00 | 69.3 | 0 | 69.57514 | 1.08291 | 144 | 120 | 0 | 0 | 0 | 0 | 44 | 0 | 0 | 66 | 0 | 0 | 0 | 0 | 0 | 0.06 | 0.07 | 0.53 | 0.041 | 0.11 | 0.13 | 0.6 | 0.033
2024-05-16 01:01 | 2024-05-16 01:40 | 35025948 | 1011 CAU | 3 | 1.097905 | 03:22 | 39:20 | 11:31 | 27:49 | 1.79 | 1620 | 1612 | 7.1 | 0 | 38:07 | 0 | 0 | 00:00 | 72.1 | 0 | 72.32958 | 1.03457 | 0 | 132 | 0 | 0 | 0 | 0 | 0 | 0 | 0 | 0 | 0 | 0 | 0 | 0 | 0 | 0.05 | 0.07 | 0.51 | 0.038 | 0.12 | 0.12 | 0.58 | 0.032
2024-05-16 01:58 | 2024-05-16 02:46 | 35025949 | 1011 CAU | 4 | 1.101331 | 03:06 | 47:22 | 09:20 | 38:02 | 1.38 | 1630 | 1611 | 9.4 | 0 | 46:07 | 0 | 0 | 00:00 | 69.6 | 0 | 69.839 | 1.09058 | 0 | 130 | 0 | 0 | 0 | 0 | 0 | 0 | 0 | 66 | 0 | 0 | 0 | 0 | 0 | 0.05 | 0.07 | 0.53 | 0.034 | 0.12 | 0.12 | 0.6 | 0.029
2024-05-16 03:03 | 2024-05-16 03:52 | 35025950 | 1011 CAU | 5 | 1.101956 | 03:22 | 48:46 | 13:12 | 35:34 | 1.99 | 1590 | 1603 | 5.8 | 0 | 47:35 | 0 | 0 | 00:00 | 69.9 | 0 | 70.1095 | 0.97414 | 0 | 80 | 0 | 0 | 0 | 0 | 39 | 0 | 0 | 0 | 0 | 0 | 0 | 0 | 0 | 0.07 | 0.11 | 0.59 | 0.04 | 0.11 | 0.14 | 0.61 | 0.035
2024-05-16 04:09 | 2024-05-16 04:53 | 35025951 | 1011 CAU | 3 | 1.104248 | 03:10 | 44:14 | 09:37 | 34:37 | 1.39 | 1607 | 1600 | 6.2 | 0 | 43:03 | 0 | 0 | 00:00 | 70.2 | 0 | 70.40047 | 0.99803 | 0 | 91 | 0 | 0 | 0 | 0 | 0 | 0 | 0 | 0 | 0 | 0 | 0 | 0 | 0 | 0.06 | 0.08 | 0.54 | 0.036 | 0.14 | 0.15 | 0.6 | 0.03
2024-05-16 05:11 | 2024-05-16 06:01 | 35025952 | 1011 CAU | 4 | 1.104225 | 03:06 | 49:56 | 14:18 | 35:38 | 2.16 | 1607 | 1599 | 6.2 | 0 | 48:45 | 0 | 0 | 00:00 | 70.1 | 0 | 70.35251 | 1.02089 | 0 | 102 | 0 | 0 | 0 | 0 | 38 | 0 | 0 | 0 | 0 | 0 | 0 | 0 | 0 | 0.05 | 0.07 | 0.49 | 0.037 | 0.14 | 0.14 | 0.57 | 0.038
2024-05-16 06:18 | 2024-05-16 07:06 | 35025953 | 1011 CAU | 5 | 1.104757 | 03:22 | 47:42 | 14:02 | 33:40 | 2.1 | 1577 | 1604 | 6.5 | 0 | 46:29 | 0 | 0 | 00:00 | 70 | 0 | 70.19044 | 1.09258 | 0 | 85 | 0 | 0 | 0 | 0 | 0 | 0 | 0 | 0 | 0 | 0 | 0 | 0 | 0 | 0.06 | 0.09 | 0.54 | 0.034 | 0.12 | 0.12 | 0.57 | 0.027
2024-05-16 07:22 | 2024-05-16 08:12 | 35025954 | 1011 CAU | 3 | 1.108449 | 02:56 | 49:44 | 13:43 | 36:01 | 1.99 | 1597 | 1604 | 6.5 | 0 | 48:29 | 0 | 0 | 00:00 | 69.6 | 0 | 69.77636 | 0.99376 | 0 | 71 | 0 | 0 | 0 | 0 | 0 | 0 | 0 | 0 | 0 | 0 | 0 | 0 | 0 | 0.06 | 0.09 | 0.54 | 0.037 | 0.11 | 0.13 | 0.58 | 0.031
2024-05-16 08:31 | 2024-05-16 09:22 | 35025955 | 1011 CAU | 4 | 1.113264 | 03:00 | 50:34 | 19:19 | 31:15 | 3.03 | 1548 | 1601 | 6.7 | 0 | 49:23 | 0 | 0 | 00:00 | 69.4 | 0 | 69.41822 | 1.20968 | 0 | 77 | 0 | 0 | 0 | 0 | 0 | 0 | 0 | 0 | 0 | 0 | 0 | 0 | 0 | 0.09 | 0.11 | 0.56 | 0.041 | 0.12 | 0.12 | 0.6 | 0.031
2024-05-16 09:43 | 2024-05-16 10:33 | 35025956 | 1011 CAU | 5 | 1.102014 | 03:12 | 50:14 | 12:54 | 37:20 | 1.91 | 1601 | 1605 | 7.8 | 0 | 49:03 | 0 | 0 | 00:00 | 69.3 | 0 | 69.4726 | 1.01145 | 0 | 71 | 0 | 0 | 0 | 0 | 0 | 0 | 0 | 0 | 0 | 0 | 0 | 0 | 0 | 0.06 | 0.08 | 0.54 | 0.036 | 0.11 | 0.11 | 0.57 | 0.03
2024-05-16 10:55 | 2024-05-16 11:42 | 35025957 | 1011 CAU | 3 | 1.094711 | 03:06 | 47:14 | 12:59 | 34:15 | 2.02 | 1597 | 1607 | 8.9 | 0 | 46:00 | 0 | 0 | 00:00 | 67.9 | 0 | 68.19235 | 1.05318 | 0 | 60 | 0 | 0 | 0 | 0 | 35 | 0 | 0 | 66 | 0 | 0 | 0 | 0 | 0 | 0.07 | 0.1 | 0.57 | 0.042 | 0.11 | 0.14 | 0.59 | 0.034
2024-05-16 11:59 | 2024-05-16 12:35 | 35025958 | 1011 CAU | 4 | 1.078912 | 02:46 | 35:48 | 05:22 | 30:26 | 0.8 | 1603 | 1591 | 5.6 | 0 | 34:37 | 0 | 0 | 00:00 | 69.3 | 0 | 69.42236 | 0.99377 | 0 | 42 | 0 | 0 | 0 | 0 | 0 | 0 | 0 | 0 | 0 | 0 | 0 | 0 | 0 | 0.07 | 0.11 | 0.59 | 0.04 | 0.11 | 0.14 | 0.63 | 0.033
2024-05-17 00:09 | 2024-05-17 00:52 | 35025959 | 1011 CAU | 4 | 1.092616 | 02:14 | 43:14 | 16:57 | 26:17 | 2.5 | 1611 | 1628 | 6.9 | 0 | 42:05 | 0 | 0 | 00:00 | 70.6 | 0 | 70.88643 | 1.1095 | 0 | 156 | 0 | 0 | 0 | 0 | 0 | 41 | 0 | 66 | 0 | 0 | 0 | 0 | 0 | 0.04 | 0.05 | 0.44 | 0.035 | 0.12 | 0.11 | 0.55 | 0.034
2024-05-17 01:11 | 2024-05-17 01:50 | 35025960 | 1011 CAU | 2 | 1.096227 | 02:26 | 38:58 | 12:01 | 26:57 | 1.79 | 1615 | 1613 | 7.8 | 0 | 37:48 | 0 | 0 | 00:00 | 71.5 | 0 | 71.76395 | 1.08519 | 0 | 134 | 0 | 0 | 0 | 0 | 0 | 0 | 0 | 65 | 0 | 0 | 0 | 0 | 0 | 0.05 | 0.06 | 0.49 | 0.035 | 0.14 | 0.11 | 0.59 | 0.031
2024-05-17 02:07 | 2024-05-17 02:59 | 35025961 | 1011 CAU | 3 | 1.101655 | 02:26 | 51:48 | 12:35 | 39:13 | 1.9 | 1625 | 1611 | 8.5 | 0 | 50:36 | 0 | 0 | 00:00 | 70.1 | 0 | 70.30961 | 1.01297 | 0 | 101 | 0 | 0 | 0 | 0 | 0 | 0 | 0 | 0 | 0 | 0 | 0 | 0 | 0 | 0.06 | 0.08 | 0.54 | 0.035 | 0.12 | 0.12 | 0.63 | 0.032
2024-05-17 03:15 | 2024-05-17 04:00 | 35025962 | 1011 CAU | 4 | 1.097604 | 02:30 | 44:38 | 11:43 | 32:55 | 1.77 | 1595 | 1601 | 6.5 | 0 | 43:24 | 0 | 0 | 00:00 | 70.2 | 0 | 70.38688 | 0.98496 | 0 | 62 | 0 | 0 | 0 | 0 | 0 | 0 | 0 | 0 | 0 | 0 | 0 | 0 | 0 | 0.06 | 0.09 | 0.55 | 0.036 | 0.13 | 0.13 | 0.6 | 0.03
2024-05-17 04:19 | 2024-05-17 05:09 | 35025963 | 1011 CAU | 2 | 1.0959375 | 02:30 | 50:24 | 11:18 | 39:06 | 1.6 | 1617 | 1604 | 6.3 | 0 | 49:11 | 0 | 0 | 00:00 | 69.9 | 0 | 70.11582 | 1.0188 | 0 | 109 | 0 | 0 | 0 | 0 | 0 | 0 | 0 | 0 | 0 | 0 | 0 | 0 | 0 | 0.06 | 0.06 | 0.49 | 0.034 | 0.12 | 0.14 | 0.59 | 0.034
2024-05-17 05:25 | 2024-05-17 06:08 | 35025964 | 1011 CAU | 3 | 1.093102 | 02:32 | 42:14 | 15:41 | 26:33 | 2.35 | 1557 | 1601 | 5.9 | 0 | 41:01 | 0 | 0 | 00:00 | 69.7 | 0 | 69.8735 | 0.98425 | 0 | 60 | 0 | 0 | 0 | 0 | 0 | 0 | 0 | 0 | 0 | 0 | 0 | 0 | 0 | 0.07 | 0.09 | 0.5 | 0.04 | 0.11 | 0.13 | 0.58 | 0.034
2024-05-17 06:24 | 2024-05-17 07:06 | 35025965 | 1011 CAU | 4 | 1.094178 | 02:20 | 41:50 | 13:38 | 28:12 | 1.99 | 1583 | 1605 | 5.8 | 0 | 40:35 | 0 | 0 | 00:00 | 70.2 | 0 | 70.38426 | 0.99001 | 0 | 81 | 0 | 0 | 0 | 0 | 0 | 0 | 0 | 0 | 0 | 0 | 0 | 0 | 0 | 0.06 | 0.09 | 0.53 | 0.043 | 0.12 | 0.15 | 0.56 | 0.03
2024-05-17 07:24 | 2024-05-17 08:08 | 35025966 | 1011 CAU | 3 | 1.098958 | 02:30 | 44:00 | 16:01 | 27:59 | 2.36 | 1577 | 1601 | 6.5 | 0 | 42:49 | 0 | 0 | 00:00 | 69.2 | 0 | 69.43045 | 0.99851 | 0 | 90 | 29 | 0 | 0 | 0 | 0 | 0 | 0 | 0 | 0 | 0 | 0 | 0 | 0 | 0.06 | 0.09 | 0.49 | 0.036 | 0.12 | 0.12 | 0.54 | 0.033
2024-05-17 08:56 | 2024-05-17 09:26 | 35025967 | 1011 CAU | 3 | 1.085509 | 02:22 | 29:34 | 15:35 | 13:59 | 2.28 | 1586 | 1608 | 7.4 | 0 | 28:20 | 0 | 0 | 00:00 | 73.91544 | 1.08456 | 74.06583 | 1.13447 | 330 | 130 | 0 | 0 | 0 | 0 | 35 | 0 | 0 | 53 | 0 | 0 | 0 | 0 | 0 | 0.05 | 0.07 | 0.47 | 0.036 | 0.11 | 0.12 | 0.57 | 0.034
2024-05-17 08:26 | 2024-05-17 08:29 | 35025967 | 1011 CAU |  |  | 02:22 | 03:40 | 00:00 | 03:40 | 0 |  |  | 0.6 | 0 | 02:33 | 0 | 0 | 00:00 | 67.1 | 0 | 67.1 | 0.999 |  | 0 | 0 | 0 | 0 | 0 | 0 | 0 | 0 | 0 | 0 | 0 | 0 | 0 | 0 | 0 | 0 | 0 | 0 | 0 | 0 | 0 | 0
2024-05-17 08:36 | 2024-05-17 08:44 | 35025967 | 1011 CAU | 3 | 1.085509 | 02:22 | 08:16 | 01:31 | 06:45 | 0.1 | 1553 | 1548 | 2 | 0 | 07:11 | 0 | 0 | 00:00 | 74.001 | 0.999 | 74.01652 | 1.08456 | 0 | 0 | 0 | 0 | 0 | 0 | 0 | 70 | 0 | 101 | 0 | 0 | 0 | 0 | 0 | 0.05 | 0.07 | 0.47 | 0.042 | 0.05 | 0.07 | 0.47 | 0.042
2024-05-17 09:43 | 2024-05-17 10:13 | 35025968 | 1011 CAU | 4 | 1.090613 | 02:16 | 30:02 | 15:20 | 14:42 | 2.27 | 1552 | 1604 | 4.6 | 0 | 28:55 | 0 | 0 | 00:00 | 70.7 | 0 | 70.88041 | 1.0197 | 0 | 95 | 0 | 0 | 0 | 0 | 0 | 0 | 0 | 0 | 0 | 0 | 0 | 0 | 0 | 0.07 | 0.09 | 0.52 | 0.037 | 0.12 | 0.14 | 0.57 | 0.035
2024-05-17 10:31 | 2024-05-17 11:11 | 35025969 | 1011 CAU | 2 | 1.107153 | 02:12 | 40:08 | 09:20 | 30:48 | 1.32 | 1617 | 1614 | 4.7 | 0 | 38:57 | 0 | 0 | 00:00 | 70.2 | 0 | 70.37583 | 0.99454 | 0 | 81 | 0 | 0 | 0 | 0 | 0 | 0 | 0 | 0 | 0 | 0 | 0 | 0 | 0 | 0.06 | 0.08 | 0.51 | 0.043 | 0.12 | 0.15 | 0.58 | 0.029
2024-05-17 11:34 | 2024-05-17 11:37 | 35025970 | 1011 CAU | 3 | 1.116933 | 02:06 | 02:40 | 00:00 | 02:40 | 0 |  |  | 0.6 | 0 | 02:19 | 0 | 0 | 00:00 | 71.7 | 0 | 71.7 | 0.999 |  | 0 | 0 | 0 | 0 | 0 | 0 | 0 | 0 | 0 | 0 | 0 | 0 | 0 | 0 | 0 | 0 | 0 | 0 | 0 | 0 | 0 | 0
2024-05-17 12:05 | 2024-05-17 12:36 | 35025970 | 1011 CAU | 3 | 1.116933 | 02:06 | 31:21 | 07:38 | 23:43 | 1.18 | 1608 | 1611 | 6.4 | 0 | 30:15 | 0 | 0 | 00:00 | 74.001 | 0.999 | 74.24657 | 1.08411 | 27 | 125 | 0 | 0 | 0 | 0 | 36 | 0 | 46 | 57 | 0 | 0 | 0 | 0 | 0 | 0.07 | 0.06 | 0.47 | 0.047 | 0.13 | 0.14 | 0.57 | 0.032
2024-05-20 02:37 | 2024-05-20 03:30 | 35025971 | 1011 CAU | 2 | 1.106956 | 02:46 | 53:16 | 18:55 | 34:21 | 2.83 | 1603 | 1601 | 10.1 | 0 | 52:01 | 0 | 0 | 00:00 | 69.7 | 0 | 69.9188 | 1.00206 | 0 | 100 | 0 | 0 | 0 | 0 | 0 | 0 | 0 | 0 | 0 | 0 | 0 | 0 | 0 | 0.05 | 0.09 | 0.57 | 0.035 | 0.13 | 0.11 | 0.62 | 0.032
2024-05-20 00:41 | 2024-05-20 01:19 | 35025974 | SAE 1011 | 5 | 1.0890625 | 02:56 | 38:04 | 14:14 | 23:50 | 2.03 | 1641 | 1625 | 7.4 | 0 | 36:54 | 0 | 0 | 00:00 | 70 | 0 | 70.13347 | 0.96093 | 0 | 59 | 0 | 33 | 0 | 0 | 0 | 0 | 0 | 0 | 0 | 0 | 0 | 0 | 0 | 0.05 | 0.11 | 0.61 | 0.036 | 0.07 | 0.17 | 0.74 | 0.036
2024-05-20 01:41 | 2024-05-20 02:19 | 35025975 | SAE 1011 | 4 | 1.097315 | 02:54 | 38:08 | 09:43 | 28:25 | 1.41 | 1646 | 1615 | 8.5 | 0 | 36:57 | 0 | 0 | 00:00 | 70.4 | 0 | 70.57213 | 1.05752 | 0 | 98 | 0 | 29 | 0 | 0 | 0 | 0 | 0 | 70 | 0 | 0 | 0 | 0 | 0 | 0.05 | 0.11 | 0.64 | 0.034 | 0.08 | 0.13 | 0.74 | 0.037
2024-05-20 03:48 | 2024-05-20 04:37 | 35025976 | 1011 CAU | 5 | 1.105058 | 02:40 | 49:10 | 09:03 | 40:07 | 1.33 | 1652 | 1606 | 10.1 | 0 | 47:59 | 0 | 0 | 00:00 | 67.9 | 0 | 68.19992 | 1.09074 | 0 | 160 | 0 | 0 | 0 | 0 | 34 | 0 | 0 | 71 | 0 | 0 | 0 | 0 | 0 | 0.05 | 0.04 | 0.5 | 0.033 | 0.11 | 0.1 | 0.6 | 0.033
2024-05-20 04:56 | 2024-05-20 05:46 | 35025977 | 1011 CAU | 4 | 1.102222 | 02:42 | 49:46 | 15:12 | 34:34 | 2.23 | 1595 | 1608 | 9.2 | 0 | 48:34 | 0 | 0 | 00:00 | 68.7 | 0 | 68.91842 | 1.05626 | 0 | 82 | 0 | 0 | 0 | 0 | 35 | 0 | 0 | 74 | 0 | 0 | 0 | 0 | 0 | 0.07 | 0.11 | 0.57 | 0.04 | 0.11 | 0.12 | 0.61 | 0.031
2024-05-20 06:03 | 2024-05-20 06:46 | 35025978 | 1011 CAU | 2 | 1.102766 | 02:36 | 42:30 | 16:03 | 26:27 | 2.41 | 1585 | 1609 | 6.4 | 0 | 41:17 | 0 | 0 | 00:00 | 70.9 | 0 | 71.09857 | 0.99487 | 0 | 79 | 0 | 0 | 0 | 0 | 35 | 0 | 0 | 0 | 0 | 0 | 0 | 0 | 0 | 0.08 | 0.12 | 0.57 | 0.043 | 0.13 | 0.13 | 0.6 | 0.034
2024-05-20 07:02 | 2024-05-20 07:55 | 35025979 | 1011 CAU | 5 | 1.106181 | 02:36 | 53:12 | 18:39 | 34:33 | 2.76 | 1581 | 1601 | 6.7 | 0 | 52:00 | 0 | 0 | 00:00 | 69.9 | 0 | 70.13826 | 0.96583 | 0 | 85 | 0 | 0 | 0 | 0 | 42 | 0 | 0 | 0 | 0 | 0 | 0 | 0 | 0 | 0.06 | 0.1 | 0.53 | 0.044 | 0.12 | 0.13 | 0.57 | 0.034
2024-05-20 08:13 | 2024-05-20 09:04 | 35025980 | 1011 CAU | 4 | 1.098993 | 02:40 | 50:44 | 17:13 | 33:31 | 2.49 | 1575 | 1606 | 7 | 0 | 49:31 | 0 | 0 | 00:00 | 70.2 | 0 | 70.47065 | 1.09241 | 0 | 97 | 0 | 0 | 0 | 0 | 55 | 0 | 0 | 90 | 0 | 0 | 0 | 0 | 0 | 0.07 | 0.08 | 0.53 | 0.036 | 0.12 | 0.12 | 0.59 | 0.031
2024-05-20 09:21 | 2024-05-20 10:00 | 35025981 | 1011 CAU | 2 | 1.095856 | 02:40 | 38:58 | 16:21 | 22:37 | 2.48 | 1569 | 1600 | 4.4 | 0 | 37:43 | 0 | 0 | 00:00 | 69.7 | 0 | 69.98823 | 1.09032 | 0 | 107 | 0 | 0 | 0 | 0 | 65 | 0 | 0 | 71 | 0 | 0 | 0 | 0 | 0 | 0.05 | 0.07 | 0.47 | 0.037 | 0.12 | 0.12 | 0.55 | 0.033
2024-05-20 10:21 | 2024-05-20 11:06 | 35025982 | 1011 CAU | 5 | 1.103704 | 02:40 | 45:44 | 12:33 | 33:11 | 1.8 | 1593 | 1602 | 6.4 | 0 | 44:33 | 0 | 0 | 00:00 | 69.9 | 0 | 70.10147 | 1.07192 | 0 | 81 | 0 | 0 | 0 | 0 | 0 | 0 | 0 | 63 | 0 | 0 | 0 | 0 | 0 | 0.06 | 0.07 | 0.51 | 0.041 | 0.11 | 0.13 | 0.56 | 0.035
2024-05-20 11:40 | 2024-05-20 11:46 | 35025983 | 1011 CAU |  |  | 02:46 | 06:22 | 00:00 | 06:22 | 0 |  |  | 1.3 | 0 | 05:14 | 0 | 0 | 00:00 | 70.1 | 0 | 70.1 | 0.999 |  | 0 | 0 | 0 | 0 | 0 | 0 | 0 | 0 | 0 | 0 | 0 | 0 | 0 | 0 | 0 | 0 | 0 | 0 | 0 | 0 | 0 | 0
2024-05-20 11:58 | 2024-05-20 13:27 | 35025983 | 1011 CAU | 4 | 1.125764 | 02:46 | 88:50 | 22:28 | 66:22 | 3.41 | 1608 | 1619 | 11.9 | 0 | 84:30 | 0 | 0 | 00:00 | 74.001 | 0.999 | 75.24939 | 1.0647 | 0 | 305 | 0 | 54 | 0 | 0 | 85 | 285 | 0 | 386 | 0 | 0 | 0 | 0 | 0 | 0.05 | 0.04 | 0.27 | 0.043 | 0.13 | 0.14 | 0.55 | 0.017
2024-05-20 23:49 | 2024-05-21 00:42 | 35025984 | 1011 CAU | 3 | 1.104792 | 02:26 | 52:34 | 17:39 | 34:55 | 2.65 | 1639 | 1624 | 10.9 | 0 | 51:20 | 0 | 0 | 00:00 | 70.5 | 0 | 70.72508 | 1.16205 | 532 | 150 | 0 | 0 | 0 | 0 | 0 | 0 | 0 | 53 | 0 | 0 | 0 | 0 | 0 | 0.06 | 0.07 | 0.5 | 0.036 | 0.13 | 0.13 | 0.53 | 0.015
2024-05-21 01:07 | 2024-05-21 01:46 | 35025985 | 1011 CAU | 2 | 1.096238 | 02:30 | 39:10 | 09:17 | 29:53 | 1.38 | 1658 | 1622 | 8.3 | 0 | 37:56 | 0 | 0 | 00:00 | 70.7 | 0 | 70.95569 | 1.02793 | 0 | 147 | 0 | 0 | 0 | 0 | 0 | 0 | 0 | 0 | 0 | 0 | 0 | 0 | 0 | 0.05 | 0.05 | 0.48 | 0.034 | 0.11 | 0.11 | 0.57 | 0.031
2024-05-21 02:04 | 2024-05-21 03:00 | 35025986 | 1011 CAU | 4 | 1.101759 | 02:26 | 55:40 | 17:36 | 38:04 | 2.62 | 1630 | 1606 | 10.8 | 0 | 54:27 | 0 | 0 | 00:00 | 70.2 | 0 | 70.48234 | 1.06115 | 0 | 121 | 0 | 0 | 0 | 0 | 35 | 0 | 0 | 72 | 0 | 0 | 0 | 0 | 0 | 0.06 | 0.09 | 0.56 | 0.035 | 0.12 | 0.12 | 0.62 | 0.026
2024-05-21 03:19 | 2024-05-21 04:00 | 35025987 | 1011 CAU | 3 | 1.093924 | 02:20 | 41:16 | 08:44 | 32:32 | 1.32 | 1625 | 1597 | 8.8 | 0 | 40:03 | 0 | 0 | 00:00 | 71 | 0 | 71.22005 | 1.05977 | 0 | 80 | 0 | 0 | 0 | 0 | 36 | 30 | 0 | 0 | 0 | 0 | 0 | 0 | 0 | 0.06 | 0.08 | 0.53 | 0.039 | 0.12 | 0.13 | 0.59 | 0.034
2024-05-21 04:17 | 2024-05-21 04:59 | 35025988 | 1011 CAU | 2 | 1.094398 | 02:26 | 42:28 | 15:09 | 27:19 | 2.2 | 1582 | 1601 | 7.6 | 0 | 41:20 | 0 | 0 | 00:00 | 69.3 | 0 | 69.5142 | 1.06517 | 0 | 50 | 0 | 0 | 0 | 0 | 44 | 0 | 0 | 71 | 0 | 0 | 0 | 0 | 0 | 0.06 | 0.09 | 0.54 | 0.038 | 0.12 | 0.11 | 0.58 | 0.032
2024-05-21 05:15 | 2024-05-21 06:00 | 35025989 | 1011 CAU | 4 | 1.098507 | 02:26 | 44:54 | 11:14 | 33:40 | 1.71 | 1612 | 1601 | 8.4 | 0 | 43:43 | 0 | 0 | 00:00 | 69 | 0 | 69.22395 | 1.05561 | 0 | 91 | 0 | 0 | 0 | 0 | 36 | 0 | 0 | 0 | 0 | 0 | 0 | 0 | 0 | 0.06 | 0.1 | 0.56 | 0.037 | 0.13 | 0.1 | 0.62 | 0.03
2024-05-21 06:20 | 2024-05-21 07:01 | 35025990 | 1011 CAU | 3 | 1.095486 | 02:36 | 41:32 | 07:41 | 33:51 | 1.13 | 1618 | 1600 | 5.7 | 0 | 40:21 | 0 | 0 | 00:00 | 69.4 | 0 | 69.60075 | 1.03922 | 0 | 70 | 0 | 0 | 0 | 0 | 47 | 0 | 0 | 0 | 0 | 0 | 0 | 0 | 0 | 0.06 | 0.08 | 0.58 | 0.033 | 0.1 | 0.13 | 0.61 | 0.027
2024-05-21 07:19 | 2024-05-21 08:04 | 35025991 | 1011 CAU | 2 | 1.088646 | 02:36 | 45:38 | 15:57 | 29:41 | 2.27 | 1575 | 1601 | 6.7 | 0 | 44:25 | 0 | 0 | 00:00 | 68.2 | 0 | 68.35108 | 1.28477 | 0 | 77 | 0 | 0 | 0 | 0 | 56 | 0 | 0 | 91 | 0 | 0 | 0 | 0 | 0 | 0.06 | 0.09 | 0.54 | 0.041 | 0.12 | 0.14 | 0.59 | 0.035
2024-05-21 08:25 | 2024-05-21 08:52 | 35025992 | 1011 CAU | 4 | 1.078681 | 02:10 | 26:48 | 04:18 | 22:30 | 0.6 | 1622 | 1599 | 3.3 | 0 | 25:44 | 0 | 0 | 00:00 | 69.7 | 0 | 69.96864 | 1.12025 | 0 | 88 | 0 | 0 | 0 | 0 | 65 | 0 | 0 | 91 | 0 | 0 | 0 | 0 | 0 | 0.05 | 0.06 | 0.51 | 0.039 | 0.13 | 0.12 | 0.58 | 0.034
2024-05-21 09:09 | 2024-05-21 09:44 | 35025993 | 1011 CAU | 3 | 1.083912 | 02:20 | 34:56 | 07:36 | 27:20 | 1.09 | 1603 | 1597 | 5.1 | 0 | 33:44 | 0 | 0 | 00:00 | 70.5 | 0 | 70.71932 | 1.00935 | 0 | 69 | 0 | 0 | 0 | 0 | 40 | 0 | 0 | 0 | 0 | 0 | 0 | 0 | 0 | 0.06 | 0.08 | 0.53 | 0.04 | 0.11 | 0.13 | 0.57 | 0.037
2024-05-21 10:01 | 2024-05-21 10:34 | 35025994 | 1011 CAU | 2 | 1.083947 | 02:26 | 33:20 | 12:02 | 21:18 | 1.77 | 1582 | 1595 | 5.9 | 0 | 32:10 | 0 | 0 | 00:00 | 71.3 | 0 | 71.55521 | 1.09895 | 0 | 51 | 0 | 0 | 0 | 0 | 83 | 0 | 0 | 110 | 0 | 0 | 0 | 0 | 0 | 0.06 | 0.1 | 0.56 | 0.043 | 0.13 | 0.12 | 0.6 | 0.032
2024-05-21 10:54 | 2024-05-21 11:25 | 35025995 | 1011 CAU | 4 | 1.086111 | 02:36 | 31:12 | 08:56 | 22:16 | 1.29 | 1613 | 1598 | 5.5 | 0 | 30:08 | 0 | 0 | 00:00 | 69.7 | 0 | 69.96393 | 1.10775 | 0 | 92 | 0 | 0 | 0 | 0 | 69 | 0 | 0 | 91 | 0 | 0 | 0 | 0 | 0 | 0.06 | 0.08 | 0.54 | 0.043 | 0.13 | 0.12 | 0.6 | 0.033
2024-05-21 11:48 | 2024-05-21 12:21 | 35025996 | 1011 CAU | 3 | 1.081192 | 02:42 | 33:08 | 13:31 | 19:37 | 2.1 | 1566 | 1599 | 5.9 | 0 | 31:58 | 0 | 0 | 00:00 | 70.3 | 0 | 70.50788 | 1.07595 | 0 | 50 | 0 | 0 | 0 | 0 | 68 | 0 | 0 | 91 | 0 | 0 | 0 | 0 | 0 | 0.09 | 0.1 | 0.57 | 0.043 | 0.13 | 0.12 | 0.6 | 0.029
2024-05-21 23:53 | 2024-05-22 00:51 | 35025997 | 1011 CAU | 5 | 1.105694 | 02:02 | 57:40 | 23:56 | 33:44 | 3.54 | 1603 | 1625 | 10.6 | 0 | 56:27 | 0 | 0 | 00:00 | 70 | 0 | 70.2894 | 1.05519 | 0 | 138 | 0 | 0 | 0 | 0 | 35 | 0 | 0 | 70 | 0 | 0 | 0 | 0 | 0 | 0.05 | 0.07 | 0.52 | 0.04 | 0.13 | 0.11 | 0.6 | 0.034
2024-05-22 01:17 | 2024-05-22 01:57 | 35025998 | 1011 CAU | 2 | 1.096192 | 02:10 | 40:18 | 11:30 | 28:48 | 1.71 | 1640 | 1613 | 9 | 0 | 39:04 | 0 | 0 | 00:00 | 69.8 | 0 | 70.13229 | 1.17412 | 0 | 130 | 0 | 0 | 0 | 0 | 76 | 0 | 0 | 162 | 0 | 0 | 0 | 0 | 0 | 0.05 | 0.07 | 0.5 | 0.042 | 0.12 | 0.12 | 0.53 | 0.034
2024-05-22 02:18 | 2024-05-22 03:00 | 35025999 | 1011 CAU | 3 | 1.100949 | 02:10 | 42:14 | 07:16 | 34:58 | 1.12 | 1652 | 1604 | 8.8 | 0 | 41:02 | 0 | 0 | 00:00 | 70 | 0 | 70.2976 | 1.09535 | 0 | 137 | 0 | 0 | 0 | 0 | 36 | 0 | 0 | 79 | 0 | 0 | 0 | 0 | 0 | 0.05 | 0.06 | 0.5 | 0.037 | 0.12 | 0.13 | 0.57 | 0.034
2024-05-22 03:17 | 2024-05-22 04:06 | 35026000 | 1011 CAU | 5 | 1.101539 | 02:10 | 49:12 | 21:22 | 27:50 | 3.22 | 1557 | 1601 | 8.3 | 0 | 48:01 | 0 | 0 | 00:00 | 69.2 | 0 | 69.35321 | 1.05789 | 0 | 66 | 0 | 0 | 0 | 0 | 36 | 0 | 0 | 80 | 0 | 0 | 0 | 0 | 0 | 0.09 | 0.11 | 0.62 | 0.038 | 0.13 | 0.12 | 0.62 | 0.029
2024-05-22 04:26 | 2024-05-22 05:10 | 35026001 | 1011 CAU | 3 | 1.096539 | 02:06 | 44:08 | 12:48 | 31:20 | 1.89 | 1605 | 1595 | 9.8 | 0 | 42:55 | 0 | 0 | 00:00 | 70.5 | 0 | 70.76946 | 1.0849 | 0 | 104 | 0 | 0 | 0 | 0 | 56 | 0 | 0 | 80 | 0 | 0 | 0 | 0 | 0 | 0.06 | 0.09 | 0.56 | 0.041 | 0.12 | 0.11 | 0.6 | 0.03
2024-05-22 05:27 | 2024-05-22 06:15 | 35026002 | 1011 CAU | 3 | 1.095301 | 02:06 | 47:12 | 13:26 | 33:46 | 1.98 | 1581 | 1600 | 9 | 0 | 45:58 | 0 | 0 | 00:00 | 69.9 | 0 | 70.03846 | 0.98959 | 0 | 59 | 0 | 0 | 0 | 0 | 0 | 0 | 0 | 0 | 0 | 0 | 0 | 0 | 0 | 0.08 | 0.1 | 0.57 | 0.041 | 0.13 | 0.12 | 0.61 | 0.029
2024-05-22 06:32 | 2024-05-22 07:14 | 35026003 | 1011 CAU | 5 | 1.089201 | 02:06 | 42:30 | 09:29 | 33:01 | 1.4 | 1616 | 1598 | 6.6 | 0 | 41:19 | 0 | 0 | 00:00 | 69.5 | 0 | 69.76692 | 1.0674 | 0 | 92 | 0 | 0 | 0 | 0 | 73 | 0 | 0 | 79 | 0 | 0 | 0 | 0 | 0 | 0.07 | 0.1 | 0.58 | 0.045 | 0.12 | 0.14 | 0.63 | 0.035
2024-05-22 07:35 | 2024-05-22 08:14 | 35026011 | 1011 CAU | 2 | 1.082801 | 02:16 | 38:54 | 12:08 | 26:46 | 1.78 | 1587 | 1595 | 6.1 | 0 | 37:40 | 0 | 0 | 00:00 | 70.5 | 0 | 70.75159 | 1.08729 | 0 | 62 | 0 | 0 | 0 | 0 | 74 | 0 | 0 | 100 | 0 | 0 | 0 | 0 | 0 | 0.07 | 0.1 | 0.56 | 0.046 | 0.14 | 0.13 | 0.6 | 0.032
2024-05-22 08:33 | 2024-05-22 09:03 | 35026013 | 1012 CAU | 3 | 1.077882 | 02:06 | 30:38 | 11:12 | 19:26 | 1.6 | 1583 | 1601 | 4.2 | 0 | 29:30 | 0 | 0 | 00:00 | 71.3 | 0 | 71.47718 | 0.9714 | 0 | 82 | 0 | 0 | 0 | 0 | 0 | 0 | 0 | 0 | 0 | 0 | 0 | 0 | 0 | 0.08 | 0.11 | 0.54 | 0.038 | 0.14 | 0.19 | 0.6 | 0.035
2024-05-22 09:20 | 2024-05-22 09:55 | 35026014 | 1012 CAU | 5 | 1.087778 | 02:10 | 34:18 | 07:10 | 27:08 | 1.06 | 1612 | 1600 | 4.8 | 0 | 33:08 | 0 | 0 | 00:00 | 71 | 0 | 71.22488 | 1.04154 | 0 | 69 | 0 | 0 | 0 | 0 | 53 | 0 | 0 | 61 | 0 | 0 | 0 | 0 | 0 | 0.08 | 0.1 | 0.54 | 0.043 | 0.14 | 0.15 | 0.59 | 0.038
2024-05-22 10:11 | 2024-05-22 10:45 | 35026015 | 1012 CAU | 2 | 1.082581 | 02:06 | 33:22 | 09:31 | 23:51 | 1.39 | 1612 | 1602 | 6 | 0 | 32:12 | 0 | 0 | 00:00 | 70.1 | 0 | 70.32129 | 1.09307 | 0 | 62 | 0 | 0 | 0 | 0 | 84 | 0 | 0 | 109 | 0 | 0 | 0 | 0 | 0 | 0.09 | 0.11 | 0.49 | 0.048 | 0.12 | 0.14 | 0.54 | 0.036
2024-05-22 11:04 | 2024-05-22 11:38 | 35026016 | 1012 CAU | 3 | 1.0825 | 02:12 | 33:12 | 12:34 | 20:38 | 1.94 | 1570 | 1597 | 4.5 | 0 | 32:03 | 0 | 0 | 00:00 | 72.2 | 0 | 72.29688 | 0.96799 | 0 | 42 | 0 | 0 | 0 | 0 | 0 | 0 | 0 | 0 | 0 | 0 | 0 | 0 | 0 | 0.09 | 0.12 | 0.49 | 0.042 | 0.13 | 0.16 | 0.53 | 0.037
2024-05-22 11:58 | 2024-05-22 12:40 | 35026017 | 1012 CAU | 5 | 1.0836 | 02:26 | 41:18 | 09:49 | 31:29 | 1.44 | 1590 | 1596 | 5.5 | 0 | 40:06 | 0 | 0 | 00:00 | 72.4 | 0 | 72.61621 | 1.05176 | 0 | 52 | 0 | 35 | 0 | 0 | 37 | 0 | 0 | 61 | 0 | 0 | 0 | 0 | 0 | 0.09 | 0.13 | 0.47 | 0.05 | 0.14 | 0.15 | 0.55 | 0.032
2024-05-23 00:37 | 2024-05-23 01:22 | 35026018 | 1012 CAU | 4 | 1.049549 | 01:54 | 45:00 | 14:09 | 30:51 | 2.17 | 1638 | 1624 | 9.6 | 0 | 43:50 | 0 | 0 | 00:00 | 69.6 | 0 | 69.89511 | 1.06872 | 411 | 130 | 0 | 0 | 0 | 0 | 45 | 0 | 0 | 79 | 0 | 0 | 0 | 0 | 0 | 0.07 | 0.1 | 0.5 | 0.043 | 0.13 | 0.16 | 0.56 | 0.04
2024-05-23 01:41 | 2024-05-23 03:57 | 35026019 | 1012 CAU | 2 | 1.164618 | 02:02 | 136:09 | 45:33 | 90:36 | 6.85 | 1538 | 1628 | 23 | 0 | 134:51 | 0 | 0 | 00:00 | 70.4 | 0 | 70.56811 | 1.22013 | 0 | 101 | 0 | 0 | 0 | 0 | 44 | 0 | 0 | 142 | 0 | 0 | 0 | 0 | 0 | 0.1 | 0.07 | 0.54 | 0.034 | 0.12 | 0.15 | 0.56 | 0.026
2024-05-27 03:47 | 2024-05-27 04:36 | 35026020 | 1012 CAU | 2 | 1.102211 | 02:00 | 48:24 | 14:51 | 33:33 | 2.31 | 1619 | 1608 | 9.3 | 0 | 47:13 | 0 | 0 | 00:00 | 71 | 0 | 71.26877 | 1.08407 | 0 | 126 | 0 | 29 | 0 | 0 | 0 | 0 | 0 | 69 | 0 | 0 | 0 | 0 | 0 | 0.06 | 0.06 | 0.38 | 0.032 | 0.12 | 0.14 | 0.52 | 0.027
2024-05-27 04:55 | 2024-05-27 05:44 | 35026021 | 1012 CAU | 3 | 1.10081 | 01:50 | 48:48 | 11:19 | 37:29 | 1.65 | 1630 | 1597 | 8.6 | 0 | 47:35 | 0 | 0 | 00:00 | 70.7 | 0 | 70.9477 | 1.06508 | 0 | 100 | 0 | 30 | 0 | 0 | 0 | 34 | 0 | 69 | 0 | 0 | 0 | 0 | 0 | 0.07 | 0.09 | 0.42 | 0.032 | 0.15 | 0.13 | 0.55 | 0.03
2024-05-27 06:03 | 2024-05-27 06:42 | 35026022 | 1012 CAU | 5 | 1.096331 | 01:52 | 39:10 | 12:48 | 26:22 | 1.93 | 1590 | 1603 | 5.6 | 0 | 37:58 | 0 | 0 | 00:00 | 70 | 0 | 70.2211 | 1.05788 | 0 | 79 | 0 | 33 | 0 | 0 | 0 | 0 | 0 | 60 | 0 | 0 | 0 | 0 | 0 | 0.06 | 0.09 | 0.43 | 0.035 | 0.13 | 0.14 | 0.54 | 0.031
2024-05-27 07:08 | 2024-05-27 07:46 | 35026023 | 1012 CAU | 2 | 1.101505 | 02:06 | 38:44 | 12:10 | 26:34 | 1.76 | 1606 | 1597 | 6.5 | 0 | 37:35 | 0 | 0 | 00:00 | 69.5 | 0 | 69.79259 | 1.01275 | 1314 | 117 | 0 | 0 | 0 | 0 | 0 | 0 | 0 | 0 | 0 | 0 | 0 | 0 | 0 | 0.08 | 0.12 | 0.49 | 0.04 | 0.13 | 0.15 | 0.54 | 0.033
2024-05-27 08:06 | 2024-05-27 08:57 | 35026024 | 1012 CAU | 3 | 1.1003125 | 01:50 | 50:18 | 15:48 | 34:30 | 2.3 | 1586 | 1601 | 9.7 | 0 | 49:03 | 0 | 0 | 00:00 | 69.8 | 0 | 70.02793 | 1.05227 | 0 | 91 | 0 | 0 | 0 | 0 | 38 | 0 | 0 | 69 | 0 | 0 | 0 | 0 | 0 | 0.07 | 0.13 | 0.52 | 0.038 | 0.12 | 0.16 | 0.53 | 0.035
2024-05-27 09:14 | 2024-05-27 10:03 | 35026025 | 1012 CAU | 5 | 1.099653 | 01:44 | 48:58 | 18:49 | 30:09 | 2.8 | 1589 | 1604 | 10.4 | 0 | 47:44 | 0 | 0 | 00:00 | 72.2 | 0 | 72.36229 | 0.98375 | 0 | 80 | 0 | 0 | 0 | 0 | 36 | 0 | 0 | 0 | 0 | 0 | 0 | 0 | 0 | 0.08 | 0.13 | 0.51 | 0.037 | 0.15 | 0.18 | 0.56 | 0.029
2024-05-27 10:21 | 2024-05-27 11:01 | 35026026 | 1012 CAU | 2 | 1.100856 | 01:44 | 39:56 | 11:07 | 28:49 | 1.61 | 1621 | 1596 | 6.7 | 0 | 38:44 | 0 | 0 | 00:00 | 72.3 | 0 | 72.45108 | 0.98785 | 0 | 79 | 0 | 0 | 0 | 0 | 35 | 0 | 0 | 0 | 0 | 0 | 0 | 0 | 0 | 0.08 | 0.12 | 0.51 | 0.04 | 0.15 | 0.17 | 0.56 | 0.033
2024-05-27 11:19 | 2024-05-27 12:09 | 35026027 | 1012 CAU | 3 | 1.103866 | 01:44 | 50:24 | 15:41 | 34:43 | 2.42 | 1603 | 1601 | 8.6 | 0 | 49:09 | 0 | 0 | 00:00 | 72.8 | 0 | 72.95756 | 0.98782 | 0 | 78 | 0 | 0 | 0 | 0 | 34 | 0 | 0 | 0 | 0 | 0 | 0 | 0 | 0 | 0.08 | 0.13 | 0.5 | 0.04 | 0.15 | 0.16 | 0.54 | 0.029
2024-05-28 01:23 | 2024-05-28 02:04 | 35026028 | 1012 CAU | 5 | 1.091528 | 01:34 | 41:08 | 15:17 | 25:51 | 2.32 | 1626 | 1627 | 9.2 | 0 | 39:54 | 0 | 0 | 00:00 | 71.5 | 0 | 71.60825 | 1.14853 | 0 | 66 | 0 | 0 | 0 | 0 | 0 | 0 | 49 | 0 | 0 | 0 | 0 | 0 | 0 | 0.07 | 0.09 | 0.47 | 0.033 | 0.14 | 0.13 | 0.54 | 0.024
2024-05-28 02:22 | 2024-05-28 03:07 | 35026029 | 1012 CAU | 3 | 1.098646 | 01:40 | 44:50 | 12:22 | 32:28 | 1.86 | 1616 | 1608 | 10 | 0 | 43:38 | 0 | 0 | 00:00 | 70.8 | 0 | 71.06429 | 1.13407 | 0 | 109 | 0 | 0 | 0 | 0 | 54 | 0 | 95 | 68 | 0 | 0 | 0 | 0 | 0 | 0.07 | 0.11 | 0.49 | 0.033 | 0.15 | 0.19 | 0.54 | 0.024
2024-05-28 03:25 | 2024-05-28 04:10 | 35026030 | 1012 CAU | 2 | 1.098958 | 01:42 | 44:50 | 09:57 | 34:53 | 1.38 | 1621 | 1598 | 8.1 | 0 | 43:37 | 0 | 0 | 00:00 | 69.9 | 0 | 70.08565 | 1.05542 | 0 | 68 | 0 | 37 | 0 | 0 | 0 | 0 | 61 | 59 | 0 | 0 | 0 | 0 | 0 | 0.07 | 0.1 | 0.46 | 0.035 | 0.13 | 0.15 | 0.56 | 0.034
2024-05-28 04:27 | 2024-05-28 05:15 | 35026031 | 1012 CAU | 5 | 1.108854 | 01:52 | 48:32 | 18:53 | 29:39 | 2.69 | 1558 | 1603 | 7.2 | 0 | 47:22 | 0 | 0 | 00:00 | 69.9 | 0 | 70.06501 | 1.11819 | 0 | 34 | 0 | 0 | 0 | 0 | 81 | 0 | 35 | 69 | 0 | 0 | 0 | 0 | 0 | 0.09 | 0.13 | 0.51 | 0.037 | 0.13 | 0.14 | 0.54 | 0.03
2024-05-28 05:33 | 2024-05-28 06:26 | 35026032 | 1012 CAU | 3 | 1.10588 | 01:40 | 52:52 | 14:49 | 38:03 | 2.19 | 1595 | 1603 | 6.7 | 0 | 51:40 | 0 | 0 | 00:00 | 71 | 0 | 71.11318 | 1.01774 | 0 | 33 | 0 | 0 | 0 | 0 | 44 | 0 | 41 | 0 | 0 | 0 | 0 | 0 | 0 | 0.08 | 0.14 | 0.51 | 0.037 | 0.13 | 0.16 | 0.53 | 0.033
2024-05-28 06:43 | 2024-05-28 07:42 | 35026033 | 1012 CAU | 2 | 1.091979 | 01:44 | 59:18 | 16:22 | 42:56 | 2.37 | 1611 | 1603 | 11.9 | 0 | 58:07 | 0 | 0 | 00:00 | 71 | 0 | 71.21662 | 1.07681 | 0 | 78 | 0 | 0 | 0 | 0 | 44 | 0 | 60 | 81 | 0 | 0 | 0 | 0 | 0 | 0.06 | 0.11 | 0.47 | 0.04 | 0.14 | 0.15 | 0.54 | 0.033
2024-05-28 07:59 | 2024-05-28 08:27 | 35026034 | 1012 CAU | 5 | 1.071285 | 01:50 | 27:40 | 06:26 | 21:14 | 0.89 | 1616 | 1595 | 5.5 | 0 | 26:36 | 0 | 0 | 00:00 | 69.9 | 0 | 70.04734 | 1.08069 | 0 | 100 | 0 | 0 | 0 | 0 | 35 | 0 | 0 | 59 | 0 | 0 | 0 | 0 | 0 | 0.09 | 0.11 | 0.49 | 0.043 | 0.13 | 0.18 | 0.53 | 0.034
2024-05-28 08:43 | 2024-05-28 09:19 | 35026035 | 1012 CAU | 3 | 1.079606 | 01:36 | 35:04 | 08:19 | 26:45 | 1.14 | 1621 | 1598 | 7.2 | 0 | 33:49 | 0 | 0 | 00:00 | 69.9 | 0 | 70.00408 | 1.09424 | 0 | 59 | 0 | 0 | 0 | 0 | 44 | 0 | 0 | 77 | 0 | 0 | 0 | 0 | 0 | 0.07 | 0.14 | 0.51 | 0.041 | 0.12 | 0.16 | 0.55 | 0.036
2024-05-28 09:34 | 2024-05-28 10:05 | 35026036 | 1012 CAU | 2 | 1.081285 | 01:50 | 31:40 | 06:17 | 25:23 | 0.89 | 1626 | 1597 | 6 | 0 | 30:35 | 0 | 0 | 00:00 | 69.2 | 0 | 69.36288 | 1.0401 | 0 | 49 | 0 | 0 | 0 | 0 | 35 | 0 | 42 | 51 | 0 | 0 | 0 | 0 | 0 | 0.08 | 0.14 | 0.53 | 0.037 | 0.14 | 0.16 | 0.57 | 0.033
2024-05-28 10:21 | 2024-05-28 11:02 | 35026037 | 1012 CAU | 1 | 1.085556 | 01:40 | 40:54 | 14:18 | 26:36 | 2.02 | 1616 | 1606 | 9.6 | 0 | 39:39 | 0 | 0 | 00:00 | 70.9 | 0 | 71.04498 | 1.10086 | 0 | 50 | 0 | 0 | 0 | 0 | 44 | 0 | 50 | 80 | 0 | 0 | 0 | 0 | 0 | 0.08 | 0.14 | 0.52 | 0.041 | 0.14 | 0.17 | 0.55 | 0.038
2024-05-28 11:20 | 2024-05-28 11:53 | 35026038 | 1012 CAU | 3 | 1.081956 | 01:36 | 33:12 | 15:19 | 17:53 | 2.2 | 1560 | 1597 | 5.7 | 0 | 32:01 | 0 | 0 | 00:00 | 70 | 0 | 70.10505 | 1.03655 | 0 | 34 | 0 | 0 | 0 | 0 | 35 | 0 | 36 | 0 | 0 | 0 | 0 | 0 | 0 | 0.09 | 0.17 | 0.55 | 0.037 | 0.13 | 0.15 | 0.58 | 0.037
2024-05-28 12:10 | 2024-05-28 12:50 | 35026039 | 1012 CAU | 2 | 1.080428 | 01:36 | 39:32 | 08:54 | 30:38 | 1.31 | 1609 | 1591 | 7.3 | 0 | 38:22 | 0 | 0 | 00:00 | 67.7 | 0 | 67.82148 | 1.03151 | 0 | 38 | 0 | 0 | 0 | 0 | 33 | 0 | 51 | 0 | 0 | 0 | 0 | 0 | 0 | 0.07 | 0.14 | 0.54 | 0.032 | 0.15 | 0.15 | 0.58 | 0.028
2024-05-28 23:57 | 2024-05-29 00:41 | 35026040 | 1012 CAU | 1 | 1.095694 | 01:30 | 44:18 | 17:26 | 26:52 | 2.61 | 1602 | 1625 | 8.9 | 0 | 43:08 | 0 | 0 | 00:00 | 71.8 | 0 | 72.06979 | 1.14709 | 0 | 118 | 0 | 0 | 0 | 0 | 40 | 0 | 0 | 157 | 0 | 0 | 0 | 0 | 0 | 0.07 | 0.09 | 0.46 | 0.049 | 0.14 | 0.14 | 0.53 | 0.032
2024-05-29 01:01 | 2024-05-29 01:40 | 35026041 | 1012 CAU | 3 | 1.106655 | 01:40 | 39:34 | 08:59 | 30:35 | 1.38 | 1639 | 1607 | 7.9 | 0 | 38:23 | 0 | 0 | 00:00 | 69.9 | 0 | 70.0763 | 1.20673 | 0 | 102 | 0 | 0 | 0 | 0 | 0 | 0 | 0 | 60 | 0 | 0 | 0 | 0 | 0 | 0.07 | 0.1 | 0.46 | 0.04 | 0.13 | 0.16 | 0.53 | 0.033
2024-05-29 01:57 | 2024-05-29 02:52 | 35026042 | 1012 CAU | 2 | 1.101204 | 01:40 | 55:32 | 15:47 | 39:45 | 2.27 | 1595 | 1606 | 9.1 | 0 | 54:20 | 0 | 0 | 00:00 | 69.7 | 0 | 69.83459 | 1.09092 | 0 | 42 | 0 | 0 | 0 | 0 | 44 | 0 | 0 | 90 | 0 | 0 | 0 | 0 | 0 | 0.11 | 0.13 | 0.5 | 0.041 | 0.13 | 0.14 | 0.53 | 0.035
2024-05-29 03:08 | 2024-05-29 03:46 | 35026043 | 1012 CAU | 1 | 1.091632 | 01:40 | 37:24 | 10:47 | 26:37 | 1.61 | 1588 | 1602 | 4.8 | 0 | 36:14 | 0 | 0 | 00:00 | 69.6 | 0 | 69.75976 | 1.02755 | 0 | 90 | 0 | 0 | 0 | 0 | 0 | 0 | 0 | 0 | 0 | 0 | 0 | 0 | 0 | 0.07 | 0.11 | 0.48 | 0.039 | 0.12 | 0.18 | 0.53 | 0.029
2024-05-29 04:03 | 2024-05-29 04:49 | 35026044 | 1012 CAU | 3 | 1.096505 | 01:26 | 46:10 | 20:11 | 25:59 | 3.07 | 1548 | 1595 | 6.3 | 0 | 44:57 | 0 | 0 | 00:00 | 69.4 | 0 | 69.50392 | 1.05144 | 136 | 65 | 0 | 0 | 0 | 0 | 0 | 0 | 0 | 0 | 0 | 0 | 0 | 0 | 0 | 0.09 | 0.13 | 0.51 | 0.038 | 0.14 | 0.13 | 0.52 | 0.028
2024-05-29 05:28 | 2024-05-29 05:55 | 35026045 | 1012 CAU | 2 | 1.074109 | 01:40 | 26:56 | 12:26 | 14:30 | 1.76 | 1582 | 1593 | 3.4 | 0 | 25:46 | 0 | 0 | 00:00 | 70.4 | 0 | 70.51425 | 1.06377 | 0 | 61 | 0 | 0 | 0 | 0 | 0 | 0 | 0 | 0 | 0 | 0 | 0 | 0 | 0 | 0.09 | 0.13 | 0.5 | 0.038 | 0.13 | 0.16 | 0.53 | 0.03
2024-05-29 06:20 | 2024-05-29 06:50 | 35026046 | 1012 CAU | 1 | 1.086551 | 01:30 | 29:44 | 10:32 | 19:12 | 1.53 | 1588 | 1590 | 5.2 | 0 | 28:41 | 0 | 0 | 00:00 | 70.8 | 0 | 70.93542 | 0.9915 | 0 | 39 | 0 | 0 | 0 | 0 | 35 | 0 | 0 | 0 | 0 | 0 | 0 | 0 | 0 | 0.08 | 0.12 | 0.5 | 0.037 | 0.14 | 0.17 | 0.55 | 0.029
2024-05-29 07:27 | 2024-05-29 07:51 | 35026047 | 1012 CAU | 2 | 1.083727 | 01:32 | 24:10 | 04:34 | 19:36 | 0.66 | 1636 | 1604 | 4.8 | 0 | 23:06 | 0 | 0 | 00:00 | 70.5 | 0 | 70.64929 | 1.142 | 0 | 90 | 0 | 0 | 0 | 0 | 41 | 0 | 50 | 69 | 0 | 0 | 0 | 0 | 0 | 0.07 | 0.11 | 0.5 | 0.033 | 0.13 | 0.15 | 0.55 | 0.031
2024-05-29 08:12 | 2024-05-29 08:58 | 35026048 | 1012 CAU | 5 | 1.090127 | 01:36 | 46:10 | 10:56 | 35:14 | 1.58 | 1640 | 1601 | 9.4 | 0 | 44:59 | 0 | 0 | 00:00 | 70.4 | 0 | 70.60592 | 1.08496 | 0 | 90 | 0 | 0 | 0 | 0 | 38 | 0 | 55 | 69 | 0 | 0 | 0 | 0 | 0 | 0.07 | 0.09 | 0.51 | 0.037 | 0.15 | 0.14 | 0.56 | 0.028
2024-05-29 09:16 | 2024-05-29 09:52 | 35026049 | 1012 CAU | 1 | 1.09456 | 01:24 | 36:20 | 11:21 | 24:59 | 1.7 | 1590 | 1595 | 6.7 | 0 | 35:08 | 0 | 0 | 00:00 | 70.2 | 0 | 70.28551 | 1.07212 | 0 | 31 | 0 | 0 | 0 | 0 | 38 | 0 | 33 | 59 | 0 | 0 | 0 | 0 | 0 | 0.1 | 0.15 | 0.5 | 0.04 | 0.14 | 0.17 | 0.56 | 0.037
2024-05-29 10:07 | 2024-05-29 10:55 | 35026050 | 1012 CAU | 2 | 1.111748 | 01:30 | 48:52 | 15:10 | 33:42 | 2.25 | 1600 | 1603 | 9.2 | 0 | 47:40 | 0 | 0 | 00:00 | 69.6 | 0 | 69.74839 | 1.06963 | 0 | 67 | 0 | 0 | 0 | 0 | 37 | 0 | 43 | 48 | 0 | 0 | 0 | 0 | 0 | 0.08 | 0.13 | 0.52 | 0.035 | 0.14 | 0.15 | 0.57 | 0.023
2024-05-29 11:10 | 2024-05-29 11:58 | 35026051 | 1012 CAU | 5 | 1.112153 | 01:36 | 47:20 | 15:23 | 31:57 | 2.26 | 1605 | 1610 | 6.7 | 0 | 46:05 | 0 | 0 | 00:00 | 69.6 | 0 | 69.6946 | 1.03006 | 0 | 62 | 0 | 0 | 0 | 0 | 0 | 0 | 42 | 0 | 0 | 0 | 0 | 0 | 0 | 0.09 | 0.13 | 0.52 | 0.028 | 0.14 | 0.17 | 0.57 | 0.019
2024-05-29 12:21 | 2024-05-29 12:23 | 35026052 | 1012 CAU | 1 | 1.110081 | 01:30 | 02:40 | 00:00 | 02:40 | 0 |  |  | 0.4 | 0 | 01:44 | 0 | 0 | 00:00 | 69.9 | 0 | 69.9 | 0.999 |  | 0 | 0 | 0 | 0 | 0 | 0 | 0 | 0 | 0 | 0 | 0 | 0 | 0 | 0 | 0 | 0 | 0 | 0 | 0 | 0 | 0 | 0
2024-05-29 12:50 | 2024-05-29 13:16 | 35026052 | 1012 CAU | 1 | 1.110081 | 01:30 | 26:44 | 03:16 | 23:28 | 0.48 | 1628 | 1601 | 5.3 | 0 | 25:32 | 0 | 0 | 00:00 | 74.001 | 0.999 | 74.14058 | 1.02666 | 0 | 83 | 0 | 0 | 0 | 0 | 0 | 0 | 52 | 0 | 0 | 0 | 0 | 0 | 0 | 0.07 | 0.1 | 0.53 | 0.031 | 0.14 | 0.16 | 0.59 | 0.023
2024-05-30 23:55 | 2024-05-31 00:30 | 35026053 | 1012 CAU | 2 | 1.0836 | 02:42 | 34:16 | 07:54 | 26:22 | 1.16 | 1671 | 1627 | 6.5 | 0 | 33:05 | 0 | 0 | 00:00 | 70.3 | 0 | 70.47905 | 1.19865 | 0 | 101 | 0 | 0 | 0 | 0 | 0 | 0 | 0 | 0 | 0 | 0 | 0 | 0 | 0 | 0.06 | 0.08 | 0.5 | 0.03 | 0.14 | 0.15 | 0.57 | 0.026
2024-05-31 00:47 | 2024-05-31 01:25 | 35026054 | 1012 CAU | 5 | 1.089572 | 02:50 | 37:48 | 12:20 | 25:28 | 1.91 | 1614 | 1608 | 7.6 | 0 | 36:38 | 0 | 0 | 00:00 | 69.9 | 0 | 70.13762 | 1.08225 | 0 | 130 | 0 | 0 | 0 | 0 | 0 | 0 | 0 | 61 | 0 | 0 | 0 | 0 | 0 | 0.07 | 0.05 | 0.51 | 0.033 | 0.12 | 0.16 | 0.55 | 0.027
2024-05-27 01:42 | 2024-05-27 02:22 | 35026055 | SAE 1011 | 3 | 1.0903125 | 01:50 | 39:26 | 10:13 | 29:13 | 1.51 | 1626 | 1626 | 5 | 0 | 26:32 | 4 | 0 | 11:40 | 71.9 | 0 | 72.15007 | 1.1894 | 443 | 109 | 0 | 150 | 0 | 0 | 0 | 0 | 0 | 80 | 0 | 0 | 0 | 0 | 0 | 0.05 | 0.06 | 0.52 | 0.035 | 0.06 | 0.13 | 0.77 | 0.032
2024-05-27 02:42 | 2024-05-27 03:28 | 35026056 | SAE 1011 | 5 | 1.100648 | 01:56 | 45:56 | 21:10 | 24:46 | 3.08 | 1573 | 1607 | 12.4 | 0 | 40:22 | 1.3 | 0 | 04:21 | 71.8 | 0 | 72.01622 | 1.05329 | 0 | 59 | 0 | 106 | 0 | 0 | 0 | 0 | 0 | 70 | 0 | 0 | 0 | 0 | 0 | 0.06 | 0.12 | 0.57 | 0.032 | 0.07 | 0.14 | 0.74 | 0.026
2024-05-31 01:43 | 2024-05-31 02:21 | 35026057 | 1012 CAU | 1 | 1.091505 | 02:56 | 37:34 | 05:44 | 31:50 | 0.87 | 1645 | 1612 | 7 | 0 | 36:21 | 0 | 0 | 00:00 | 70 | 0 | 70.21234 | 1.06544 | 0 | 99 | 0 | 0 | 0 | 0 | 0 | 0 | 0 | 61 | 0 | 0 | 0 | 0 | 0 | 0.07 | 0.09 | 0.48 | 0.031 | 0.13 | 0.16 | 0.54 | 0.026
2024-05-31 02:42 | 2024-05-31 03:27 | 35026058 | 1012 CAU | 2 | 1.096516 | 02:50 | 44:40 | 16:15 | 28:25 | 2.47 | 1583 | 1604 | 6.7 | 0 | 43:27 | 0 | 0 | 00:00 | 70.3 | 0 | 70.52033 | 1.05829 | 0 | 75 | 0 | 0 | 0 | 0 | 56 | 0 | 0 | 60 | 0 | 0 | 0 | 0 | 0 | 0.09 | 0.13 | 0.53 | 0.034 | 0.13 | 0.13 | 0.55 | 0.03
2024-05-31 03:47 | 2024-05-31 04:26 | 35026059 | 1012 CAU | 5 | 1.095093 | 02:42 | 38:58 | 10:13 | 28:45 | 1.48 | 1608 | 1601 | 5 | 0 | 37:45 | 0 | 0 | 00:00 | 70.5 | 0 | 70.67556 | 1.01805 | 0 | 91 | 0 | 0 | 0 | 0 | 0 | 0 | 0 | 0 | 0 | 0 | 0 | 0 | 0 | 0.07 | 0.11 | 0.49 | 0.035 | 0.13 | 0.17 | 0.55 | 0.032
2024-05-31 04:45 | 2024-05-31 05:32 | 35026060 | 1012 CAU | 1 | 1.097558 | 02:46 | 46:54 | 09:28 | 37:26 | 1.42 | 1617 | 1606 | 7.8 | 0 | 45:41 | 0 | 0 | 00:00 | 70.5 | 0 | 70.67451 | 1.08665 | 0 | 86 | 0 | 0 | 0 | 0 | 0 | 0 | 0 | 69 | 0 | 0 | 0 | 0 | 0 | 0.07 | 0.1 | 0.49 | 0.033 | 0.14 | 0.16 | 0.55 | 0.029
2024-05-31 05:50 | 2024-05-31 06:38 | 35026061 | 1012 CAU | 2 | 1.098171 | 02:56 | 47:54 | 09:47 | 38:07 | 1.36 | 1638 | 1597 | 6.6 | 0 | 46:43 | 0 | 0 | 00:00 | 70.5 | 0 | 70.7396 | 1.07815 | 0 | 100 | 0 | 0 | 0 | 0 | 51 | 0 | 0 | 60 | 0 | 0 | 0 | 0 | 0 | 0.07 | 0.09 | 0.48 | 0.035 | 0.14 | 0.17 | 0.54 | 0.032
2024-05-31 06:58 | 2024-05-31 07:39 | 35026062 | 1012 CAU | 5 | 1.095336 | 02:46 | 41:14 | 07:38 | 33:36 | 1.15 | 1629 | 1597 | 7.4 | 0 | 40:01 | 0 | 0 | 00:00 | 70.6 | 0 | 70.74864 | 1.03393 | 0 | 100 | 0 | 0 | 0 | 0 | 0 | 0 | 51 | 0 | 0 | 0 | 0 | 0 | 0 | 0.07 | 0.09 | 0.48 | 0.035 | 0.13 | 0.17 | 0.54 | 0.032
2024-05-31 07:58 | 2024-05-31 08:40 | 35026063 | 1012 CAU | 1 | 1.098356 | 02:40 | 41:34 | 13:07 | 28:27 | 1.95 | 1588 | 1605 | 8.7 | 0 | 40:22 | 0 | 0 | 00:00 | 70.4 | 0 | 70.55226 | 1.10615 | 0 | 61 | 0 | 0 | 0 | 0 | 49 | 0 | 34 | 89 | 0 | 0 | 0 | 0 | 0 | 0.09 | 0.15 | 0.53 | 0.036 | 0.15 | 0.17 | 0.55 | 0.035
2024-05-31 09:03 | 2024-05-31 09:46 | 35026064 | 1012 CAU | 2 | 1.102616 | 02:46 | 42:28 | 10:01 | 32:27 | 1.48 | 1621 | 1599 | 7.3 | 0 | 41:17 | 0 | 0 | 00:00 | 70 | 0 | 70.1623 | 1.12469 | 0 | 81 | 0 | 0 | 0 | 0 | 36 | 0 | 41 | 107 | 0 | 0 | 0 | 0 | 0 | 0.08 | 0.11 | 0.51 | 0.048 | 0.13 | 0.16 | 0.57 | 0.036
2024-05-31 10:06 | 2024-05-31 10:45 | 35026065 | 1012 CAU | 5 | 1.110637 | 02:36 | 39:08 | 11:05 | 28:03 | 1.61 | 1616 | 1616 | 5.9 | 0 | 37:58 | 0 | 0 | 00:00 | 70.4 | 0 | 70.5162 | 1.02797 | 0 | 69 | 0 | 0 | 0 | 0 | 0 | 0 | 51 | 0 | 0 | 0 | 0 | 0 | 0 | 0.07 | 0.13 | 0.53 | 0.035 | 0.15 | 0.17 | 0.56 | 0.032
2024-05-31 11:43 | 2024-05-31 12:14 | 35026066 | 1012 CAU | 1 | 1.078461 | 02:36 | 30:36 | 02:14 | 28:22 | 0.32 | 1640 | 1593 | 9.5 | 0 | 29:30 | 0 | 0 | 00:00 | 74.001 | 0.999 | 74.29985 | 1.11902 | 0 | 137 | 0 | 0 | 0 | 0 | 74 | 0 | 52 | 146 | 0 | 0 | 0 | 0 | 0 | 0.07 | 0.08 | 0.51 | 0.034 | 0.13 | 0.15 | 0.55 | 0.031
2024-05-31 11:13 | 2024-05-31 11:15 | 35026066 | 1012 CAU |  |  | 02:36 | 02:24 | 00:00 | 02:24 | 0 |  |  | 0.3 | 0 | 01:18 | 0 | 0 | 00:00 | 72.1 | 0 | 72.1 | 0.999 |  | 0 | 0 | 0 | 0 | 0 | 0 | 0 | 0 | 0 | 0 | 0 | 0 | 0 | 0 | 0 | 0 | 0 | 0 | 0 | 0 | 0 | 0
2024-06-03 04:40 | 2024-06-03 05:27 | 35026067 | 1012 CAU | 1 | 1.153484 | 02:20 | 47:32 | 16:37 | 30:55 | 2.45 | 1646 | 1616 | 10.7 | 0 | 46:17 | 0 | 0 | 00:00 | 73.93776 | 1.06224 | 74.05046 | 1.12131 | 0 | 82 | 0 | 0 | 0 | 0 | 44 | 0 | 51 | 138 | 0 | 0 | 0 | 0 | 0 | 0.07 | 0.12 | 0.52 | 0.038 | 0.15 | 0.17 | 0.54 | 0.031
2024-06-03 03:27 | 2024-06-03 03:44 | 35026067 | 1012 CAU | 1 | 1.153484 | 02:20 | 17:26 | 09:55 | 07:31 | 1.55 | 1620 | 1665 | 2.3 | 0 | 16:18 | 0 | 0 | 00:00 | 70.1 | 0 | 70.21349 | 1.06224 | 0 | 100 | 0 | 0 | 0 | 0 | 0 | 0 | 0 | 68 | 0 | 0 | 0 | 0 | 0 | 0.08 | 0.09 | 0.45 | 0.047 | 0.08 | 0.09 | 0.45 | 0.047
2024-06-03 05:45 | 2024-06-03 06:32 | 35026068 | 1012 CAU | 2 | 1.104109 | 02:20 | 47:00 | 14:29 | 32:31 | 2.18 | 1606 | 1610 | 7 | 0 | 45:50 | 0 | 0 | 00:00 | 70.2 | 0 | 70.28454 | 1.17144 | 392 | 69 | 0 | 0 | 0 | 0 | 0 | 0 | 42 | 50 | 0 | 0 | 0 | 0 | 0 | 0.08 | 0.13 | 0.52 | 0.04 | 0.12 | 0.16 | 0.54 | 0.032
2024-06-03 06:49 | 2024-06-03 07:42 | 35026071 | 1012 CAU | 5 | 1.105139 | 02:16 | 53:36 | 14:31 | 39:05 | 2.16 | 1577 | 1602 | 7.2 | 0 | 52:21 | 0 | 0 | 00:00 | 70.6 | 0 | 70.74922 | 1.0911 | 0 | 50 | 0 | 0 | 0 | 0 | 34 | 0 | 0 | 0 | 0 | 0 | 0 | 0 | 0 | 0.08 | 0.13 | 0.51 | 0.038 | 0.16 | 0.15 | 0.55 | 0.024
2024-06-03 08:01 | 2024-06-03 08:47 | 35026072 | 1012 CAU | 1 | 1.1011 | 02:20 | 46:14 | 08:35 | 37:39 | 1.18 | 1630 | 1600 | 5.6 | 0 | 45:02 | 0 | 0 | 00:00 | 70.1 | 0 | 70.28957 | 1.04791 | 0 | 72 | 0 | 0 | 0 | 0 | 38 | 0 | 0 | 0 | 0 | 0 | 0 | 0 | 0 | 0.07 | 0.11 | 0.49 | 0.03 | 0.16 | 0.15 | 0.53 | 0.028
2024-06-03 01:23 | 2024-06-03 02:14 | 35026074 | SAE 1011 | 2 | 1.091921 | 02:26 | 50:36 | 16:32 | 34:04 | 2.5 | 1647 | 1626 | 10.1 | 0 | 49:26 | 0 | 0 | 00:00 | 70.3 | 0 | 70.47031 | 1.02322 | 0 | 122 | 0 | 33 | 0 | 0 | 0 | 0 | 0 | 0 | 0 | 0 | 0 | 0 | 0 | 0.05 | 0.09 | 0.58 | 0.031 | 0.07 | 0.13 | 0.7 | 0.027
2024-06-03 02:31 | 2024-06-03 03:11 | 35026075 | SAE 1011 | 5 | 1.144398 | 02:26 | 40:14 | 11:53 | 28:21 | 1.81 | 1624 | 1610 | 8.5 | 0 | 39:02 | 0 | 0 | 00:00 | 69.5 | 0 | 69.61573 | 1.11007 | 0 | 99 | 0 | 67 | 0 | 0 | 0 | 0 | 0 | 68 | 0 | 0 | 0 | 0 | 0 | 0.05 | 0.08 | 0.57 | 0.032 | 0.08 | 0.17 | 0.68 | 0.034
2024-06-03 03:57 | 2024-06-03 04:25 | 35026075 | SAE 1011 | 5 | 1.144398 | 02:26 | 28:44 | 15:23 | 13:21 | 2.37 | 1577 | 1628 | 4.1 | 0 | 27:34 | 0 | 0 | 00:00 | 73.88993 | 1.11007 | 73.85588 | 1.16646 | 0 | 31 | 0 | 0 | 0 | 0 | 0 | 0 | 0 | 50 | 0 | 0 | 0 | 0 | 0 | 0.09 | 0.15 | 0.72 | 0.032 | 0.09 | 0.15 | 0.72 | 0.032
2024-06-03 09:06 | 2024-06-03 09:50 | 35026076 | 1013 CAU | 2 | 1.100301 | 02:20 | 43:54 | 14:32 | 29:22 | 2.08 | 1577 | 1601 | 6 | 0 | 42:40 | 0 | 0 | 00:00 | 70.5 | 0 | 70.65724 | 1.0213 | 0 | 50 | 0 | 0 | 0 | 0 | 35 | 0 | 0 | 0 | 0 | 0 | 0 | 0 | 0 | 0.09 | 0.13 | 0.51 | 0.031 | 0.15 | 0.16 | 0.54 | 0.026
2024-06-03 10:08 | 2024-06-03 10:56 | 35026077 | 1013 CAU | 5 | 1.102905 | 02:16 | 48:04 | 11:59 | 36:05 | 1.77 | 1612 | 1598 | 6.4 | 0 | 46:52 | 0 | 0 | 00:00 | 70.1 | 0 | 70.27476 | 1.04046 | 0 | 70 | 0 | 0 | 0 | 0 | 38 | 0 | 0 | 0 | 0 | 0 | 0 | 0 | 0 | 0.08 | 0.12 | 0.51 | 0.033 | 0.13 | 0.13 | 0.54 | 0.024
2024-06-03 11:13 | 2024-06-03 12:00 | 35026078 | 1013 CAU | 1 | 1.104699 | 02:16 | 47:24 | 08:51 | 38:33 | 1.29 | 1618 | 1603 | 6.2 | 0 | 46:09 | 0 | 0 | 00:00 | 70.5 | 0 | 70.58449 | 1.05597 | 392 | 40 | 0 | 0 | 0 | 0 | 0 | 0 | 0 | 0 | 0 | 0 | 0 | 0 | 0 | 0.09 | 0.13 | 0.51 | 0.036 | 0.15 | 0.14 | 0.55 | 0.031
2024-06-03 12:41 | 2024-06-03 13:17 | 35026079 | 1013 CAU | 5 | 1.086586 | 02:20 | 35:42 | 09:41 | 26:01 | 1.47 | 1609 | 1604 | 4.9 | 0 | 34:32 | 0 | 0 | 00:00 | 72.4 | 0 | 72.55964 | 1.00119 | 0 | 60 | 0 | 0 | 0 | 0 | 0 | 0 | 0 | 0 | 0 | 0 | 0 | 0 | 0 | 0.08 | 0.11 | 0.46 | 0.036 | 0.17 | 0.14 | 0.52 | 0.037
2024-06-04 03:04 | 2024-06-04 03:59 | 35026080 | 1013 CAU | 1 | 1.106019 | 02:00 | 54:34 | 19:06 | 35:28 | 2.83 | 1613 | 1630 | 10.7 | 0 | 53:23 | 0 | 0 | 00:00 | 70.6 | 0 | 70.4815 | 1.49519 | 1585 | 61 | 0 | 0 | 0 | 0 | 44 | 0 | 51 | 88 | 0 | 0 | 0 | 0 | 0 | 0.08 | 0.13 | 0.53 | 0.038 | 0.15 | 0.12 | 0.56 | 0.031
2024-06-04 04:20 | 2024-06-04 05:01 | 35026081 | 1013 CAU | 5 | 1.099572 | 02:06 | 41:00 | 14:08 | 26:52 | 2.23 | 1612 | 1614 | 9.4 | 0 | 39:45 | 0 | 0 | 00:00 | 71.3 | 0 | 71.40328 | 1.06073 | 0 | 38 | 0 | 0 | 0 | 0 | 0 | 0 | 51 | 51 | 0 | 0 | 0 | 0 | 0 | 0.08 | 0.13 | 0.51 | 0.033 | 0.14 | 0.15 | 0.54 | 0.03
2024-06-04 05:38 | 2024-06-04 06:07 | 35026082 | 1013 CAU | 1 | 1.0896875 | 02:10 | 29:44 | 06:19 | 23:25 | 0.9 | 1629 | 1608 | 4.8 | 0 | 28:36 | 0 | 0 | 00:00 | 71.7 | 0 | 71.88095 | 1.00197 | 0 | 63 | 0 | 37 | 0 | 0 | 0 | 0 | 51 | 0 | 0 | 0 | 0 | 0 | 0 | 0.07 | 0.1 | 0.46 | 0.03 | 0.14 | 0.13 | 0.55 | 0.027
2024-06-04 06:49 | 2024-06-04 07:26 | 35026083 | 1013 CAU | 5 | 1.086528 | 02:04 | 37:10 | 13:00 | 24:10 | 1.9 | 1583 | 1607 | 4.5 | 0 | 35:56 | 0 | 0 | 00:00 | 70.1 | 0 | 70.24648 | 1.03091 | 0 | 49 | 0 | 0 | 0 | 0 | 37 | 0 | 0 | 0 | 0 | 0 | 0 | 0 | 0 | 0.09 | 0.13 | 0.49 | 0.035 | 0.15 | 0.16 | 0.54 | 0.028
2024-06-04 07:57 | 2024-06-04 08:26 | 35026084 | 1013 CAU | 1 | 1.085058 | 02:04 | 29:08 | 09:48 | 19:20 | 1.44 | 1590 | 1603 | 4.3 | 0 | 28:01 | 0 | 0 | 00:00 | 70.1 | 0 | 70.24585 | 1.07011 | 0 | 34 | 0 | 0 | 0 | 0 | 36 | 0 | 0 | 0 | 0 | 0 | 0 | 0 | 0 | 0.09 | 0.13 | 0.48 | 0.038 | 0.14 | 0.14 | 0.54 | 0.032
2024-06-04 08:59 | 2024-06-04 09:31 | 35026085 | 1013 CAU | 5 | 1.087106 | 02:16 | 31:38 | 08:03 | 23:35 | 1.22 | 1608 | 1601 | 3.8 | 0 | 30:30 | 0 | 0 | 00:00 | 73.6 | 0 | 73.81465 | 1.07069 | 0 | 51 | 0 | 33 | 0 | 0 | 38 | 0 | 0 | 0 | 0 | 0 | 0 | 0 | 0 | 0.09 | 0.12 | 0.47 | 0.036 | 0.14 | 0.14 | 0.51 | 0.035
2024-06-04 10:03 | 2024-06-04 10:38 | 35026086 | 1013 CAU | 1 | 1.090961 | 02:04 | 34:48 | 08:30 | 26:18 | 1.26 | 1596 | 1602 | 4.9 | 0 | 33:35 | 0 | 0 | 00:00 | 70 | 0 | 70.1833 | 0.97791 | 0 | 39 | 0 | 0 | 0 | 0 | 46 | 0 | 0 | 0 | 0 | 0 | 0 | 0 | 0 | 0.09 | 0.12 | 0.5 | 0.04 | 0.15 | 0.14 | 0.53 | 0.029
2024-06-04 11:16 | 2024-06-04 11:44 | 35026087 | 1013 CAU | 5 | 1.087222 | 02:00 | 27:44 | 07:09 | 20:35 | 1.01 | 1612 | 1598 | 3.7 | 0 | 26:36 | 0 | 0 | 00:00 | 70.5 | 0 | 70.66847 | 0.99912 | 0 | 39 | 0 | 0 | 0 | 0 | 36 | 0 | 0 | 0 | 0 | 0 | 0 | 0 | 0 | 0.08 | 0.12 | 0.49 | 0.036 | 0.14 | 0.13 | 0.52 | 0.033
2024-06-04 12:18 | 2024-06-04 12:46 | 35026088 | 1013 CAU | 1 | 1.079097 | 02:10 | 28:02 | 07:37 | 20:25 | 1.18 | 1593 | 1602 | 3.9 | 0 | 26:56 | 0 | 0 | 00:00 | 71 | 0 | 71.12451 | 0.98464 | 0 | 31 | 0 | 0 | 0 | 0 | 0 | 0 | 0 | 0 | 0 | 0 | 0 | 0 | 0 | 0.09 | 0.14 | 0.5 | 0.028 | 0.14 | 0.15 | 0.53 | 0.024
2024-06-05 02:32 | 2024-06-05 03:25 | 35026089 | SAE 1011 | 5 | 1.101343 | 01:50 | 52:30 | 16:36 | 35:54 | 2.44 | 1638 | 1628 | 10.8 | 0 | 51:18 | 0 | 0 | 00:00 | 70.5 | 0 | 70.67686 | 0.99088 | 63 | 70 | 0 | 62 | 0 | 0 | 0 | 0 | 0 | 0 | 0 | 0 | 0 | 0 | 0 | 0.05 | 0.09 | 0.59 | 0.03 | 0.07 | 0.14 | 0.68 | 0.034
2024-06-05 03:46 | 2024-06-05 04:30 | 35026090 | SAE 1011 | 1 | 1.09765 | 02:02 | 43:34 | 17:44 | 25:50 | 2.6 | 1600 | 1615 | 9.2 | 0 | 42:00 | 0 | 0 | 00:00 | 72.1 | 0 | 72.15176 | 1.33233 | 0 | 79 | 0 | 113 | 0 | 0 | 0 | 0 | 0 | 48 | 0 | 0 | 0 | 0 | 0 | 0.06 | 0.1 | 0.54 | 0.035 | 0.07 | 0.14 | 0.68 | 0.025
2024-06-05 04:50 | 2024-06-05 05:38 | 35026091 | SAE 1011 | 3 | 1.088113 | 02:00 | 47:56 | 16:48 | 31:08 | 2.33 | 1654 | 1613 | 10.3 | 0 | 46:44 | 0 | 0 | 00:00 | 69.7 | 0 | 69.78315 | 1.15829 | 0 | 59 | 0 | 47 | 0 | 0 | 35 | 0 | 0 | 0 | 0 | 0 | 0 | 0 | 0 | 0.05 | 0.12 | 0.59 | 0.03 | 0.08 | 0.17 | 0.72 | 0.026
2024-06-05 05:55 | 2024-06-05 06:29 | 35026092 | 1013 CAU | 5 | 1.077616 | 01:54 | 33:24 | 08:14 | 25:10 | 1.2 | 1606 | 1597 | 5.2 | 0 | 32:12 | 0 | 0 | 00:00 | 70 | 0 | 70.15256 | 0.99583 | 0 | 64 | 0 | 0 | 0 | 0 | 0 | 0 | 51 | 0 | 0 | 0 | 0 | 0 | 0 | 0.08 | 0.13 | 0.5 | 0.033 | 0.15 | 0.12 | 0.54 | 0.032
2024-06-05 06:49 | 2024-06-05 07:24 | 35026093 | 1013 CAU | 1 | 1.077396 | 01:51 | 35:08 | 09:01 | 26:07 | 1.34 | 1607 | 1601 | 4.8 | 0 | 33:57 | 0 | 0 | 00:00 | 69.7 | 0 | 69.89419 | 0.97904 | 0 | 59 | 0 | 0 | 0 | 0 | 35 | 0 | 0 | 0 | 0 | 0 | 0 | 0 | 0 | 0.09 | 0.1 | 0.48 | 0.036 | 0.14 | 0.14 | 0.54 | 0.031
2024-06-05 07:44 | 2024-06-05 08:12 | 35026094 | 1013 CAU | 3 | 1.075486 | 01:53 | 28:42 | 06:41 | 22:01 | 0.88 | 1620 | 1592 | 4.3 | 0 | 27:31 | 0 | 0 | 00:00 | 71.1 | 0 | 71.26528 | 1.00088 | 0 | 61 | 0 | 0 | 0 | 0 | 0 | 0 | 0 | 0 | 0 | 0 | 0 | 0 | 0 | 0.08 | 0.11 | 0.47 | 0.037 | 0.15 | 0.14 | 0.54 | 0.035
2024-06-05 08:29 | 2024-06-05 09:06 | 35026095 | 1013 CAU | 5 | 1.081192 | 01:56 | 36:20 | 10:35 | 25:45 | 1.52 | 1591 | 1596 | 5.9 | 0 | 35:06 | 0 | 0 | 00:00 | 71.5 | 0 | 71.6909 | 1.03103 | 0 | 47 | 0 | 0 | 0 | 0 | 39 | 0 | 0 | 68 | 0 | 0 | 0 | 0 | 0 | 0.09 | 0.12 | 0.5 | 0.041 | 0.15 | 0.15 | 0.54 | 0.031
2024-06-05 09:23 | 2024-06-05 09:56 | 35026096 | 1013 CAU | 1 | 1.078773 | 01:50 | 33:10 | 09:19 | 23:51 | 1.28 | 1595 | 1594 | 4.7 | 0 | 31:56 | 0 | 0 | 00:00 | 70.4 | 0 | 70.562 | 0.99927 | 0 | 40 | 0 | 0 | 0 | 0 | 39 | 0 | 0 | 0 | 0 | 0 | 0 | 0 | 0 | 0.1 | 0.14 | 0.52 | 0.037 | 0.13 | 0.1 | 0.54 | 0.035
2024-06-05 10:19 | 2024-06-05 10:48 | 35026097 | 1013 CAU | 3 | 1.07522 | 02:00 | 28:54 | 08:19 | 20:35 | 1.25 | 1590 | 1595 | 4.1 | 0 | 27:49 | 0 | 0 | 00:00 | 70.8 | 0 | 70.93066 | 0.97145 | 0 | 33 | 0 | 0 | 0 | 0 | 0 | 0 | 0 | 0 | 0 | 0 | 0 | 0 | 0 | 0.09 | 0.13 | 0.51 | 0.036 | 0.14 | 0.15 | 0.55 | 0.035
2024-06-05 11:06 | 2024-06-05 11:36 | 35026098 | 1013 CAU | 5 | 1.078194 | 01:54 | 30:08 | 08:32 | 21:36 | 1.23 | 1601 | 1594 | 4.6 | 0 | 28:59 | 0 | 0 | 00:00 | 70.1 | 0 | 70.26471 | 0.98094 | 0 | 32 | 0 | 0 | 0 | 0 | 39 | 0 | 0 | 0 | 0 | 0 | 0 | 0 | 0 | 0.09 | 0.13 | 0.52 | 0.036 | 0.14 | 0.14 | 0.57 | 0.031
2024-06-05 11:54 | 2024-06-05 12:32 | 35026099 | 1013 CAU | 1 | 1.079456 | 01:50 | 37:44 | 07:41 | 30:03 | 1.21 | 1608 | 1599 | 5 | 0 | 36:34 | 0 | 0 | 00:00 | 71.9 | 0 | 72.15262 | 1.04533 | 0 | 49 | 0 | 0 | 0 | 0 | 100 | 0 | 0 | 60 | 0 | 0 | 0 | 0 | 0 | 0.09 | 0.11 | 0.51 | 0.038 | 0.15 | 0.13 | 0.55 | 0.031
2024-06-06 00:20 | 2024-06-06 00:59 | 35026100 | SAE 1011 | 3 | 1.090289 | 01:46 | 38:38 | 11:36 | 27:02 | 1.82 | 1634 | 1632 | 9.9 | 0 | 37:28 | 0 | 0 | 00:00 | 71.3 | 0 | 71.46791 | 1.36452 | 1585 | 98 | 0 | 90 | 0 | 0 | 0 | 0 | 0 | 157 | 0 | 0 | 0 | 0 | 0 | 0.05 | 0.08 | 0.53 | 0.037 | 0.07 | 0.15 | 0.64 | 0.037
2024-06-06 01:18 | 2024-06-06 02:02 | 35026101 | 1013 CAU | 1 | 1.095058 | 01:42 | 43:38 | 14:31 | 29:07 | 2.18 | 1630 | 1613 | 8.9 | 0 | 42:23 | 0 | 0 | 00:00 | 70 | 0 | 70.18688 | 0.99357 | 0 | 103 | 0 | 0 | 0 | 0 | 0 | 0 | 43 | 0 | 0 | 0 | 0 | 0 | 0 | 0.09 | 0.11 | 0.49 | 0.028 | 0.14 | 0.12 | 0.53 | 0.026
2024-06-06 02:22 | 2024-06-06 03:06 | 35026102 | 1013 CAU | 2 | 1.084456 | 01:50 | 43:27 | 12:58 | 30:29 | 1.8 | 1647 | 1607 | 10.7 | 0 | 42:08 | 0 | 0 | 00:00 | 69.7 | 0 | 69.84768 | 0.99881 | 0 | 64 | 0 | 0 | 0 | 0 | 0 | 0 | 42 | 0 | 0 | 0 | 0 | 0 | 0 | 0.08 | 0.16 | 0.54 | 0.035 | 0.13 | 0.12 | 0.55 | 0.028
2024-06-06 03:21 | 2024-06-06 03:56 | 35026103 | 1013 CAU | 3 | 1.086285 | 01:46 | 34:54 | 08:36 | 26:18 | 1.25 | 1613 | 1602 | 4.6 | 0 | 33:39 | 0 | 0 | 00:00 | 70.6 | 0 | 70.73433 | 0.9865 | 0 | 44 | 0 | 0 | 0 | 0 | 0 | 0 | 56 | 0 | 0 | 0 | 0 | 0 | 0 | 0.07 | 0.13 | 0.5 | 0.031 | 0.15 | 0.15 | 0.53 | 0.04
2024-06-06 04:13 | 2024-06-06 04:52 | 35026104 | 1013 CAU | 1 | 1.098183 | 01:40 | 39:44 | 11:13 | 28:31 | 1.7 | 1599 | 1607 | 6.7 | 0 | 38:33 | 0 | 0 | 00:00 | 70.4 | 0 | 70.52134 | 0.99434 | 0 | 32 | 0 | 0 | 0 | 0 | 0 | 0 | 51 | 0 | 0 | 0 | 0 | 0 | 0 | 0.08 | 0.14 | 0.54 | 0.035 | 0.15 | 0.14 | 0.56 | 0.031
2024-06-06 05:11 | 2024-06-06 06:00 | 35026105 | 1013 CAU | 2 | 1.104086 | 01:36 | 49:10 | 14:47 | 34:23 | 2.15 | 1615 | 1606 | 7.2 | 0 | 47:59 | 0 | 0 | 00:00 | 70 | 0 | 70.12921 | 0.98202 | 0 | 34 | 0 | 0 | 0 | 0 | 0 | 0 | 49 | 0 | 0 | 0 | 0 | 0 | 0 | 0.08 | 0.14 | 0.54 | 0.034 | 0.14 | 0.14 | 0.57 | 0.026
2024-06-06 06:18 | 2024-06-06 07:08 | 35026106 | 1013 CAU | 3 | 1.105301 | 01:36 | 50:04 | 10:05 | 39:59 | 1.48 | 1626 | 1600 | 7.6 | 0 | 48:54 | 0 | 0 | 00:00 | 70.3 | 0 | 70.49783 | 0.97283 | 0 | 62 | 0 | 0 | 0 | 0 | 39 | 0 | 52 | 0 | 0 | 0 | 0 | 0 | 0 | 0.09 | 0.12 | 0.5 | 0.035 | 0.16 | 0.13 | 0.55 | 0.036
2024-06-07 05:14 | 2024-06-07 06:12 | 35026107 | 1015 CAU | 3 | 1.108032 | 01:34 | 58:12 | 18:43 | 39:29 | 2.86 | 1578 | 1607 | 10.8 | 0 | 58:12 | 0 | 0 | 00:00 | 69.8 | 0 | 69.94557 | 0.9567 | 0 | 49 | 0 | 0 | 0 | 0 | 0 | 0 | 47 | 0 | 0 | 0 | 0 | 0 | 0 | 0.1 | 0.15 | 0.6 | 0.03 | 0.17 | 0.18 | 0.63 | 0.027
2024-06-07 06:30 | 2024-06-07 07:15 | 35026108 | 1015 CAU | 1 | 1.098831 | 01:40 | 44:46 | 13:35 | 31:11 | 2.03 | 1574 | 1597 | 5.7 | 0 | 43:35 | 0 | 0 | 00:00 | 69.1 | 0 | 69.19835 | 0.99051 | 0 | 0 | 0 | 0 | 0 | 0 | 0 | 0 | 52 | 0 | 0 | 0 | 0 | 0 | 0 | 0.1 | 0.18 | 0.64 | 0.023 | 0.18 | 0.14 | 0.66 | 0.022
2024-06-07 07:36 | 2024-06-07 08:17 | 35026109 | 1015 CAU | 2 | 1.098356 | 01:36 | 41:34 | 12:57 | 28:37 | 1.95 | 1590 | 1595 | 5.9 | 0 | 40:23 | 0 | 0 | 00:00 | 71 | 0 | 71.19487 | 0.98911 | 0 | 52 | 0 | 0 | 0 | 0 | 47 | 0 | 52 | 0 | 0 | 0 | 0 | 0 | 0 | 0.09 | 0.13 | 0.56 | 0.026 | 0.16 | 0.14 | 0.61 | 0.024
2024-06-07 08:38 | 2024-06-07 09:21 | 35026110 | 1015 CAU | 3 | 1.098299 | 01:40 | 42:54 | 11:48 | 31:06 | 1.79 | 1605 | 1599 | 5.9 | 0 | 41:43 | 0 | 0 | 00:00 | 70.2 | 0 | 70.45339 | 0.98206 | 0 | 72 | 0 | 35 | 0 | 0 | 44 | 0 | 0 | 0 | 0 | 0 | 0 | 0 | 0 | 0.09 | 0.1 | 0.57 | 0.023 | 0.16 | 0.17 | 0.66 | 0.023
2024-06-07 09:40 | 2024-06-07 10:28 | 35026111 | 1015 CAU | 1 | 1.100764 | 01:46 | 48:32 | 12:23 | 36:09 | 1.84 | 1603 | 1605 | 6.1 | 0 | 47:18 | 0 | 0 | 00:00 | 70.1 | 0 | 70.28937 | 0.99353 | 0 | 51 | 0 | 38 | 0 | 0 | 0 | 0 | 0 | 0 | 0 | 0 | 0 | 0 | 0 | 0.11 | 0.16 | 0.6 | 0.026 | 0.15 | 0.1 | 0.61 | 0.023
2024-06-07 10:44 | 2024-06-07 11:29 | 35026112 | 1015 CAU | 2 | 1.103692 | 01:40 | 45:20 | 17:23 | 27:57 | 2.56 | 1568 | 1604 | 6.4 | 0 | 44:08 | 0 | 0 | 00:00 | 72.7 | 0 | 72.91675 | 0.97676 | 0 | 70 | 0 | 36 | 0 | 0 | 0 | 0 | 0 | 0 | 0 | 0 | 0 | 0 | 0 | 0.09 | 0.11 | 0.55 | 0.026 | 0.15 | 0.16 | 0.63 | 0.021
2024-06-06 07:24 | 2024-06-06 08:11 | 35026113 | 1013 CAU | 1 | 1.092037 | 01:40 | 47:04 | 13:09 | 33:55 | 1.93 | 1586 | 1599 | 6.4 | 0 | 45:55 | 0 | 0 | 00:00 | 70.6 | 0 | 70.78986 | 0.95915 | 0 | 48 | 0 | 0 | 0 | 0 | 38 | 0 | 0 | 0 | 0 | 0 | 0 | 0 | 0 | 0.09 | 0.12 | 0.52 | 0.032 | 0.13 | 0.15 | 0.56 | 0.026
2024-06-06 08:32 | 2024-06-06 09:03 | 35026114 | 1013 CAU | 2 | 1.085845 | 01:52 | 30:38 | 07:01 | 23:37 | 0.96 | 1617 | 1600 | 4.3 | 0 | 29:31 | 0 | 0 | 00:00 | 70 | 0 | 70.15403 | 0.97291 | 0 | 51 | 0 | 0 | 0 | 0 | 0 | 0 | 0 | 0 | 0 | 0 | 0 | 0 | 0 | 0.08 | 0.11 | 0.51 | 0.037 | 0.15 | 0.15 | 0.56 | 0.032
2024-06-06 09:21 | 2024-06-06 09:59 | 35026115 | 1013 CAU | 3 | 1.111227 | 01:46 | 37:48 | 08:24 | 29:24 | 1.27 | 1610 | 1602 | 5.5 | 0 | 36:37 | 0 | 0 | 00:00 | 72.1 | 0 | 72.25856 | 0.97725 | 0 | 51 | 0 | 0 | 0 | 0 | 0 | 0 | 0 | 0 | 0 | 0 | 0 | 0 | 0 | 0.08 | 0.1 | 0.49 | 0.035 | 0.15 | 0.13 | 0.54 | 0.03
2024-06-06 10:58 | 2024-06-06 11:26 | 35026116 | 1013 CAU | 1 | 1.0764 | 01:46 | 28:14 | 10:17 | 17:57 | 1.45 | 1589 | 1601 | 4.1 | 0 | 27:06 | 0 | 0 | 00:00 | 72.6 | 0 | 72.70229 | 1.00135 | 0 | 34 | 0 | 0 | 0 | 0 | 0 | 0 | 0 | 0 | 0 | 0 | 0 | 0 | 0 | 0.1 | 0.14 | 0.53 | 0.033 | 0.13 | 0.12 | 0.58 | 0.03
2024-06-06 11:47 | 2024-06-06 12:18 | 35026117 | 1013 CAU | 2 | 1.077269 | 01:46 | 30:42 | 10:10 | 20:32 | 1.44 | 1583 | 1598 | 4.7 | 0 | 29:36 | 0 | 0 | 00:00 | 73.2 | 0 | 73.36551 | 1.00432 | 0 | 61 | 0 | 0 | 0 | 0 | 0 | 0 | 0 | 0 | 0 | 0 | 0 | 0 | 0 | 0.08 | 0.11 | 0.55 | 0.038 | 0.14 | 0.14 | 0.59 | 0.031
2024-06-06 12:34 | 2024-06-06 13:12 | 35026118 | 1013 CAU | 3 | 1.075787 | 01:40 | 37:58 | 10:32 | 27:26 | 1.57 | 1596 | 1595 | 4.3 | 0 | 36:43 | 0 | 0 | 00:00 | 71.2 | 0 | 71.31197 | 0.96343 | 0 | 0 | 0 | 0 | 0 | 0 | 0 | 0 | 0 | 0 | 0 | 0 | 0 | 0 | 0 | 0.08 | 0.15 | 0.55 | 0.037 | 0.13 | 0.15 | 0.62 | 0.033
2024-06-06 23:52 | 2024-06-07 00:31 | 35026119 | SAE 1011 | 1 | 1.094375 | 01:26 | 38:54 | 13:04 | 25:50 | 1.91 | 1632 | 1628 | 8.1 | 0 | 37:43 | 0 | 0 | 00:00 | 72 | 0 | 72.13083 | 1.05699 | 0 | 53 | 0 | 37 | 0 | 0 | 0 | 0 | 0 | 60 | 0 | 0 | 0 | 0 | 0 | 0.06 | 0.13 | 0.6 | 0.038 | 0.07 | 0.15 | 0.7 | 0.037
2024-06-07 00:52 | 2024-06-07 01:49 | 35026120 | 1013 CAU | 2 | 1.103113 | 01:34 | 57:16 | 22:42 | 34:34 | 3.44 | 1655 | 1635 | 15.7 | 0 | 56:06 | 0 | 0 | 00:00 | 72.8 | 0 | 73.40135 | 2.54563 | 0 | 101 | 0 | 0 | 0 | 0 | 122 | 359 | 52 | 1452 | 0 | 0 | 0 | 0 | 0 | 0.09 | 0.08 | 0.52 | 0.035 | 0.14 | 0.12 | 0.59 | 0.018
2024-06-07 02:15 | 2024-06-07 02:51 | 35026121 | 1013 CAU | 3 | 1.092292 | 01:46 | 36:08 | 05:07 | 31:01 | 0.68 | 1669 | 1605 | 8.3 | 0 | 34:58 | 0 | 0 | 00:00 | 71.8 | 0 | 71.98356 | 1.05146 | 0 | 92 | 0 | 0 | 0 | 0 | 0 | 0 | 52 | 49 | 0 | 0 | 0 | 0 | 0 | 0.08 | 0.09 | 0.52 | 0.033 | 0.15 | 0.12 | 0.56 | 0.034
2024-06-07 03:08 | 2024-06-07 03:54 | 35026122 | 1013 CAU | 1 | 1.103727 | 01:36 | 45:54 | 13:31 | 32:23 | 2.01 | 1590 | 1603 | 7.7 | 0 | 44:41 | 0 | 0 | 00:00 | 73.2 | 0 | 73.32973 | 0.97995 | 0 | 51 | 0 | 0 | 0 | 0 | 0 | 0 | 38 | 0 | 0 | 0 | 0 | 0 | 0 | 0.1 | 0.12 | 0.53 | 0.037 | 0.14 | 0.15 | 0.55 | 0.032
2024-06-07 04:12 | 2024-06-07 04:58 | 35026123 | 1013 CAU | 2 | 1.106007 | 01:40 | 46:10 | 08:08 | 38:02 | 1.18 | 1633 | 1605 | 7.8 | 0 | 42:08 | 0 | 0 | 00:00 | 69.6 | 0 | 69.78221 | 1.10667 | 0 | 42 | 0 | 0 | 0 | 0 | 38 | 0 | 52 | 128 | 0 | 0 | 0 | 0 | 0 | 0.08 | 0.12 | 0.55 | 0.051 | 0.14 | 0.13 | 0.6 | 0.035
2024-06-10 00:19 | 2024-06-10 01:03 | 35026124 | SAE 1011 | 3 | 1.092731 | 02:42 | 44:06 | 12:39 | 31:27 | 1.91 | 1634 | 1626 | 4.1 | 0 | 24:01 | 4.5 | 0 | 18:56 | 70.7 | 0 | 70.90076 | 0.97495 | 0 | 70 | 0 | 92 | 0 | 0 | 0 | 0 | 0 | 0 | 0 | 0 | 0 | 0 | 0 | 0.05 | 0.1 | 0.58 | 0.032 | 0.07 | 0.15 | 0.76 | 0.028
2024-06-10 23:33 | 2024-06-11 00:17 | 35026125 | SAE 1011 | 5 | 1.092477 | 02:22 | 43:30 | 18:25 | 25:05 | 2.75 | 1595 | 1626 | 4 | 0 | 22:32 | 3.8 | 0 | 19:46 | 71.3 | 0 | 71.48548 | 0.98614 | 0 | 79 | 0 | 63 | 0 | 0 | 0 | 0 | 0 | 0 | 0 | 0 | 0 | 0 | 0 | 0.06 | 0.11 | 0.57 | 0.028 | 0.06 | 0.16 | 0.73 | 0.028
2024-06-11 23:24 | 2024-06-12 | 35026126 | SAE 1011 | 1 | 1.086146 | 02:10 | 35:40 | 11:23 | 24:17 | 1.67 | 1629 | 1626 | 4.1 | 0 | 23:07 | 3.2 | 0 | 11:19 | 72 | 0 | 72.22201 | 1.04718 | 0 | 91 | 0 | 91 | 0 | 0 | 0 | 0 | 0 | 59 | 0 | 0 | 0 | 0 | 0 | 0.06 | 0.09 | 0.59 | 0.035 | 0.08 | 0.16 | 0.76 | 0.031
2024-06-07 11:46 | 2024-06-07 12:42 | 35026128 | 1015 CAU | 3 | 1.106806 | 01:42 | 55:36 | 17:55 | 37:41 | 2.67 | 1581 | 1601 | 6.6 | 0 | 54:23 | 0 | 0 | 00:00 | 70.4 | 0 | 70.7131 | 1.02294 | 0 | 50 | 0 | 43 | 0 | 0 | 88 | 0 | 0 | 47 | 0 | 0 | 0 | 0 | 0 | 0.09 | 0.14 | 0.56 | 0.026 | 0.16 | 0.16 | 0.66 | 0.023
2024-06-07 12:59 | 2024-06-07 13:45 | 35026129 | 1015 CAU | 1 | 1.107222 | 01:42 | 46:16 | 16:43 | 29:33 | 2.42 | 1565 | 1601 | 5.9 | 0 | 45:00 | 0 | 0 | 00:00 | 70.1 | 0 | 70.29014 | 0.95639 | 0 | 37 | 0 | 39 | 0 | 0 | 0 | 0 | 0 | 0 | 0 | 0 | 0 | 0 | 0 | 0.09 | 0.14 | 0.58 | 0.027 | 0.17 | 0.17 | 0.66 | 0.025
2024-06-07 14:02 | 2024-06-07 14:05 | 35026130 | 1015 CAU |  |  | 01:42 | 02:54 | 00:00 | 02:54 | 0 |  |  | 0.5 | 0 | 02:05 | 0 | 0 | 00:00 | 69.8 | 0 | 69.8 | 0.999 |  | 0 | 0 | 0 | 0 | 0 | 0 | 0 | 0 | 0 | 0 | 0 | 0 | 0 | 0 | 0 | 0 | 0 | 0 | 0 | 0 | 0 | 0
2024-06-07 14:36 | 2024-06-07 15:04 | 35026130 | 1015 CAU | 2 | 1.08162 | 01:42 | 27:24 | 07:30 | 19:54 | 1.1 | 1588 | 1590 | 3.6 | 0 | 26:19 | 0 | 0 | 00:00 | 74.001 | 0.999 | 74.01512 | 1.01721 | 0 | 82 | 0 | 55 | 0 | 0 | 0 | 0 | 0 | 0 | 0 | 0 | 0 | 0 | 0 | 0.09 | 0.1 | 0.58 | 0.026 | 0.17 | 0.17 | 0.69 | 0.023
2024-06-10 01:25 | 2024-06-10 02:08 | 35026131 | 1015 CAU | 1 | 1.090961 | 02:56 | 43:44 | 10:34 | 33:10 | 1.57 | 1637 | 1606 | 8.5 | 0 | 42:35 | 0 | 0 | 00:00 | 69.6 | 0 | 69.85692 | 1.04782 | 0 | 79 | 0 | 49 | 0 | 0 | 0 | 0 | 0 | 57 | 0 | 0 | 0 | 0 | 0 | 0.08 | 0.11 | 0.53 | 0.022 | 0.16 | 0.16 | 0.62 | 0.021
2024-06-10 02:29 | 2024-06-10 03:08 | 35026132 | 1015 CAU | 5 | 1.085301 | 02:56 | 39:20 | 12:12 | 27:08 | 1.84 | 1611 | 1603 | 7.7 | 0 | 38:06 | 0 | 0 | 00:00 | 70.3 | 0 | 70.54197 | 1.04824 | 0 | 71 | 0 | 47 | 0 | 0 | 0 | 0 | 0 | 59 | 0 | 0 | 0 | 0 | 0 | 0.08 | 0.11 | 0.53 | 0.023 | 0.16 | 0.16 | 0.62 | 0.021
2024-06-10 03:27 | 2024-06-10 03:59 | 35026133 | 1015 CAU | 3 | 1.087766 | 02:58 | 31:48 | 12:04 | 19:44 | 1.76 | 1594 | 1610 | 4.3 | 0 | 30:42 | 0 | 0 | 00:00 | 69.9 | 0 | 70.13892 | 1.0055 | 0 | 43 | 0 | 57 | 0 | 0 | 37 | 0 | 0 | 0 | 0 | 0 | 0 | 0 | 0 | 0.09 | 0.14 | 0.54 | 0.024 | 0.15 | 0.18 | 0.66 | 0.021
2024-06-10 04:21 | 2024-06-10 05:08 | 35026134 | 1015 CAU | 1 | 1.096829 | 02:46 | 47:10 | 17:50 | 29:20 | 2.64 | 1575 | 1607 | 6.4 | 0 | 46:01 | 0 | 0 | 00:00 | 71.1 | 0 | 71.29201 | 0.95284 | 0 | 42 | 0 | 57 | 0 | 0 | 0 | 0 | 0 | 0 | 0 | 0 | 0 | 0 | 0 | 0.11 | 0.13 | 0.5 | 0.009 | 0.13 | 0.17 | 0.63 | 0.02
2024-06-10 05:27 | 2024-06-10 06:10 | 35026135 | 1015 CAU | 5 | 1.094838 | 02:50 | 42:44 | 17:36 | 25:08 | 2.61 | 1577 | 1602 | 5 | 0 | 41:34 | 0 | 0 | 00:00 | 70.5 | 0 | 70.78838 | 0.97641 | 0 | 39 | 0 | 81 | 0 | 0 | 36 | 0 | 0 | 0 | 0 | 0 | 0 | 0 | 0 | 0.11 | 0.13 | 0.52 | 0.023 | 0.14 | 0.15 | 0.61 | 0.021
2024-06-10 06:28 | 2024-06-10 07:10 | 35026136 | 1015 CAU | 3 | 1.10059 | 02:36 | 42:44 | 15:14 | 27:30 | 2.3 | 1581 | 1605 | 6.3 | 0 | 41:30 | 0 | 0 | 00:00 | 70.7 | 0 | 70.97674 | 0.97608 | 0 | 62 | 0 | 81 | 0 | 0 | 36 | 0 | 53 | 0 | 0 | 0 | 0 | 0 | 0 | 0.09 | 0.13 | 0.52 | 0.023 | 0.16 | 0.17 | 0.6 | 0.018
2024-06-10 07:32 | 2024-06-10 08:15 | 35026139 | 1028 CAU | 1 | 1.100648 | 02:30 | 43:14 | 10:04 | 33:10 | 1.51 | 1606 | 1598 | 6 | 0 | 42:03 | 0 | 0 | 00:00 | 70.4 | 0 | 70.55583 | 0.95893 | 0 | 53 | 0 | 0 | 0 | 0 | 0 | 0 | 61 | 0 | 0 | 0 | 0 | 0 | 0 | 0.21 | 0.18 | 0.76 | 0.032 | 0.3 | 0.24 | 0.82 | 0.031
2024-06-10 08:34 | 2024-06-10 09:21 | 35026140 | 1028 CAU | 5 | 1.100845 | 02:36 | 46:24 | 11:55 | 34:29 | 1.66 | 1609 | 1595 | 8.1 | 0 | 45:13 | 0 | 0 | 00:00 | 70.2 | 0 | 70.36695 | 1.00088 | 0 | 70 | 0 | 0 | 0 | 0 | 0 | 0 | 51 | 46 | 0 | 0 | 0 | 0 | 0 | 0.22 | 0.17 | 0.77 | 0.031 | 0.31 | 0.24 | 0.85 | 0.028
2024-06-10 09:38 | 2024-06-10 10:26 | 35026141 | 1028 CAU | 3 | 1.102014 | 02:26 | 47:48 | 15:42 | 32:06 | 2.42 | 1581 | 1588 | 9.2 | 0 | 46:33 | 0 | 0 | 00:00 | 70.7 | 0 | 70.85806 | 0.9591 | 0 | 60 | 0 | 0 | 0 | 0 | 0 | 0 | 47 | 0 | 0 | 0 | 0 | 0 | 0 | 0.22 | 0.18 | 0.75 | 0.032 | 0.31 | 0.24 | 0.83 | 0.028
2024-06-10 10:43 | 2024-06-10 11:30 | 35026142 | 1028 CAU | 1 | 1.10265 | 02:16 | 47:30 | 12:05 | 35:25 | 1.85 | 1585 | 1581 | 7.8 | 0 | 46:15 | 0 | 0 | 00:00 | 71 | 0 | 71.2021 | 0.95751 | 0 | 63 | 0 | 35 | 0 | 0 | 0 | 0 | 61 | 0 | 0 | 0 | 0 | 0 | 0 | 0.2 | 0.16 | 0.72 | 0.03 | 0.32 | 0.25 | 0.88 | 0.022
2024-06-10 11:50 | 2024-06-10 12:34 | 35026143 | 1028 CAU | 5 | 1.100718 | 02:20 | 43:40 | 12:39 | 31:01 | 1.84 | 1598 | 1586 | 6.5 | 0 | 42:26 | 0 | 0 | 00:00 | 71.3 | 0 | 71.51029 | 0.97477 | 0 | 60 | 0 | 47 | 0 | 0 | 0 | 0 | 62 | 0 | 0 | 0 | 0 | 0 | 0 | 0.18 | 0.16 | 0.7 | 0.031 | 0.31 | 0.23 | 0.89 | 0.026
2024-06-10 12:53 | 2024-06-10 13:38 | 35026144 | 1028 CAU | 3 | 1.103576 | 02:26 | 44:44 | 14:27 | 30:17 | 2.2 | 1578 | 1583 | 6.7 | 0 | 43:30 | 0 | 0 | 00:00 | 74.7 | 0 | 74.94183 | 0.96532 | 0 | 66 | 0 | 58 | 0 | 0 | 35 | 0 | 47 | 0 | 0 | 0 | 0 | 0 | 0 | 0.22 | 0.17 | 0.74 | 0.032 | 0.31 | 0.26 | 0.88 | 0.025
2024-06-10 13:57 | 2024-06-10 14:46 | 35026145 | 1028 CAU | 1 | 1.0909375 | 02:26 | 48:54 | 09:41 | 39:13 | 1.47 | 1606 | 1568 | 8.6 | 0 | 47:44 | 0 | 0 | 00:00 | 74.7 | 0 | 74.89846 | 0.96072 | 0 | 62 | 0 | 51 | 0 | 0 | 0 | 0 | 46 | 0 | 0 | 0 | 0 | 0 | 0 | 0.22 | 0.16 | 0.71 | 0.034 | 0.29 | 0.2 | 0.85 | 0.028
2024-06-11 00:37 | 2024-06-11 01:16 | 35026146 | 1028 CAU | 2 | 1.09412 | 02:10 | 38:46 | 10:05 | 28:41 | 1.49 | 1613 | 1599 | 2.6 | 0 | 16:10 | 4.2 | 0 | 21:24 | 71.9 | 0 | 72.12395 | 0.96559 | 0 | 79 | 0 | 58 | 0 | 0 | 0 | 0 | 52 | 0 | 0 | 0 | 0 | 0 | 0 | 0.22 | 0.14 | 0.75 | 0.03 | 0.3 | 0.21 | 0.88 | 0.026
2024-06-11 01:35 | 2024-06-11 02:17 | 35026147 | 1028 CAU | 1 | 1.099977 | 02:16 | 42:40 | 11:19 | 31:21 | 1.61 | 1625 | 1603 | 3.2 | 0 | 26:14 | 4.5 | 0 | 15:13 | 72.6 | 0 | 72.77297 | 0.96366 | 0 | 40 | 0 | 51 | 0 | 0 | 0 | 0 | 43 | 0 | 0 | 0 | 0 | 0 | 0 | 0.23 | 0.15 | 0.77 | 0.031 | 0.29 | 0.18 | 0.86 | 0.031
2024-06-11 02:35 | 2024-06-11 03:26 | 35026148 | 1028 CAU | 5 | 1.105926 | 02:20 | 50:36 | 20:46 | 29:50 | 3.1 | 1543 | 1589 | 2.2 | 0 | 17:24 | 4.4 | 0 | 31:57 | 73.9 | 0 | 74.02003 | 0.96003 | 0 | 31 | 0 | 47 | 0 | 0 | 0 | 0 | 0 | 0 | 0 | 0 | 0 | 0 | 0 | 0.26 | 0.18 | 0.75 | 0.038 | 0.26 | 0.22 | 0.85 | 0.028
2024-06-11 03:44 | 2024-06-11 04:33 | 35026149 | 1028 CAU | 2 | 1.102384 | 02:20 | 48:40 | 19:04 | 29:36 | 2.7 | 1565 | 1592 | 3.1 | 0 | 27:10 | 2.8 | 0 | 20:18 | 74 | 0 | 74.21873 | 0.95932 | 0 | 33 | 0 | 56 | 0 | 0 | 44 | 0 | 43 | 0 | 0 | 0 | 0 | 0 | 0 | 0.22 | 0.17 | 0.72 | 0.036 | 0.29 | 0.23 | 0.86 | 0.03
2024-06-11 04:53 | 2024-06-11 05:35 | 35026150 | 1028 CAU | 1 | 1.102789 | 02:26 | 41:24 | 14:33 | 26:51 | 2.12 | 1569 | 1589 | 1.7 | 0 | 11:21 | 4.3 | 0 | 28:51 | 73.5 | 0 | 73.78186 | 0.97052 | 1087 | 31 | 0 | 89 | 0 | 0 | 0 | 0 | 52 | 0 | 0 | 0 | 0 | 0 | 0 | 0.21 | 0.17 | 0.71 | 0.031 | 0.3 | 0.22 | 0.89 | 0.027
2024-06-11 05:55 | 2024-06-11 06:42 | 35026151 | 1028 CAU | 5 | 1.101667 | 02:26 | 47:06 | 15:03 | 32:03 | 2.19 | 1582 | 1593 | 1.9 | 0 | 16:41 | 4.6 | 0 | 29:15 | 73.4 | 0 | 73.66791 | 0.95946 | 0 | 42 | 0 | 88 | 0 | 0 | 44 | 0 | 52 | 0 | 0 | 0 | 0 | 0 | 0 | 0.21 | 0.17 | 0.69 | 0.033 | 0.31 | 0.25 | 0.88 | 0.03
2024-06-11 07:03 | 2024-06-11 07:47 | 35026152 | 1028 CAU | 2 | 1.102373 | 02:26 | 44:12 | 13:22 | 30:50 | 1.93 | 1575 | 1583 | 6.4 | 0 | 42:57 | 0 | 0 | 00:00 | 75.7 | 0 | 75.88066 | 0.96325 | 0 | 60 | 0 | 36 | 0 | 0 | 0 | 0 | 47 | 0 | 0 | 0 | 0 | 0 | 0 | 0.2 | 0.17 | 0.7 | 0.035 | 0.29 | 0.24 | 0.82 | 0.027
2024-06-11 08:04 | 2024-06-11 08:55 | 35026153 | 1028 CAU | 1 | 1.104873 | 02:16 | 51:32 | 12:51 | 38:41 | 1.93 | 1577 | 1579 | 7 | 0 | 50:20 | 0 | 0 | 00:00 | 69.8 | 0 | 69.9671 | 0.955 | 0 | 51 | 0 | 0 | 0 | 0 | 35 | 0 | 35 | 0 | 0 | 0 | 0 | 0 | 0 | 0.23 | 0.2 | 0.78 | 0.033 | 0.29 | 0.25 | 0.85 | 0.027
2024-06-11 09:13 | 2024-06-11 09:58 | 35026154 | 1028 CAU | 5 | 1.10375 | 02:22 | 44:56 | 11:08 | 33:48 | 1.62 | 1586 | 1582 | 6 | 0 | 43:44 | 0 | 0 | 00:00 | 73.4 | 0 | 73.57745 | 0.96097 | 0 | 62 | 0 | 38 | 0 | 0 | 0 | 0 | 38 | 0 | 0 | 0 | 0 | 0 | 0 | 0.21 | 0.17 | 0.71 | 0.034 | 0.29 | 0.25 | 0.84 | 0.027
2024-06-11 10:16 | 2024-06-11 11:04 | 35026155 | 1028 CAU | 2 | 1.108623 | 02:26 | 48:46 | 11:09 | 37:37 | 1.67 | 1580 | 1583 | 7.2 | 0 | 47:34 | 0 | 0 | 00:00 | 74.4 | 0 | 74.53641 | 0.96203 | 0 | 60 | 0 | 0 | 0 | 0 | 0 | 0 | 38 | 0 | 0 | 0 | 0 | 0 | 0 | 0.22 | 0.18 | 0.75 | 0.038 | 0.3 | 0.26 | 0.84 | 0.03
2024-06-12 01:14 | 2024-06-12 02:03 | 35026156 | 1028 CAU | 5 | 1.102106 | 02:06 | 48:34 | 15:25 | 33:09 | 2.26 | 1608 | 1597 | 3.6 | 0 | 24:26 | 4.8 | 0 | 22:55 | 71.5 | 0 | 71.67273 | 0.99074 | 0 | 61 | 0 | 33 | 0 | 0 | 36 | 0 | 0 | 0 | 0 | 0 | 0 | 0 | 0 | 0.25 | 0.18 | 0.8 | 0.035 | 0.28 | 0.17 | 0.87 | 0.029
2024-06-12 02:22 | 2024-06-12 03:05 | 35026157 | 1028 CAU | 1 | 1.098576 | 02:10 | 43:34 | 14:06 | 29:28 | 2.07 | 1589 | 1582 | 2 | 0 | 08:00 | 4.3 | 0 | 34:23 | 72.3 | 0 | 72.4654 | 0.95893 | 0 | 0 | 0 | 35 | 0 | 0 | 45 | 0 | 43 | 0 | 0 | 0 | 0 | 0 | 0 | 0.22 | 0.19 | 0.76 | 0.031 | 0.31 | 0.19 | 0.85 | 0.028
2024-06-12 03:22 | 2024-06-12 04:17 | 35026158 | 1028 CAU | 3 | 1.103333 | 02:06 | 55:44 | 22:07 | 33:37 | 3.29 | 1536 | 1582 | 2.3 | 0 | 19:38 | 4.1 | 0 | 32:56 | 71.7 | 0 | 71.78474 | 0.98785 | 0 | 0 | 0 | 38 | 0 | 0 | 0 | 0 | 0 | 0 | 0 | 0 | 0 | 0 | 0 | 0.25 | 0.26 | 0.86 | 0.038 | 0.26 | 0.2 | 0.82 | 0.027
2024-06-12 04:36 | 2024-06-12 05:16 | 35026159 | 1028 CAU | 5 | 1.094502 | 02:16 | 40:04 | 15:55 | 24:09 | 2.34 | 1570 | 1588 | 0.7 | 0 | 06:20 | 4.8 | 0 | 32:29 | 70 | 0 | 70.17498 | 0.96135 | 0 | 0 | 0 | 55 | 0 | 0 | 38 | 0 | 42 | 0 | 0 | 0 | 0 | 0 | 0 | 0.18 | 0.18 | 0.69 | 0.035 | 0.29 | 0.23 | 0.9 | 0.026
2024-06-12 05:37 | 2024-06-12 06:19 | 35026160 | 1028 CAU | 1 | 1.099884 | 02:16 | 42:00 | 14:01 | 27:59 | 2.04 | 1566 | 1587 | 1 | 0 | 07:48 | 5 | 0 | 33:01 | 70.8 | 0 | 70.87528 | 0.96176 | 26 | 0 | 0 | 0 | 0 | 0 | 35 | 0 | 0 | 0 | 0 | 0 | 0 | 0 | 0 | 0.25 | 0.21 | 0.81 | 0.039 | 0.27 | 0.21 | 0.86 | 0.031
2024-06-12 06:36 | 2024-06-12 07:21 | 35026161 | 1028 CAU | 3 | 1.10478 | 02:02 | 45:30 | 16:34 | 28:56 | 2.52 | 1567 | 1580 | 0 | 0 | 00:00 | 7.8 | 0 | 44:18 | 70.8 | 0 | 70.8918 | 0.95964 | 0 | 0 | 0 | 50 | 0 | 0 | 0 | 0 | 0 | 0 | 0 | 0 | 0 | 0 | 0 | 0.21 | 0.2 | 0.76 | 0.039 | 0.29 | 0.23 | 0.88 | 0.033
2024-06-12 07:39 | 2024-06-12 08:34 | 35026162 | 1028 CAU | 5 | 1.110741 | 02:02 | 54:50 | 17:11 | 37:39 | 2.6 | 1562 | 1575 | 10.5 | 0 | 53:36 | 0 | 0 | 00:00 | 71.4 | 0 | 71.61068 | 0.95531 | 0 | 35 | 0 | 87 | 0 | 0 | 0 | 0 | 42 | 0 | 0 | 0 | 0 | 0 | 0 | 0.22 | 0.22 | 0.78 | 0.035 | 0.31 | 0.26 | 0.91 | 0.029
2024-06-12 08:53 | 2024-06-12 09:43 | 35026163 | 1028 CAU | 1 | 1.10434 | 01:56 | 49:58 | 05:15 | 44:43 | 0.79 | 1648 | 1585 | 2.7 | 0 | 15:41 | 6.9 | 0 | 33:06 | 71.4 | 0 | 71.55876 | 0.95803 | 0 | 81 | 0 | 0 | 0 | 0 | 0 | 0 | 36 | 0 | 0 | 0 | 0 | 0 | 0 | 0.22 | 0.16 | 0.79 | 0.034 | 0.27 | 0.23 | 0.82 | 0.03
2024-06-12 10:34 | 2024-06-12 10:56 | 35026164 | 1028 CAU | 3 | 1.080625 | 02:00 | 22:12 | 04:43 | 17:29 | 0.69 | 1597 | 1588 | 0 | 0 | 00:00 | 7 | 0 | 21:05 | 74.001 | 0.999 | 74.18373 | 0.97565 | 23 | 42 | 0 | 49 | 0 | 0 | 35 | 0 | 33 | 0 | 0 | 0 | 0 | 0 | 0 | 0.24 | 0.18 | 0.8 | 0.033 | 0.29 | 0.24 | 0.9 | 0.034
2024-06-12 10:01 | 2024-06-12 10:04 | 35026164 | 1028 CAU |  |  | 02:00 | 02:50 | 00:00 | 02:50 | 0 |  |  | 0 | 0 | 00:00 | 0.4 | 0 | 01:46 | 72.3 | 0 | 72.3 | 0.999 |  | 0 | 0 | 0 | 0 | 0 | 0 | 0 | 0 | 0 | 0 | 0 | 0 | 0 | 0 | 0 | 0 | 0 | 0 | 0 | 0 | 0 | 0
2024-06-11 11:24 | 2024-06-11 12:16 | 35026165 | 1030 CAU | 1 | 1.105995 | 02:26 | 52:10 | 18:08 | 34:02 | 2.74 | 1557 | 1580 | 0 | 0 | 00:00 | 8.9 | 0 | 50:58 | 73.6 | 0 | 73.80617 | 0.95632 | 0 | 32 | 0 | 127 | 0 | 0 | 0 | 0 | 0 | 0 | 0 | 0 | 0 | 0 | 0 | 0.27 | 0.2 | 0.86 | 0.038 | 0.29 | 0.24 | 1 | 0.022
2024-06-11 12:37 | 2024-06-11 13:21 | 35026166 | 1030 CAU | 5 | 1.098854 | 02:26 | 43:40 | 15:02 | 28:38 | 2.16 | 1571 | 1581 | 0 | 0 | 00:00 | 7.5 | 0 | 42:27 | 75.1 | 0 | 75.40786 | 0.96023 | 0 | 58 | 0 | 139 | 0 | 0 | 36 | 0 | 34 | 0 | 0 | 0 | 0 | 0 | 0 | 0.26 | 0.17 | 0.77 | 0.031 | 0.31 | 0.26 | 1.03 | 0.026
2024-06-11 13:37 | 2024-06-11 14:27 | 35026167 | 1030 CAU | 2 | 1.101505 | 02:22 | 50:00 | 12:15 | 37:45 | 1.82 | 1588 | 1586 | 0 | 0 | 00:00 | 7.7 | 0 | 48:47 | 73 | 0 | 73.21769 | 0.95435 | 0 | 34 | 0 | 137 | 0 | 0 | 0 | 0 | 0 | 0 | 0 | 0 | 0 | 0 | 0 | 0.26 | 0.19 | 0.86 | 0.035 | 0.3 | 0.23 | 1.04 | 0.029
2024-06-12 00:20 | 2024-06-12 00:54 | 35026168 | 1030 CAU | 3 | 1.091829 | 02:16 | 34:28 | 16:27 | 18:01 | 2.4 | 1585 | 1592 | 4.8 | 0 | 21:47 | 1.5 | 0 | 11:29 | 72.6 | 0 | 72.91682 | 0.96765 | 0 | 34 | 0 | 162 | 0 | 0 | 45 | 0 | 42 | 0 | 0 | 0 | 0 | 0 | 0 | 0.24 | 0.17 | 0.8 | 0.035 | 0.3 | 0.24 | 1.05 | 0.028
2024-08-06 08:06 | 2024-08-06 11:28 | 35026171 | SAE 1011 | 2 | 1.204525 | 07:08 | 202:38 | 58:19 | 144:19 | 7.87 | 1618 | 1625 | 23 | 0 | 201:21 | 0 | 0 | 00:00 | 70.8 | 0 | 71.03939 | 1.22388 | 0 | 94 | 0 | 0 | 0 | 0 | 71 | 34 | 0 | 150 | 0 | 0 | 0 | 0 | 0 | 0.08 | 0.14 | 0.65 | 0.034 | 0.1 | 0.12 | 0.71 | 0.023
2024-08-06 11:47 | 2024-08-06 12:39 | 35026172 | SAE 1011 | 5 | 1.09191 | 02:42 | 52:18 | 16:52 | 35:26 | 2.51 | 1603 | 1615 | 3.4 | 0 | 18:09 | 6.3 | 0 | 32:54 | 70 | 0 | 70.1291 | 1.01184 | 0 | 42 | 0 | 35 | 0 | 0 | 0 | 0 | 0 | 60 | 0 | 0 | 0 | 0 | 0 | 0.06 | 0.14 | 0.64 | 0.037 | 0.08 | 0.17 | 0.72 | 0.036
2024-08-06 23:52 | 2024-08-07 00:42 | 35026173 | SAE 1011 | 4 | 1.096215 | 02:30 | 49:22 | 19:37 | 29:45 | 2.78 | 1618 | 1625 | 4.9 | 0 | 26:55 | 4.2 | 0 | 21:12 | 71.1 | 0 | 71.33226 | 1.01865 | 0 | 86 | 0 | 63 | 0 | 0 | 32 | 0 | 0 | 39 | 0 | 0 | 0 | 0 | 0 | 0.05 | 0.13 | 0.58 | 0.032 | 0.07 | 0.14 | 0.68 | 0.029
2024-08-07 05:39 | 2024-08-07 06:07 | 35026174 | SAE 1022 | 4 | 1.084329 | 02:36 | 28:00 | 09:52 | 18:08 | 1.45 | 1585 | 1591 | 1.2 | 0 | 10:15 | 2.4 | 0 | 16:36 | 71.4 | 0 | 71.5263 | 0.99908 | 0 | 31 | 0 | 0 | 0 | 0 | 33 | 0 | 31 | 0 | 0 | 0 | 0 | 0 | 0 | 0.14 | 0.16 | 0.76 | 0.037 | 0.19 | 0.13 | 0.79 | 0.036
2024-08-07 06:25 | 2024-08-07 07:09 | 35026175 | SAE 1022 | 5 | 1.0886 | 02:26 | 44:30 | 14:37 | 29:53 | 2.17 | 1569 | 1592 | 0 | 0 | 00:00 | 6.3 | 0 | 43:19 | 71.9 | 0 | 71.98265 | 1.03159 | 0 | 0 | 0 | 0 | 0 | 0 | 0 | 0 | 31 | 70 | 0 | 0 | 0 | 0 | 0 | 0.14 | 0.17 | 0.77 | 0.036 | 0.18 | 0.14 | 0.78 | 0.033
2024-08-07 07:29 | 2024-08-07 08:04 | 35026176 | SAE 1022 | 2 | 1.096088 | 02:26 | 35:10 | 12:09 | 23:01 | 1.74 | 1586 | 1593 | 0 | 0 | 00:00 | 5 | 0 | 33:59 | 71.5 | 0 | 71.6021 | 0.99479 | 0 | 32 | 0 | 0 | 0 | 0 | 0 | 0 | 34 | 0 | 0 | 0 | 0 | 0 | 0 | 0.14 | 0.15 | 0.78 | 0.033 | 0.19 | 0.14 | 0.79 | 0.035
2024-08-07 08:25 | 2024-08-07 09:19 | 35026177 | SAE 1022 | 4 | 1.103947 | 02:36 | 54:06 | 13:38 | 40:28 | 2.04 | 1591 | 1592 | 4.8 | 0 | 26:44 | 3.4 | 0 | 26:09 | 71.6 | 0 | 71.71971 | 0.97465 | 0 | 33 | 0 | 0 | 0 | 0 | 42 | 0 | 0 | 0 | 0 | 0 | 0 | 0 | 0 | 0.17 | 0.14 | 0.79 | 0.043 | 0.16 | 0.15 | 0.82 | 0.032
2024-08-07 09:36 | 2024-08-07 10:23 | 35026178 | SAE 1022 | 5 | 1.10037 | 02:26 | 47:12 | 09:44 | 37:28 | 1.42 | 1590 | 1584 | 0 | 0 | 00:00 | 7.1 | 0 | 46:02 | 71.8 | 0 | 71.88519 | 0.96657 | 0 | 40 | 0 | 0 | 0 | 0 | 0 | 0 | 0 | 0 | 0 | 0 | 0 | 0 | 0 | 0.15 | 0.13 | 0.75 | 0.041 | 0.19 | 0.14 | 0.79 | 0.039
2024-08-07 10:41 | 2024-08-07 11:29 | 35026179 | SAE 1022 | 2 | 1.101539 | 02:30 | 48:30 | 17:51 | 30:39 | 2.69 | 1542 | 1586 | 0 | 0 | 00:00 | 7.8 | 0 | 47:17 | 73.2 | 0 | 73.31243 | 0.96006 | 0 | 31 | 0 | 0 | 0 | 0 | 35 | 0 | 0 | 0 | 0 | 0 | 0 | 0 | 0 | 0.16 | 0.14 | 0.75 | 0.04 | 0.17 | 0.15 | 0.77 | 0.032
2024-08-07 01:01 | 2024-08-07 01:41 | 35026180 | SAE 1011 | 5 | 1.089653 | 02:40 | 40:10 | 16:48 | 23:22 | 2.48 | 1589 | 1616 | 2.9 | 0 | 18:14 | 3.9 | 0 | 20:45 | 71.2 | 0 | 71.40733 | 1.03032 | 0 | 70 | 0 | 58 | 0 | 0 | 33 | 0 | 0 | 43 | 0 | 0 | 0 | 0 | 0 | 0.07 | 0.14 | 0.6 | 0.037 | 0.07 | 0.13 | 0.7 | 0.032
2024-08-07 02:00 | 2024-08-07 02:36 | 35026181 | SAE 1011 | 2 | 1.086285 | 02:36 | 35:14 | 12:52 | 22:22 | 1.88 | 1599 | 1611 | 3.2 | 0 | 16:35 | 3.7 | 0 | 17:25 | 70.6 | 0 | 70.78235 | 0.96366 | 0 | 64 | 0 | 91 | 0 | 0 | 0 | 0 | 0 | 0 | 0 | 0 | 0 | 0 | 0 | 0.05 | 0.11 | 0.55 | 0.033 | 0.07 | 0.17 | 0.69 | 0.031
2024-08-07 02:53 | 2024-08-07 03:32 | 35026182 | SAE 1011 | 4 | 1.08875 | 02:30 | 39:26 | 14:39 | 24:47 | 2.12 | 1577 | 1601 | 2.3 | 0 | 17:50 | 3.1 | 0 | 20:24 | 70.2 | 0 | 70.3601 | 0.95947 | 0 | 34 | 0 | 48 | 0 | 0 | 35 | 0 | 0 | 0 | 0 | 0 | 0 | 0 | 0 | 0.07 | 0.15 | 0.63 | 0.032 | 0.08 | 0.18 | 0.72 | 0.03
2024-08-07 03:54 | 2024-08-07 04:21 | 35026183 | SAE 1011 | 5 | 1.08191 | 02:50 | 26:12 | 07:39 | 18:33 | 1.12 | 1600 | 1595 | 1.1 | 0 | 08:09 | 2.5 | 0 | 16:54 | 70.7 | 0 | 70.80868 | 0.97036 | 0 | 31 | 0 | 48 | 0 | 0 | 0 | 0 | 0 | 0 | 0 | 0 | 0 | 0 | 0 | 0.07 | 0.15 | 0.64 | 0.037 | 0.08 | 0.18 | 0.71 | 0.038
2024-08-07 04:41 | 2024-08-07 05:19 | 35026184 | SAE 1011 | 2 | 1.087905 | 02:26 | 38:00 | 05:30 | 32:30 | 0.78 | 1624 | 1593 | 2 | 0 | 14:11 | 3.4 | 0 | 22:36 | 70.6 | 0 | 70.76166 | 0.97138 | 0 | 35 | 0 | 45 | 0 | 0 | 43 | 0 | 0 | 0 | 0 | 0 | 0 | 0 | 0 | 0.07 | 0.15 | 0.61 | 0.039 | 0.07 | 0.17 | 0.71 | 0.036
2024-08-07 11:46 | 2024-08-07 12:38 | 35026185 | SAE 1022 | 4 | 1.103391 | 02:36 | 52:00 | 19:25 | 32:35 | 2.9 | 1538 | 1585 | 0 | 0 | 00:00 | 7.4 | 0 | 50:46 | 75 | 0 | 75.07803 | 0.95713 | 0 | 0 | 0 | 0 | 0 | 0 | 33 | 0 | 0 | 0 | 0 | 0 | 0 | 0 | 0 | 0.17 | 0.14 | 0.76 | 0.039 | 0.16 | 0.15 | 0.78 | 0.032
2024-08-08 00:09 | 2024-08-08 01:08 | 35026186 | SAE 1011 | 5 | 1.102234 | 02:16 | 59:12 | 23:07 | 36:05 | 3.37 | 1601 | 1627 | 5.9 | 0 | 33:34 | 4 | 0 | 21:24 | 71 | 0 | 71.15727 | 1.03356 | 0 | 64 | 0 | 42 | 0 | 0 | 0 | 0 | 0 | 50 | 0 | 0 | 0 | 0 | 0 | 0.07 | 0.14 | 0.63 | 0.035 | 0.08 | 0.13 | 0.75 | 0.032
2024-08-08 23:43 | 2024-08-09 00:21 | 35026187 | SAE 1011 | 4 | 1.085683 | 02:06 | 37:54 | 10:14 | 27:40 | 1.48 | 1651 | 1627 | 4.8 | 0 | 26:48 | 2.8 | 0 | 09:53 | 70.8 | 0 | 71.04399 | 1.10809 | 0 | 100 | 0 | 83 | 0 | 0 | 0 | 60 | 0 | 77 | 0 | 0 | 0 | 0 | 0 | 0.04 | 0.08 | 0.52 | 0.047 | 0.06 | 0.15 | 0.73 | 0.032
2024-08-12 00:06 | 2024-08-12 01:37 | 35026188 | SAE 1011 | 3 | 1.126123 | 01:56 | 91:18 | 29:28 | 61:50 | 4.47 | 1628 | 1621 | 13.8 | 0 | 90:06 | 0 | 0 | 00:00 | 71.3 | 0 | 71.57277 | 1.16907 | 0 | 155 | 0 | 32 | 0 | 0 | 31 | 42 | 0 | 87 | 0 | 0 | 0 | 0 | 0 | 0.06 | 0.06 | 0.54 | 0.047 | 0.06 | 0.15 | 0.7 | 0.034
2024-08-12 01:54 | 2024-08-12 02:38 | 35026189 | SAE 1011 | 5 | 1.092338 | 02:00 | 43:52 | 13:29 | 30:23 | 1.99 | 1621 | 1615 | 1.7 | 0 | 11:20 | 6.9 | 0 | 31:22 | 72.6 | 0 | 72.78432 | 1.0072 | 0 | 114 | 0 | 38 | 0 | 0 | 0 | 0 | 0 | 0 | 0 | 0 | 0 | 0 | 0 | 0.05 | 0.09 | 0.58 | 0.042 | 0.06 | 0.15 | 0.69 | 0.032
2024-08-12 02:55 | 2024-08-12 03:36 | 35026190 | SAE 1011 | 2 | 1.086007 | 01:56 | 41:30 | 09:32 | 31:58 | 1.42 | 1629 | 1606 | 3.5 | 0 | 24:11 | 4.9 | 0 | 16:08 | 70.6 | 0 | 70.76674 | 0.96774 | 0 | 0 | 0 | 55 | 0 | 79 | 0 | 0 | 0 | 0 | 0 | 0 | 0 | 0 | 0 | 0.06 | 0.11 | 0.62 | 0.056 | 0.1 | 0.15 | 0.78 | 0.035
2024-08-08 01:35 | 2024-08-08 02:10 | 35026196 | SAE 1022 | 4 | 1.081053 | 02:10 | 34:54 | 10:14 | 24:40 | 1.43 | 1622 | 1606 | 4.7 | 0 | 24:13 | 2.6 | 0 | 09:28 | 70.4 | 0 | 70.60472 | 1.03274 | 0 | 90 | 0 | 45 | 0 | 0 | 0 | 0 | 31 | 40 | 0 | 0 | 0 | 0 | 0 | 0.14 | 0.1 | 0.71 | 0.031 | 0.19 | 0.14 | 0.88 | 0.03
2024-08-08 02:29 | 2024-08-08 03:00 | 35026197 | SAE 1022 | 3 | 1.077616 | 02:26 | 31:07 | 09:44 | 21:23 | 1.36 | 1614 | 1601 | 1.9 | 0 | 15:07 | 4.8 | 0 | 14:47 | 70.2 | 0 | 70.34397 | 0.9648 | 0 | 60 | 0 | 45 | 0 | 0 | 0 | 0 | 0 | 0 | 0 | 0 | 0 | 0 | 0 | 0.15 | 0.11 | 0.71 | 0.029 | 0.21 | 0.17 | 0.86 | 0.031
2024-08-08 03:17 | 2024-08-08 03:48 | 35026198 | SAE 1022 | 5 | 1.079734 | 02:10 | 31:26 | 14:42 | 16:44 | 2.19 | 1553 | 1592 | 0.5 | 0 | 03:39 | 3.3 | 0 | 26:42 | 70.6 | 0 | 70.6672 | 0.97391 | 0 | 31 | 0 | 0 | 0 | 0 | 0 | 0 | 0 | 0 | 0 | 0 | 0 | 0 | 0 | 0.16 | 0.12 | 0.69 | 0.03 | 0.2 | 0.17 | 0.87 | 0.03
2024-08-08 04:10 | 2024-08-08 04:37 | 35026199 | SAE 1022 | 4 | 1.07662 | 02:20 | 27:06 | 10:56 | 16:10 | 1.51 | 1578 | 1584 | 0 | 0 | 00:00 | 4.6 | 0 | 25:59 | 70.2 | 0 | 70.27147 | 0.99864 | 0 | 33 | 0 | 0 | 0 | 0 | 0 | 0 | 0 | 0 | 0 | 0 | 0 | 0 | 0 | 0.16 | 0.14 | 0.79 | 0.029 | 0.17 | 0.11 | 0.83 | 0.029
2024-08-08 04:54 | 2024-08-08 05:30 | 35026200 | SAE 1022 | 3 | 1.080637 | 02:06 | 36:00 | 13:31 | 22:29 | 1.91 | 1585 | 1592 | 3.4 | 0 | 10:48 | 5.7 | 0 | 23:59 | 70.6 | 0 | 70.67224 | 0.99635 | 0 | 33 | 0 | 0 | 0 | 0 | 0 | 0 | 0 | 0 | 0 | 0 | 0 | 0 | 0 | 0.17 | 0.15 | 0.8 | 0.033 | 0.16 | 0.11 | 0.83 | 0.027
2024-08-08 05:47 | 2024-08-08 06:15 | 35026201 | SAE 1022 | 5 | 1.07853 | 02:30 | 27:38 | 06:15 | 21:23 | 0.85 | 1604 | 1591 | 0.5 | 0 | 02:26 | 3.8 | 0 | 24:05 | 70 | 0 | 70.07515 | 0.99974 | 0 | 40 | 0 | 0 | 0 | 0 | 0 | 0 | 0 | 0 | 0 | 0 | 0 | 0 | 0 | 0.17 | 0.14 | 0.77 | 0.03 | 0.17 | 0.15 | 0.81 | 0.027
2024-08-08 06:32 | 2024-08-08 07:18 | 35026202 | SAE 1022 | 4 | 1.08338 | 02:20 | 45:26 | 11:57 | 33:29 | 1.7 | 1593 | 1590 | 2.7 | 0 | 09:40 | 4.7 | 0 | 34:31 | 70.7 | 0 | 70.82241 | 0.97281 | 0 | 40 | 0 | 0 | 0 | 0 | 35 | 0 | 0 | 0 | 0 | 0 | 0 | 0 | 0 | 0.16 | 0.13 | 0.74 | 0.031 | 0.18 | 0.15 | 0.79 | 0.031
2024-08-08 07:35 | 2024-08-08 08:07 | 35026203 | SAE 1022 | 3 | 1.087512 | 02:22 | 31:54 | 10:11 | 21:43 | 1.44 | 1605 | 1593 | 0.2 | 0 | 01:00 | 4.3 | 0 | 30:49 | 71.5 | 0 | 71.59533 | 1.04762 | 0 | 49 | 0 | 0 | 0 | 0 | 0 | 0 | 0 | 58 | 0 | 0 | 0 | 0 | 0 | 0.16 | 0.13 | 0.73 | 0.034 | 0.19 | 0.15 | 0.79 | 0.031
2024-08-08 08:25 | 2024-08-08 09:05 | 35026204 | SAE 1022 | 5 | 1.099074 | 02:30 | 40:16 | 10:48 | 29:28 | 1.56 | 1577 | 1592 | 0.4 | 0 | 03:14 | 5.4 | 0 | 35:47 | 73.1 | 0 | 73.18016 | 0.99483 | 0 | 43 | 0 | 0 | 0 | 0 | 0 | 0 | 0 | 0 | 0 | 0 | 0 | 0 | 0 | 0.19 | 0.12 | 0.74 | 0.037 | 0.18 | 0.13 | 0.77 | 0.028
2024-08-08 09:27 | 2024-08-08 10:14 | 35026205 | SAE 1022 | 4 | 1.101238 | 02:20 | 46:30 | 20:32 | 25:58 | 3.05 | 1542 | 1593 | 2.6 | 0 | 17:28 | 3.8 | 0 | 27:53 | 73.4 | 0 | 73.5051 | 0.97434 | 0 | 40 | 0 | 27 | 0 | 0 | 0 | 0 | 0 | 0 | 0 | 0 | 0 | 0 | 0 | 0.16 | 0.13 | 0.69 | 0.043 | 0.17 | 0.15 | 0.75 | 0.035
2024-08-08 10:32 | 2024-08-08 11:24 | 35026206 | SAE 1022 | 3 | 1.103773 | 02:20 | 51:12 | 16:03 | 35:09 | 2.51 | 1582 | 1593 | 2.8 | 0 | 12:04 | 6.5 | 0 | 37:55 | 74.4 | 0 | 74.56046 | 1.00369 | 0 | 61 | 0 | 43 | 0 | 0 | 0 | 0 | 31 | 0 | 0 | 0 | 0 | 0 | 0 | 0.13 | 0.11 | 0.66 | 0.047 | 0.17 | 0.15 | 0.77 | 0.04
2024-08-08 11:43 | 2024-08-08 12:36 | 35026207 | SAE 1022 | 5 | 1.105012 | 02:26 | 52:32 | 19:43 | 32:49 | 3.06 | 1546 | 1596 | 1.5 | 0 | 04:40 | 6 | 0 | 46:40 | 75.1 | 0 | 75.23862 | 0.97138 | 0 | 39 | 0 | 31 | 0 | 0 | 0 | 0 | 31 | 0 | 0 | 0 | 0 | 0 | 0 | 0.16 | 0.13 | 0.7 | 0.047 | 0.19 | 0.15 | 0.75 | 0.045
2024-08-09 00:41 | 2024-08-09 01:19 | 35026208 | SAE 1022 | 2 | 1.088611 | 02:09 | 38:00 | 07:16 | 30:44 | 1.18 | 1630 | 1601 | 2.3 | 0 | 09:27 | 6.2 | 0 | 27:22 | 71.1 | 0 | 71.33822 | 1.12704 | 0 | 101 | 0 | 53 | 0 | 0 | 0 | 0 | 39 | 125 | 0 | 0 | 0 | 0 | 0 | 0.12 | 0.08 | 0.67 | 0.041 | 0.16 | 0.16 | 0.81 | 0.04
2024-08-09 01:48 | 2024-08-09 02:18 | 35026209 | SAE 1022 | 3 | 1.079537 | 02:00 | 30:24 | 09:13 | 21:11 | 1.3 | 1601 | 1599 | 0 | 0 | 00:00 | 7.3 | 0 | 29:19 | 70.8 | 0 | 70.99629 | 0.9946 | 0 | 68 | 0 | 49 | 0 | 0 | 0 | 0 | 45 | 0 | 0 | 0 | 0 | 0 | 0 | 0.12 | 0.11 | 0.69 | 0.036 | 0.18 | 0.15 | 0.83 | 0.038
2024-08-09 02:36 | 2024-08-09 03:07 | 35026210 | SAE 1022 | 4 | 1.081725 | 02:04 | 30:50 | 09:07 | 21:43 | 1.34 | 1592 | 1587 | 0 | 0 | 00:00 | 4.8 | 0 | 29:46 | 71.4 | 0 | 71.54474 | 0.98758 | 0 | 44 | 0 | 32 | 0 | 0 | 0 | 0 | 35 | 0 | 0 | 0 | 0 | 0 | 0 | 0.13 | 0.12 | 0.71 | 0.04 | 0.17 | 0.14 | 0.8 | 0.037
2024-08-09 03:24 | 2024-08-09 03:59 | 35026211 | SAE 1022 | 2 | 1.081898 | 02:22 | 34:50 | 09:42 | 25:08 | 1.44 | 1597 | 1592 | 0 | 0 | 00:00 | 6.4 | 0 | 33:38 | 69.3 | 0 | 69.42531 | 1.01355 | 0 | 49 | 0 | 0 | 0 | 0 | 0 | 0 | 35 | 39 | 0 | 0 | 0 | 0 | 0 | 0.13 | 0.12 | 0.73 | 0.039 | 0.18 | 0.15 | 0.84 | 0.034
2024-08-09 04:15 | 2024-08-09 04:48 | 35026212 | SAE 1022 | 3 | 1.094896 | 02:06 | 33:38 | 12:35 | 21:03 | 1.91 | 1576 | 1585 | 0 | 0 | 00:00 | 7.8 | 0 | 32:26 | 70.4 | 0 | 70.61498 | 1.07583 | 0 | 63 | 0 | 34 | 0 | 0 | 43 | 0 | 31 | 119 | 0 | 0 | 0 | 0 | 0 | 0.14 | 0.13 | 0.72 | 0.047 | 0.17 | 0.13 | 0.83 | 0.043
2024-08-09 05:07 | 2024-08-09 05:56 | 35026213 | SAE 1022 | 4 | 1.089259 | 02:04 | 48:54 | 09:40 | 39:14 | 1.46 | 1615 | 1594 | 0 | 0 | 00:00 | 7.8 | 0 | 47:43 | 70.4 | 0 | 70.53305 | 0.99387 | 0 | 52 | 0 | 0 | 0 | 0 | 0 | 0 | 35 | 40 | 0 | 0 | 0 | 0 | 0 | 0.13 | 0.12 | 0.75 | 0.04 | 0.18 | 0.16 | 0.83 | 0.039
2024-08-09 06:12 | 2024-08-09 06:45 | 35026214 | SAE 1022 | 2 | 1.07735 | 02:26 | 32:38 | 07:26 | 25:12 | 1.06 | 1600 | 1588 | 0.9 | 0 | 03:17 | 4.8 | 0 | 28:15 | 69.6 | 0 | 69.76273 | 0.99679 | 0 | 51 | 0 | 41 | 0 | 0 | 0 | 0 | 40 | 0 | 0 | 0 | 0 | 0 | 0 | 0.12 | 0.12 | 0.7 | 0.042 | 0.18 | 0.14 | 0.81 | 0.04
2024-08-09 07:02 | 2024-08-09 07:33 | 35026215 | SAE 1022 | 3 | 1.077106 | 01:56 | 30:12 | 09:01 | 21:11 | 1.34 | 1581 | 1585 | 0 | 0 | 00:00 | 4.2 | 0 | 29:05 | 71.6 | 0 | 71.74594 | 1.00025 | 0 | 40 | 0 | 30 | 0 | 0 | 0 | 0 | 45 | 0 | 0 | 0 | 0 | 0 | 0 | 0.12 | 0.13 | 0.72 | 0.04 | 0.18 | 0.14 | 0.82 | 0.044
2024-08-09 07:53 | 2024-08-09 08:25 | 35026216 | SAE 1022 | 4 | 1.081215 | 02:04 | 32:34 | 06:07 | 26:27 | 0.91 | 1597 | 1590 | 0 | 0 | 00:00 | 5.7 | 0 | 31:27 | 70.6 | 0 | 70.71379 | 0.99473 | 0 | 42 | 0 | 0 | 0 | 0 | 0 | 0 | 40 | 0 | 0 | 0 | 0 | 0 | 0 | 0.14 | 0.12 | 0.73 | 0.043 | 0.18 | 0.14 | 0.76 | 0.036
2024-08-09 08:45 | 2024-08-09 09:14 | 35026217 | SAE 1022 | 2 | 1.081296 | 01:54 | 29:24 | 06:50 | 22:34 | 1.02 | 1588 | 1587 | 0 | 0 | 00:00 | 4.7 | 0 | 28:18 | 71.3 | 0 | 71.46022 | 1.00229 | 0 | 48 | 0 | 46 | 0 | 0 | 0 | 0 | 40 | 0 | 0 | 0 | 0 | 0 | 0 | 0.13 | 0.11 | 0.7 | 0.045 | 0.17 | 0.15 | 0.79 | 0.044
2024-08-09 09:33 | 2024-08-09 10:12 | 35026218 | SAE 1022 | 3 | 1.089039 | 02:02 | 39:30 | 12:07 | 27:23 | 1.77 | 1580 | 1584 | 0.6 | 0 | 04:49 | 6 | 0 | 33:26 | 70.8 | 0 | 70.9771 | 0.98129 | 0 | 33 | 0 | 34 | 0 | 0 | 35 | 0 | 39 | 0 | 0 | 0 | 0 | 0 | 0 | 0.14 | 0.14 | 0.73 | 0.047 | 0.19 | 0.15 | 0.8 | 0.039
2024-08-09 10:30 | 2024-08-09 11:05 | 35026219 | SAE 1022 | 4 | 1.098924 | 02:16 | 34:58 | 07:43 | 27:15 | 1.05 | 1605 | 1592 | 0 | 0 | 00:00 | 5.1 | 0 | 33:45 | 72 | 0 | 72.15499 | 0.99928 | 0 | 49 | 0 | 33 | 0 | 0 | 0 | 0 | 40 | 0 | 0 | 0 | 0 | 0 | 0 | 0.13 | 0.11 | 0.71 | 0.047 | 0.19 | 0.15 | 0.8 | 0.042
2024-08-09 11:57 | 2024-08-09 12:26 | 35026220 | SAE 1022 | 2 | 1.088183 | 02:14 | 29:48 | 07:53 | 21:55 | 1.18 | 1592 | 1590 | 4.1 | 0 | 28:41 | 0 | 0 | 00:00 | 74.001 | 0.999 | 74.21976 | 1.06167 | 0 | 67 | 0 | 30 | 0 | 0 | 32 | 0 | 60 | 60 | 0 | 0 | 0 | 0 | 0 | 0.11 | 0.09 | 0.71 | 0.045 | 0.14 | 0.13 | 0.78 | 0.04
2024-08-09 11:23 | 2024-08-09 11:26 | 35026220 | SAE 1022 |  |  | 02:14 | 02:34 | 00:00 | 02:34 | 0 |  |  | 0 | 0 | 00:00 | 0.5 | 0 | 01:51 | 74.8 | 0 | 74.8 | 0.999 |  | 0 | 0 | 0 | 0 | 0 | 0 | 0 | 0 | 0 | 0 | 0 | 0 | 0 | 0 | 0 | 0 | 0 | 0 | 0 | 0 | 0 | 0
2024-08-12 03:52 | 2024-08-12 04:26 | 35026221 | SAE 1022 |  | 1.081458 | 01:50 | 34:20 | 09:30 | 24:50 | 1.38 | 1594 | 1586 | 0 | 0 | 00:00 | 5.3 | 0 | 33:06 | 70.6 | 0 | 70.7576 | 0.99675 | 0 | 81 | 0 | 0 | 0 | 0 | 0 | 0 | 41 | 0 | 0 | 0 | 0 | 0 | 0 | 0.13 | 0.12 | 0.75 | 0.044 | 0.18 | 0.12 | 0.79 | 0.043
2024-08-12 04:44 | 2024-08-12 05:25 | 35026222 | SAE 1022 | 5 | 1.080451 | 02:00 | 40:24 | 08:53 | 31:31 | 1.29 | 1601 | 1588 | 0 | 0 | 00:00 | 5.7 | 0 | 39:13 | 69.5 | 0 | 69.61883 | 0.98246 | 0 | 39 | 0 | 0 | 0 | 0 | 0 | 0 | 40 | 0 | 0 | 0 | 0 | 0 | 0 | 0.13 | 0.13 | 0.76 | 0.039 | 0.19 | 0.14 | 0.82 | 0.037
2024-08-12 05:43 | 2024-08-12 06:11 | 35026223 | SAE 1022 | 2 | 1.082118 | 01:54 | 28:34 | 08:44 | 19:50 | 1.24 | 1569 | 1584 | 0 | 0 | 00:00 | 4.1 | 0 | 27:27 | 69.8 | 0 | 69.88599 | 0.97009 | 0 | 0 | 0 | 0 | 0 | 58 | 0 | 0 | 0 | 0 | 0 | 0 | 0 | 0 | 0 | 0.15 | 0.14 | 0.77 | 0.046 | 0.16 | 0.15 | 0.81 | 0.038
2024-08-12 06:26 | 2024-08-12 07:09 | 35026224 | SAE 1022 | 3 | 1.083241 | 01:54 | 43:06 | 14:15 | 28:51 | 2.08 | 1573 | 1594 | 0 | 0 | 00:00 | 7.8 | 0 | 41:51 | 70 | 0 | 70.10787 | 1.02719 | 0 | 32 | 0 | 0 | 0 | 0 | 0 | 0 | 31 | 39 | 0 | 0 | 0 | 0 | 0 | 0.14 | 0.14 | 0.77 | 0.044 | 0.19 | 0.14 | 0.8 | 0.043
2024-08-12 07:28 | 2024-08-12 07:58 | 35026225 | SAE 1022 | 5 | 1.074271 | 01:56 | 29:28 | 08:43 | 20:45 | 1.2 | 1586 | 1580 | 0 | 0 | 00:00 | 6.2 | 0 | 28:23 | 69.1 | 0 | 69.19372 | 1.00049 | 0 | 31 | 0 | 0 | 0 | 0 | 31 | 0 | 0 | 0 | 0 | 0 | 0 | 0 | 0 | 0.15 | 0.15 | 0.79 | 0.048 | 0.19 | 0.13 | 0.8 | 0.039
2024-08-12 08:18 | 2024-08-12 08:49 | 35026226 | SAE 1022 | 2 | 1.081042 | 01:50 | 31:04 | 07:31 | 23:33 | 1.05 | 1597 | 1587 | 0 | 0 | 00:00 | 5.4 | 0 | 29:54 | 70.7 | 0 | 70.81365 | 1.02764 | 0 | 34 | 0 | 0 | 0 | 0 | 43 | 0 | 0 | 59 | 0 | 0 | 0 | 0 | 0 | 0.18 | 0.12 | 0.72 | 0.048 | 0.17 | 0.14 | 0.81 | 0.038
2024-08-12 09:11 | 2024-08-12 09:41 | 35026227 | SAE 1022 | 3 | 1.089317 | 01:50 | 29:54 | 08:58 | 20:56 | 1.34 | 1582 | 1586 | 0 | 0 | 00:00 | 5.7 | 0 | 28:44 | 70.6 | 0 | 70.76034 | 0.99531 | 0 | 31 | 0 | 30 | 0 | 0 | 34 | 0 | 31 | 0 | 0 | 0 | 0 | 0 | 0 | 0.13 | 0.14 | 0.74 | 0.036 | 0.17 | 0.14 | 0.82 | 0.035
2024-08-12 10:03 | 2024-08-12 10:43 | 35026228 | SAE 1022 | 5 | 1.096435 | 01:50 | 40:20 | 16:23 | 23:57 | 2.47 | 1560 | 1595 | 0 | 0 | 00:00 | 6 | 0 | 39:07 | 70.8 | 0 | 70.97167 | 0.99253 | 0 | 69 | 0 | 31 | 0 | 0 | 0 | 0 | 31 | 0 | 0 | 0 | 0 | 0 | 0 | 0.15 | 0.13 | 0.74 | 0.043 | 0.19 | 0.13 | 0.82 | 0.039
2024-08-12 11:08 | 2024-08-12 11:49 | 35026229 | SAE 1022 | 2 | 1.102118 | 01:46 | 40:30 | 11:37 | 28:53 | 1.79 | 1591 | 1590 | 0 | 0 | 00:00 | 6.6 | 0 | 39:17 | 70.2 | 0 | 70.35265 | 0.98542 | 0 | 39 | 0 | 34 | 0 | 0 | 0 | 0 | 36 | 0 | 0 | 0 | 0 | 0 | 0 | 0.13 | 0.13 | 0.72 | 0.039 | 0.18 | 0.14 | 0.83 | 0.037
2024-08-12 12:05 | 2024-08-12 12:50 | 35026230 | SAE 1022 | 3 | 1.109201 | 01:56 | 45:00 | 16:54 | 28:06 | 2.59 | 1566 | 1592 | 0 | 0 | 00:00 | 6 | 0 | 43:49 | 68.9 | 0 | 69.07438 | 1.03994 | 0 | 30 | 0 | 30 | 0 | 0 | 38 | 0 | 30 | 74 | 0 | 0 | 0 | 0 | 0 | 0.15 | 0.13 | 0.74 | 0.048 | 0.18 | 0.14 | 0.82 | 0.04
2024-08-14 06:35 | 2024-08-14 07:09 | 35026231 | SAE 1022 | 3 | 1.081968 | 02:50 | 34:04 | 18:47 | 15:17 | 2.77 | 1532 | 1586 | 1.2 | 0 | 03:17 | 4.8 | 0 | 29:35 | 68.4 | 0 | 68.67158 | 1.12256 | 1585 | 81 | 0 | 29 | 0 | 0 | 43 | 0 | 0 | 117 | 0 | 0 | 0 | 0 | 0 | 0.14 | 0.1 | 0.57 | 0.063 | 0.16 | 0.19 | 0.79 | 0.036
2024-08-14 07:26 | 2024-08-14 08:00 | 35026232 | SAE 1022 | 2 | 1.086817 | 02:40 | 33:14 | 14:26 | 18:48 | 2.11 | 1554 | 1593 | 2.7 | 0 | 13:02 | 3.4 | 0 | 19:02 | 68.1 | 0 | 68.16705 | 0.99121 | 0 | 31 | 0 | 0 | 0 | 0 | 0 | 0 | 0 | 0 | 0 | 0 | 0 | 0 | 0 | 0.16 | 0.16 | 0.81 | 0.047 | 0.19 | 0.13 | 0.83 | 0.038
2024-08-14 08:18 | 2024-08-14 08:58 | 35026233 | SAE 1022 | 4 | 1.0978125 | 02:32 | 40:16 | 14:04 | 26:12 | 2.18 | 1565 | 1592 | 2.2 | 0 | 15:31 | 3.2 | 0 | 23:31 | 69.7 | 0 | 69.86897 | 0.99279 | 0 | 30 | 0 | 65 | 0 | 0 | 34 | 0 | 0 | 0 | 0 | 0 | 0 | 0 | 0 | 0.16 | 0.15 | 0.66 | 0.042 | 0.17 | 0.15 | 0.77 | 0.034
2024-08-12 23:25 | 2024-08-13 00:17 | 35026234 | SAE 1011 | 5 | 1.100069 | 01:30 | 52:26 | 24:38 | 27:48 | 3.65 | 1586 | 1630 | 5.2 | 0 | 29:28 | 4.3 | 0 | 21:46 | 72.7 | 0 | 72.85718 | 0.95679 | 0 | 36 | 0 | 31 | 0 | 50 | 0 | 0 | 0 | 0 | 0 | 0 | 0 | 0 | 0 | 0.05 | 0.11 | 0.61 | 0.04 | 0.07 | 0.15 | 0.7 | 0.035
2024-08-13 00:33 | 2024-08-13 01:15 | 35026235 | SAE 1011 | 4 | 1.085475 | 01:36 | 41:14 | 10:46 | 30:28 | 1.53 | 1633 | 1607 | 2.4 | 0 | 19:56 | 5 | 0 | 20:05 | 72.7 | 0 | 72.95366 | 1.0677 | 0 | 89 | 0 | 83 | 0 | 39 | 0 | 0 | 0 | 69 | 0 | 0 | 0 | 0 | 0 | 0.04 | 0.09 | 0.56 | 0.037 | 0.06 | 0.14 | 0.68 | 0.037
2024-08-13 01:32 | 2024-08-13 02:02 | 35026236 | SAE 1011 | 2 | 1.083102 | 01:50 | 29:58 | 06:00 | 23:58 | 0.9 | 1632 | 1600 | 0.9 | 0 | 11:46 | 5.4 | 0 | 17:06 | 69.1 | 0 | 69.20995 | 1.0013 | 0 | 49 | 0 | 33 | 0 | 0 | 0 | 0 | 0 | 0 | 0 | 0 | 0 | 0 | 0 | 0.06 | 0.12 | 0.63 | 0.039 | 0.08 | 0.13 | 0.72 | 0.035
2024-08-13 11:03 | 2024-08-13 11:39 | 35026237 | SAE 1022 | 4 | 1.083495 | 01:42 | 36:34 | 10:32 | 26:02 | 1.54 | 1583 | 1586 | 0 | 0 | 00:00 | 5.3 | 0 | 35:19 | 70.7 | 0 | 70.84664 | 0.97187 | 0 | 39 | 0 | 39 | 0 | 0 | 0 | 0 | 31 | 0 | 0 | 0 | 0 | 0 | 0 | 0.15 | 0.14 | 0.68 | 0.042 | 0.19 | 0.18 | 0.82 | 0.027
2024-08-13 11:59 | 2024-08-13 12:41 | 35026238 | SAE 1022 | 2 | 1.077639 | 01:40 | 41:56 | 16:24 | 25:32 | 2.48 | 1551 | 1581 | 0.9 | 0 | 06:45 | 5.2 | 0 | 33:57 | 69.5 | 0 | 69.60584 | 1.00836 | 0 | 33 | 0 | 37 | 0 | 0 | 0 | 0 | 0 | 0 | 0 | 0 | 0 | 0 | 0 | 0.19 | 0.18 | 0.82 | 0.027 | 0.19 | 0.18 | 0.82 | 0.027
2024-08-14 09:20 | 2024-08-14 10:02 | 35026239 | SAE 1022 | 3 | 1.101794 | 02:26 | 42:20 | 17:50 | 24:30 | 2.67 | 1552 | 1594 | 0 | 0 | 00:00 | 7.1 | 0 | 41:06 | 70.5 | 0 | 70.70535 | 1.01436 | 0 | 31 | 0 | 93 | 0 | 0 | 35 | 0 | 0 | 59 | 0 | 0 | 0 | 0 | 0 | 0.16 | 0.14 | 0.64 | 0.044 | 0.2 | 0.16 | 0.75 | 0.042
2024-08-14 10:22 | 2024-08-14 11:10 | 35026240 | SAE 1022 | 2 | 1.100868 | 02:26 | 48:26 | 13:10 | 35:16 | 1.95 | 1592 | 1593 | 3.4 | 0 | 22:07 | 3.9 | 0 | 25:10 | 70.6 | 0 | 70.77786 | 0.95984 | 0 | 0 | 0 | 99 | 0 | 38 | 0 | 0 | 0 | 0 | 0 | 0 | 0 | 0 | 0 | 0.16 | 0.12 | 0.63 | 0.04 | 0.18 | 0.18 | 0.75 | 0.038
2024-08-14 11:30 | 2024-08-14 12:15 | 35026241 | SAE 1022 | 4 | 1.099271 | 02:24 | 45:06 | 11:59 | 33:07 | 1.84 | 1590 | 1592 | 0.3 | 0 | 01:52 | 5.9 | 0 | 42:00 | 71.1 | 0 | 71.35244 | 0.97289 | 0 | 39 | 0 | 139 | 0 | 0 | 0 | 0 | 33 | 0 | 0 | 0 | 0 | 0 | 0 | 0.14 | 0.12 | 0.61 | 0.045 | 0.19 | 0.14 | 0.75 | 0.04
2024-08-14 12:38 | 2024-08-14 13:22 | 35026242 | SAE 1022 | 3 | 1.100035 | 02:26 | 43:44 | 12:44 | 31:00 | 1.95 | 1582 | 1586 | 0 | 0 | 00:00 | 6.2 | 0 | 42:34 | 71.9 | 0 | 72.12943 | 0.97769 | 0 | 52 | 0 | 107 | 0 | 0 | 0 | 0 | 31 | 0 | 0 | 0 | 0 | 0 | 0 | 0.15 | 0.12 | 0.62 | 0.045 | 0.2 | 0.15 | 0.77 | 0.044
2024-08-15 06:44 | 2024-08-15 07:22 | 35026243 | SAE 1011 | 5 | 1.083623 | 01:56 | 38:20 | 16:26 | 21:54 | 2.41 | 1592 | 1627 | 0 | 0 | 00:00 | 7.4 | 0 | 37:10 | 69.7 | 0 | 69.82869 | 0.96272 | 0 | 42 | 0 | 48 | 0 | 0 | 0 | 0 | 0 | 0 | 0 | 0 | 0 | 0 | 0 | 0.06 | 0.12 | 0.61 | 0.047 | 0.07 | 0.14 | 0.71 | 0.038
2024-08-15 08:36 | 2024-08-15 09:08 | 35026244 | SAE 1022 | 3 | 1.0803125 | 02:20 | 32:02 | 10:35 | 21:27 | 1.56 | 1587 | 1592 | 0 | 0 | 00:00 | 6.4 | 0 | 30:56 | 70.4 | 0 | 70.61256 | 0.99802 | 0 | 79 | 0 | 66 | 0 | 0 | 0 | 0 | 33 | 0 | 0 | 0 | 0 | 0 | 0 | 0.13 | 0.1 | 0.67 | 0.04 | 0.17 | 0.14 | 0.79 | 0.04
2024-08-15 09:23 | 2024-08-15 10:02 | 35026245 | SAE 1022 | 5 | 1.08206 | 02:06 | 38:56 | 09:41 | 29:15 | 1.46 | 1586 | 1590 | 0 | 0 | 00:00 | 5.1 | 0 | 37:40 | 68.5 | 0 | 68.67308 | 0.96993 | 1585 | 0 | 0 | 36 | 0 | 0 | 0 | 0 | 0 | 0 | 0 | 0 | 0 | 0 | 0 | 0.15 | 0.14 | 0.74 | 0.042 | 0.16 | 0.14 | 0.83 | 0.033
2024-08-15 10:21 | 2024-08-15 10:53 | 35026246 | SAE 1022 | 2 | 1.079896 | 02:00 | 31:34 | 09:15 | 22:19 | 1.27 | 1592 | 1584 | 0 | 0 | 00:00 | 5.2 | 0 | 30:25 | 71 | 0 | 71.1364 | 0.99787 | 0 | 51 | 0 | 0 | 0 | 0 | 0 | 0 | 51 | 0 | 0 | 0 | 0 | 0 | 0 | 0.12 | 0.12 | 0.7 | 0.037 | 0.17 | 0.14 | 0.82 | 0.039
2024-08-15 11:12 | 2024-08-15 11:55 | 35026247 | SAE 1022 | 3 | 1.081991 | 02:06 | 43:00 | 14:22 | 28:38 | 2.09 | 1544 | 1583 | 0 | 0 | 00:00 | 7.4 | 0 | 41:52 | 71.4 | 0 | 71.55634 | 1.00433 | 0 | 62 | 0 | 0 | 0 | 0 | 0 | 0 | 61 | 0 | 0 | 0 | 0 | 0 | 0 | 0.12 | 0.11 | 0.75 | 0.044 | 0.17 | 0.13 | 0.84 | 0.034
2024-08-15 12:17 | 2024-08-15 12:45 | 35026248 | SAE 1022 | 5 | 1.071389 | 02:20 | 27:44 | 04:43 | 23:01 | 0.69 | 1616 | 1588 | 0 | 0 | 00:00 | 4.7 | 0 | 26:37 | 70.8 | 0 | 70.95285 | 1.002 | 0 | 70 | 0 | 0 | 0 | 0 | 0 | 0 | 53 | 0 | 0 | 0 | 0 | 0 | 0 | 0.12 | 0.1 | 0.7 | 0.043 | 0.16 | 0.12 | 0.85 | 0.038
2024-08-16 02:01 | 2024-08-16 02:40 | 35026249 | SAE 1022 | 3 | 1.078762 | 01:26 | 38:34 | 10:20 | 28:14 | 1.47 | 1618 | 1590 | 3.9 | 0 | 15:42 | 4.8 | 0 | 21:40 | 71.5 | 0 | 71.69689 | 0.97977 | 0 | 0 | 0 | 52 | 0 | 109 | 0 | 0 | 0 | 0 | 0 | 0 | 0 | 0 | 0 | 0.09 | 0.1 | 0.63 | 0.042 | 0.16 | 0.17 | 0.79 | 0.042
2024-08-16 02:55 | 2024-08-16 03:28 | 35026250 | SAE 1022 | 5 | 1.074259 | 01:24 | 32:28 | 17:13 | 15:15 | 2.48 | 1540 | 1595 | 3.6 | 0 | 15:52 | 1.7 | 0 | 15:30 | 69.3 | 0 | 69.3842 | 0.9683 | 0 | 0 | 0 | 0 | 0 | 51 | 0 | 0 | 0 | 0 | 0 | 0 | 0 | 0 | 0 | 0.15 | 0.15 | 0.76 | 0.048 | 0.15 | 0.16 | 0.78 | 0.041
2024-08-16 03:43 | 2024-08-16 04:18 | 35026251 | SAE 1022 | 4 | 1.075891 | 01:30 | 35:10 | 12:43 | 22:27 | 1.59 | 1586 | 1584 | 1.8 | 0 | 13:22 | 3.2 | 0 | 20:35 | 70.1 | 0 | 70.14935 | 0.96691 | 0 | 0 | 0 | 0 | 0 | 60 | 0 | 0 | 0 | 0 | 0 | 0 | 0 | 0 | 0 | 0.13 | 0.16 | 0.75 | 0.055 | 0.17 | 0.16 | 0.8 | 0.036
2024-08-16 04:38 | 2024-08-16 05:15 | 35026252 | SAE 1022 | 3 | 1.06912 | 01:30 | 36:14 | 17:41 | 18:33 | 2.53 | 1562 | 1575 | 2.8 | 0 | 21:33 | 1.7 | 0 | 13:31 | 69.6 | 0 | 69.70342 | 1.04012 | 0 | 0 | 0 | 0 | 0 | 61 | 0 | 0 | 0 | 81 | 0 | 0 | 0 | 0 | 0 | 0.12 | 0.15 | 0.76 | 0.057 | 0.17 | 0.16 | 0.83 | 0.043
2024-08-16 05:30 | 2024-08-16 05:48 | 35026253 | SAE 1022 | 5 | 1.072292 | 01:26 | 18:22 | 10:14 | 08:08 | 1.56 | 1560 | 1591 | 0 | 0 | 00:00 | 2.4 | 0 | 17:17 | 69.6 | 0 | 69.66973 | 0.98113 | 0 | 0 | 0 | 0 | 0 | 54 | 0 | 0 | 0 | 0 | 0 | 0 | 0 | 0 | 0 | 0.16 | 0.15 | 0.75 | 0.04 | 0.17 | 0.15 | 0.8 | 0.035
2024-08-16 10:28 | 2024-08-16 10:59 | 35026254 | SAE 1011 | 4 | 1.090694 | 01:24 | 31:24 | 09:49 | 21:35 | 1.41 | 1629 | 1628 | 0 | 0 | 00:00 | 5.5 | 0 | 30:21 | 70.4 | 0 | 70.54523 | 0.99716 | 0 | 60 | 0 | 50 | 0 | 0 | 0 | 0 | 0 | 0 | 0 | 0 | 0 | 0 | 0 | 0.08 | 0.11 | 0.61 | 0.039 | 0.08 | 0.15 | 0.74 | 0.037
2024-08-13 02:19 | 2024-08-13 02:58 | 35026257 | SAE 1011 | 5 | 1.084433 | 01:40 | 39:26 | 17:17 | 22:09 | 2.63 | 1552 | 1594 | 0.9 | 0 | 06:49 | 4.5 | 0 | 31:26 | 70.4 | 0 | 70.40736 | 1.14485 | 0 | 40 | 0 | 0 | 0 | 0 | 0 | 0 | 0 | 0 | 0 | 0 | 0 | 0 | 0 | 0.1 | 0.13 | 0.63 | 0.038 | 0.09 | 0.14 | 0.69 | 0.031
2024-08-13 03:27 | 2024-08-13 03:54 | 35026258 | SAE 1011 | 4 | 1.072037 | 01:34 | 26:54 | 05:09 | 21:45 | 0.7 | 1605 | 1590 | 0 | 0 | 00:00 | 3.9 | 0 | 25:48 | 70.6 | 0 | 70.64719 | 0.97263 | 0 | 33 | 0 | 0 | 0 | 0 | 0 | 0 | 0 | 0 | 0 | 0 | 0 | 0 | 0 | 0.07 | 0.13 | 0.65 | 0.041 | 0.1 | 0.17 | 0.73 | 0.016
2024-08-13 04:11 | 2024-08-13 04:37 | 35026259 | SAE 1011 | 2 | 1.077836 | 01:40 | 26:08 | 08:57 | 17:11 | 1.29 | 1583 | 1595 | 0 | 0 | 00:00 | 3.6 | 0 | 25:02 | 70.4 | 0 | 70.46867 | 0.97916 | 0 | 39 | 0 | 0 | 0 | 0 | 0 | 0 | 0 | 0 | 0 | 0 | 0 | 0 | 0 | 0.07 | 0.13 | 0.67 | 0.043 | 0.07 | 0.14 | 0.7 | 0.034
2024-08-13 04:58 | 2024-08-13 05:31 | 35026260 | SAE 1011 | 5 | 1.084444 | 01:46 | 33:20 | 08:54 | 24:26 | 1.35 | 1590 | 1590 | 0 | 0 | 00:33 | 4.3 | 0 | 31:32 | 70 | 0 | 70.13393 | 0.96613 | 0 | 33 | 0 | 30 | 0 | 39 | 0 | 0 | 0 | 0 | 0 | 0 | 0 | 0 | 0 | 0.06 | 0.14 | 0.65 | 0.049 | 0.07 | 0.18 | 0.71 | 0.035
2024-08-13 05:47 | 2024-08-13 06:31 | 35026261 | SAE 1011 | 4 | 1.087789 | 01:36 | 44:10 | 19:01 | 25:09 | 2.86 | 1543 | 1592 | 3.1 | 0 | 17:39 | 3.1 | 0 | 25:18 | 71.4 | 0 | 71.51501 | 0.9856 | 0 | 32 | 0 | 37 | 0 | 0 | 0 | 0 | 0 | 0 | 0 | 0 | 0 | 0 | 0 | 0.09 | 0.15 | 0.64 | 0.043 | 0.08 | 0.15 | 0.68 | 0.036
2024-08-13 06:56 | 2024-08-13 07:27 | 35026262 | SAE 1011 | 2 | 1.077384 | 01:30 | 30:18 | 07:27 | 22:51 | 1.03 | 1608 | 1590 | 0 | 0 | 00:00 | 6.3 | 0 | 29:11 | 70.2 | 0 | 70.37887 | 0.96731 | 0 | 31 | 0 | 42 | 0 | 39 | 35 | 0 | 0 | 0 | 0 | 0 | 0 | 0 | 0 | 0.06 | 0.13 | 0.63 | 0.047 | 0.07 | 0.16 | 0.7 | 0.04
2024-08-13 07:51 | 2024-08-13 08:16 | 35026263 | SAE 1011 | 5 | 1.07544 | 01:46 | 25:18 | 02:04 | 23:14 | 0.25 | 1634 | 1590 | 1.5 | 0 | 08:07 | 4.2 | 0 | 16:05 | 69.9 | 0 | 70.11938 | 1.07901 | 0 | 58 | 0 | 45 | 0 | 39 | 46 | 0 | 0 | 79 | 0 | 0 | 0 | 0 | 0 | 0.07 | 0.11 | 0.61 | 0.051 | 0.07 | 0.16 | 0.72 | 0.037
2024-08-13 08:33 | 2024-08-13 09:05 | 35026264 | SAE 1011 | 4 | 1.080035 | 01:50 | 31:58 | 10:03 | 21:55 | 1.47 | 1594 | 1592 | 1.2 | 0 | 04:47 | 4.5 | 0 | 26:06 | 69.5 | 0 | 69.74162 | 1.13558 | 0 | 68 | 0 | 55 | 0 | 0 | 43 | 0 | 0 | 70 | 0 | 0 | 0 | 0 | 0 | 0.08 | 0.13 | 0.62 | 0.05 | 0.08 | 0.13 | 0.74 | 0.039
2024-08-13 09:21 | 2024-08-13 09:54 | 35026265 | SAE 1011 | 2 | 1.083866 | 01:40 | 32:40 | 11:17 | 21:23 | 1.68 | 1586 | 1588 | 4.7 | 0 | 21:13 | 1.8 | 0 | 10:22 | 70.8 | 0 | 70.96789 | 1.08211 | 0 | 48 | 0 | 42 | 0 | 0 | 42 | 0 | 0 | 89 | 0 | 0 | 0 | 0 | 0 | 0.08 | 0.13 | 0.61 | 0.054 | 0.08 | 0.14 | 0.73 | 0.034
2024-08-13 10:12 | 2024-08-13 10:45 | 35026266 | SAE 1011 | 5 | 1.08353 | 01:46 | 32:44 | 05:29 | 27:15 | 0.81 | 1597 | 1582 | 0 | 0 | 00:00 | 6 | 0 | 31:36 | 69.9 | 0 | 69.93546 | 1.15648 | 0 | 31 | 0 | 41 | 0 | 0 | 0 | 0 | 0 | 0 | 0 | 0 | 0 | 0 | 0 | 0.08 | 0.14 | 0.64 | 0.041 | 0.07 | 0.16 | 0.73 | 0.034
2024-08-13 23:33 | 2024-08-14 00:30 | 35026267 | SAE 1011 | 4 | 1.10081 | 03:16 | 57:26 | 25:05 | 32:21 | 3.76 | 1596 | 1625 | 8.9 | 0 | 41:59 | 1.8 | 0 | 14:16 | 71.2 | 0 | 71.36512 | 1.07763 | 0 | 30 | 0 | 32 | 0 | 68 | 33 | 0 | 0 | 0 | 0 | 0 | 0 | 0 | 0 | 0.06 | 0.12 | 0.65 | 0.037 | 0.09 | 0.14 | 0.72 | 0.03
2024-08-14 00:52 | 2024-08-14 01:34 | 35026268 | SAE 1011 | 3 | 1.0859375 | 03:00 | 41:40 | 17:34 | 24:06 | 2.61 | 1595 | 1605 | 4.2 | 0 | 24:04 | 3.4 | 0 | 16:25 | 71 | 0 | 71.26576 | 1.0204 | 47 | 38 | 0 | 85 | 0 | 58 | 33 | 0 | 0 | 60 | 0 | 0 | 0 | 0 | 0 | 0.04 | 0.09 | 0.55 | 0.031 | 0.08 | 0.16 | 0.68 | 0.032
2024-08-14 01:54 | 2024-08-14 02:29 | 35026269 | SAE 1011 | 2 | 1.085428 | 03:00 | 34:50 | 08:56 | 25:54 | 1.33 | 1625 | 1608 | 2.1 | 0 | 14:18 | 5.5 | 0 | 19:22 | 71.2 | 0 | 71.36912 | 0.9659 | 0 | 34 | 0 | 45 | 0 | 57 | 0 | 0 | 0 | 0 | 0 | 0 | 0 | 0 | 0 | 0.05 | 0.1 | 0.62 | 0.038 | 0.08 | 0.16 | 0.72 | 0.035
2024-08-14 03:05 | 2024-08-14 03:26 | 35026270 | SAE 1011 | 4 | 1.079005 | 03:00 | 21:08 | 05:02 | 16:06 | 0.71 | 1603 | 1597 | 0.4 | 0 | 04:10 | 2.7 | 0 | 15:49 | 71.9 | 0 | 72.06413 | 1.04152 | 0 | 31 | 0 | 44 | 0 | 39 | 32 | 0 | 0 | 70 | 0 | 0 | 0 | 0 | 0 | 0.06 | 0.15 | 0.65 | 0.047 | 0.07 | 0.17 | 0.69 | 0.038
2024-08-14 03:46 | 2024-08-14 04:29 | 35026271 | SAE 1011 | 3 | 1.085961 | 03:00 | 42:44 | 13:40 | 29:04 | 2.02 | 1593 | 1598 | 4.3 | 0 | 24:33 | 3.2 | 0 | 17:00 | 72.6 | 0 | 72.76081 | 1.03444 | 0 | 39 | 0 | 43 | 0 | 0 | 34 | 0 | 0 | 70 | 0 | 0 | 0 | 0 | 0 | 0.07 | 0.13 | 0.62 | 0.048 | 0.06 | 0.15 | 0.71 | 0.038
2024-08-14 04:47 | 2024-08-14 05:19 | 35026272 | SAE 1011 | 2 | 1.076713 | 02:36 | 31:28 | 01:55 | 29:33 | 0.25 | 1633 | 1590 | 3.4 | 0 | 21:40 | 2 | 0 | 08:43 | 71.1 | 0 | 71.31139 | 1.03405 | 0 | 100 | 51 | 0 | 0 | 0 | 0 | 0 | 31 | 90 | 0 | 0 | 0 | 0 | 0 | 0.04 | 0.07 | 0.57 | 0.037 | 0.07 | 0.13 | 0.72 | 0.032
2024-08-14 05:35 | 2024-08-14 06:16 | 35026273 | SAE 1011 | 4 | 1.082326 | 02:54 | 40:44 | 16:27 | 24:17 | 2.44 | 1557 | 1585 | 3.6 | 0 | 23:40 | 2 | 0 | 15:51 | 73.2 | 0 | 73.37037 | 0.9636 | 0 | 31 | 0 | 55 | 0 | 48 | 0 | 0 | 0 | 0 | 0 | 0 | 0 | 0 | 0 | 0.06 | 0.11 | 0.6 | 0.043 | 0.08 | 0.16 | 0.71 | 0.039
2024-08-15 00:13 | 2024-08-15 01:04 | 35026274 | SAE 1011 | 2 | 1.09809 | 02:06 | 50:10 | 17:51 | 32:19 | 2.6 | 1636 | 1621 | 9.4 | 0 | 45:07 | 0.8 | 0 | 03:53 | 73.1 | 0 | 73.36746 | 1.12146 | 0 | 92 | 0 | 31 | 0 | 40 | 55 | 42 | 0 | 110 | 0 | 0 | 0 | 0 | 0 | 0.07 | 0.12 | 0.61 | 0.055 | 0.06 | 0.12 | 0.7 | 0.04
2024-08-15 01:23 | 2024-08-15 02:13 | 35026275 | SAE 1011 |  | 1.085289 | 02:16 | 49:22 | 18:44 | 30:38 | 2.79 | 1595 | 1606 | 4.7 | 0 | 25:18 | 4.7 | 0 | 22:53 | 74.2 | 0 | 74.53074 | 1.08469 | 0 | 62 | 51 | 44 | 0 | 58 | 67 | 0 | 0 | 69 | 0 | 0 | 0 | 0 | 0 | 0.06 | 0.11 | 0.54 | 0.048 | 0.06 | 0.11 | 0.7 | 0.038
2024-08-15 02:30 | 2024-08-15 02:59 | 35026276 | SAE 1011 | 3 | 1.071887 | 02:00 | 28:48 | 08:39 | 20:09 | 1.25 | 1622 | 1603 | 2.7 | 0 | 11:00 | 3.4 | 0 | 16:41 | 70.5 | 0 | 70.85995 | 1.17588 | 0 | 49 | 0 | 114 | 0 | 43 | 100 | 31 | 0 | 170 | 0 | 0 | 0 | 0 | 0 | 0.05 | 0.12 | 0.58 | 0.054 | 0.08 | 0.15 | 0.76 | 0.032
2024-08-15 07:42 | 2024-08-15 08:19 | 35026277 | SAE 1011 | 2 | 1.083067 | 02:00 | 36:26 | 10:01 | 26:25 | 1.51 | 1623 | 1610 | 2.8 | 0 | 16:31 | 5 | 0 | 18:41 | 70.3 | 0 | 70.5065 | 1.08351 | 0 | 99 | 0 | 69 | 0 | 0 | 0 | 0 | 0 | 60 | 0 | 0 | 0 | 0 | 0 | 0.06 | 0.11 | 0.57 | 0.048 | 0.06 | 0.14 | 0.68 | 0.037
2024-08-15 23:51 | 2024-08-16 00:33 | 35026278 | SAE 1011 | 5 | 1.09838 | 01:36 | 41:20 | 10:03 | 31:17 | 1.56 | 1666 | 1622 | 3.4 | 0 | 21:05 | 5.3 | 0 | 19:04 | 74.7 | 0 | 75.07239 | 1.09751 | 0 | 102 | 0 | 119 | 0 | 64 | 48 | 0 | 0 | 110 | 0 | 0 | 0 | 0 | 0 | 0.05 | 0.06 | 0.52 | 0.031 | 0.08 | 0.16 | 0.78 | 0.032
2024-08-16 00:53 | 2024-08-16 01:45 | 35026279 | SAE 1011 | 4 | 1.088646 | 01:40 | 52:30 | 13:09 | 39:21 | 1.96 | 1650 | 1602 | 8 | 0 | 46:06 | 1.1 | 0 | 05:11 | 72.6 | 0 | 72.86591 | 1.08918 | 0 | 82 | 0 | 34 | 0 | 44 | 53 | 0 | 0 | 109 | 0 | 0 | 0 | 0 | 0 | 0.06 | 0.1 | 0.58 | 0.042 | 0.06 | 0.14 | 0.7 | 0.033
2024-08-16 11:18 | 2024-08-16 11:21 | 35026280 | SAE 1011 |  | 1.096505 | 01:30 | 02:34 | 00:00 | 02:34 | 0 |  |  | 0 | 0 | 00:00 | 0.5 | 0 | 02:12 | 72.2 | 0 | 72.2 | 0.999 |  | 0 | 0 | 0 | 0 | 0 | 0 | 0 | 0 | 0 | 0 | 0 | 0 | 0 | 0 | 0 | 0 | 0 | 0 | 0 | 0 | 0 | 0
2024-08-16 11:50 | 2024-08-16 12:11 | 35026280 | SAE 1011 |  | 1.096505 | 01:30 | 20:52 | 04:31 | 16:21 | 0.69 | 1607 | 1598 | 4.6 | 0 | 19:45 | 0 | 0 | 00:00 | 74.001 | 0.999 | 74.15887 | 1.07377 | 0 | 78 | 0 | 51 | 0 | 0 | 0 | 0 | 0 | 71 | 0 | 0 | 0 | 0 | 0 | 0.08 | 0.1 | 0.62 | 0.044 | 0.08 | 0.14 | 0.72 | 0.037
2024-08-19 03:04 | 2024-08-19 03:40 | 35026281 | SAE 1011 | 4 | 1.0836 | 02:56 | 35:08 | 10:08 | 25:00 | 1.44 | 1640 | 1628 | 4.1 | 0 | 25:13 | 2.6 | 0 | 08:45 | 70.9 | 0 | 71.04652 | 0.99717 | 0 | 70 | 0 | 41 | 0 | 0 | 0 | 0 | 0 | 0 | 0 | 0 | 0 | 0 | 0 | 0.07 | 0.11 | 0.6 | 0.04 | 0.07 | 0.15 | 0.71 | 0.036
2024-08-19 23:23 | 2024-08-19 23:54 | 35026282 | SAE 1011 | 5 | 1.083194 | 02:26 | 30:58 | 08:56 | 22:02 | 1.28 | 1634 | 1627 | 3.6 | 0 | 18:49 | 2.9 | 0 | 11:03 | 71.3 | 0 | 71.48149 | 0.99232 | 0 | 79 | 0 | 33 | 0 | 0 | 33 | 0 | 0 | 0 | 0 | 0 | 0 | 0 | 0 | 0.08 | 0.1 | 0.6 | 0.023 | 0.09 | 0.15 | 0.7 | 0.02
2024-08-20 23:32 | 2024-08-21 00:07 | 35026283 | SAE 1011 | 6 | 1.081782 | 02:10 | 34:48 | 08:15 | 26:33 | 1.21 | 1663 | 1626 | 4.2 | 0 | 23:04 | 3.5 | 0 | 10:30 | 70.8 | 0 | 71.06329 | 1.01426 | 0 | 91 | 0 | 104 | 0 | 0 | 0 | 0 | 35 | 0 | 0 | 0 | 0 | 0 | 0 | 0.03 | 0.09 | 0.55 | 0.038 | 0.09 | 0.15 | 0.75 | 0.032
2024-08-21 23:23 | 2024-08-22 00:06 | 35026284 | SAE 1011 | 2 | 1.087963 | 01:56 | 43:38 | 08:06 | 35:32 | 1.18 | 1648 | 1624 | 3.6 | 0 | 21:38 | 6.3 | 0 | 20:47 | 71.8 | 0 | 72.09685 | 1.16985 | 0 | 129 | 0 | 89 | 0 | 0 | 0 | 61 | 36 | 257 | 0 | 0 | 0 | 0 | 0 | 0.03 | 0.05 | 0.55 | 0.038 | 0.08 | 0.14 | 0.7 | 0.034
2024-08-19 04:07 | 2024-08-19 04:39 | 35026302 | SAE 1008 | 2 | 1.083866 | 02:50 | 31:46 | 08:21 | 23:25 | 1.21 | 1641 | 1619 | 8 | 0 | 30:40 | 0 | 0 | 00:00 | 72.7 | 0 | 72.79194 | 0.99809 | 0 | 60 | 0 | 0 | 0 | 0 | 0 | 0 | 0 | 0 | 0 | 0 | 0 | 0 | 0 | 0.05 | 0.09 | 0.44 | 0.023 | 0.06 | 0.12 | 0.52 | 0.019
2024-08-19 04:58 | 2024-08-19 05:38 | 35026303 | SAE 1008 | 3 | 1.087164 | 02:46 | 39:42 | 11:20 | 28:22 | 1.65 | 1645 | 1623 | 7.9 | 0 | 38:29 | 0 | 0 | 00:00 | 70.1 | 0 | 70.50655 | 1.34438 | 0 | 176 | 91 | 0 | 0 | 0 | 35 | 82 | 0 | 302 | 0 | 0 | 0 | 0 | 0 | 0.05 | 0.04 | 0.33 | 0.02 | 0.06 | 0.14 | 0.5 | 0.023
2024-08-19 05:55 | 2024-08-19 06:39 | 35026304 | SAE 1008 | 4 | 1.085602 | 02:50 | 43:18 | 12:46 | 30:32 | 1.79 | 1618 | 1615 | 6.3 | 0 | 42:03 | 0 | 0 | 00:00 | 70.1 | 0 | 70.22565 | 0.9852 | 0 | 0 | 0 | 51 | 0 | 0 | 34 | 0 | 0 | 0 | 0 | 0 | 0 | 0 | 0 | 0.07 | 0.13 | 0.45 | 0.022 | 0.07 | 0.09 | 0.54 | 0.015
2024-08-19 06:56 | 2024-08-19 07:27 | 35026305 | SAE 1008 | 2 | 1.081655 | 02:42 | 30:02 | 10:50 | 19:12 | 1.51 | 1605 | 1610 | 4.9 | 0 | 28:54 | 0 | 0 | 00:00 | 70.2 | 0 | 70.03639 | 1.34951 | 56 | 35 | 30 | 0 | 0 | 0 | 0 | 0 | 0 | 0 | 0 | 0 | 0 | 0 | 0 | 0.06 | 0.12 | 0.45 | 0.015 | 0.07 | 0.13 | 0.51 | 0.014
2024-08-19 07:44 | 2024-08-19 08:17 | 35026306 | SAE 1008 | 3 | 1.093449 | 02:46 | 33:34 | 10:13 | 23:21 | 1.51 | 1601 | 1615 | 5.6 | 0 | 32:21 | 0 | 0 | 00:00 | 70.6 | 0 | 70.67491 | 0.98196 | 61 | 33 | 0 | 0 | 0 | 0 | 0 | 0 | 0 | 0 | 0 | 0 | 0 | 0 | 0 | 0.08 | 0.12 | 0.46 | 0.018 | 0.07 | 0.13 | 0.53 | 0.015
2024-08-19 09:23 | 2024-08-19 09:33 | 35026307 | SAE 1008 | 4 | 1.066701 | 02:40 | 09:38 | 05:52 | 03:46 | 0.9 | 1617 | 1617 | 1.2 | 0 | 08:34 | 0 | 0 | 00:00 | 74.001 | 0.999 | 74.00369 | 0.99614 | 0 | 34 | 30 | 0 | 0 | 0 | 0 | 0 | 0 | 0 | 0 | 0 | 0 | 0 | 0 | 0.07 | 0.09 | 0.48 | 0.016 | 0.07 | 0.11 | 0.51 | 0.015
2024-08-19 08:45 | 2024-08-19 08:48 | 35026307 | SAE 1008 |  |  | 02:40 | 03:44 | 00:00 | 03:44 | 0 |  |  | 0.7 | 0 | 03:10 | 0 | 0 | 00:00 | 70.4 | 0 | 70.4 | 0.999 |  | 0 | 0 | 0 | 0 | 0 | 0 | 0 | 0 | 0 | 0 | 0 | 0 | 0 | 0 | 0 | 0 | 0 | 0 | 0 | 0 | 0 | 0
2024-08-20 00:19 | 2024-08-20 00:49 | 35026308 | SAE 1008 | 3 | 1.087454 | 02:24 | 29:58 | 05:49 | 24:09 | 0.81 | 1649 | 1622 | 6.1 | 0 | 28:51 | 0 | 0 | 00:00 | 71.6 | 0 | 71.79407 | 1.00844 | 0 | 80 | 43 | 38 | 0 | 0 | 0 | 0 | 0 | 0 | 0 | 0 | 0 | 0 | 0 | 0.06 | 0.08 | 0.38 | 0.021 | 0.08 | 0.13 | 0.54 | 0.016
2024-08-20 01:07 | 2024-08-20 01:47 | 35026309 | SAE 1008 | 4 | 1.097616 | 02:26 | 39:29 | 08:19 | 31:10 | 1.24 | 1650 | 1620 | 9 | 0 | 38:15 | 0 | 0 | 00:00 | 70.6 | 0 | 70.73893 | 0.96137 | 0 | 34 | 34 | 0 | 0 | 0 | 32 | 0 | 0 | 0 | 0 | 0 | 0 | 0 | 0 | 0.08 | 0.1 | 0.42 | 0.02 | 0.08 | 0.1 | 0.52 | 0.018
2024-08-20 02:06 | 2024-08-20 02:54 | 35026310 | SAE 1022 | 5 | 1.094456 | 02:34 | 47:58 | 10:13 | 37:45 | 1.36 | 1629 | 1596 | 7.7 | 0 | 46:47 | 0 | 0 | 00:00 | 70.7 | 0 | 71.12597 | 0.95056 | 0 | 32 | 78 | 189 | 0 | 0 | 34 | 0 | 43 | 0 | 0 | 0 | 0 | 0 | 0 | 0.08 | 0.12 | 0.45 | 0.015 | 0.18 | 0.2 | 0.77 | 0.016
2024-08-20 03:12 | 2024-08-20 03:47 | 35026311 | SAE 1008 | 3 | 1.087176 | 02:42 | 34:54 | 10:37 | 24:17 | 1.6 | 1616 | 1613 | 6.3 | 0 | 33:41 | 0 | 0 | 00:00 | 70.6 | 0 | 70.67887 | 0.98283 | 0 | 0 | 37 | 0 | 0 | 0 | 0 | 0 | 0 | 0 | 0 | 0 | 0 | 0 | 0 | 0.07 | 0.15 | 0.45 | 0.02 | 0.08 | 0.12 | 0.51 | 0.018
2024-08-20 04:06 | 2024-08-20 04:44 | 35026312 | SAE 1008 | 4 | 1.088356 | 02:26 | 38:10 | 05:36 | 32:34 | 0.84 | 1653 | 1611 | 6.9 | 0 | 36:57 | 0 | 0 | 00:00 | 70.2 | 0 | 70.34997 | 0.98896 | 0 | 64 | 43 | 0 | 0 | 0 | 0 | 0 | 0 | 0 | 0 | 0 | 0 | 0 | 0 | 0.02 | 0.1 | 0.4 | 0.018 | 0.04 | 0.09 | 0.51 | 0.017
2024-08-20 05:00 | 2024-08-20 05:34 | 35026313 | SAE 1008 | 5 | 1.088414 | 02:26 | 34:30 | 11:20 | 23:10 | 1.7 | 1591 | 1613 | 5.2 | 0 | 33:17 | 0 | 0 | 00:00 | 70.5 | 0 | 70.61146 | 0.98624 | 0 | 31 | 39 | 0 | 0 | 0 | 0 | 0 | 0 | 0 | 0 | 0 | 0 | 0 | 0 | 0.04 | 0.13 | 0.42 | 0.017 | 0.04 | 0.13 | 0.5 | 0.015
2024-08-20 05:52 | 2024-08-20 06:34 | 35026314 | SAE 1008 | 3 | 1.087072 | 02:42 | 41:26 | 16:40 | 24:46 | 2.48 | 1578 | 1613 | 6.5 | 0 | 40:15 | 0 | 0 | 00:00 | 69.1 | 0 | 69.18579 | 0.97182 | 0 | 0 | 40 | 0 | 0 | 0 | 0 | 0 | 0 | 0 | 0 | 0 | 0 | 0 | 0 | 0.05 | 0.15 | 0.46 | 0.021 | 0.07 | 0.12 | 0.52 | 0.019
2024-08-20 06:57 | 2024-08-20 09:01 | 35026315 | SAE 1011 | 4 | 1.146829 | 02:26 | 124:32 | 30:01 | 94:31 | 4.54 | 1641 | 1632 | 19.5 | 0 | 123:21 | 0 | 0 | 00:00 | 70.9 | 0 | 71.35128 | 1.08251 | 0 | 104 | 43 | 197 | 0 | 0 | 0 | 0 | 44 | 96 | 0 | 0 | 0 | 0 | 0 | 0.04 | 0.1 | 0.4 | 0.029 | 0.09 | 0.18 | 0.71 | 0.014
2024-08-20 09:19 | 2024-08-20 10:01 | 35026316 | SAE 1008 | 5 | 1.089757 | 02:40 | 42:12 | 22:02 | 20:10 | 3.21 | 1544 | 1615 | 6.1 | 0 | 40:58 | 0 | 0 | 00:00 | 69.8 | 0 | 69.91994 | 1.12663 | 0 | 31 | 32 | 0 | 0 | 0 | 0 | 0 | 0 | 90 | 0 | 0 | 48 | 0 | 0 | 0.05 | 0.15 | 0.44 | 0.022 | 0.04 | 0.12 | 0.51 | 0.017
2024-08-20 10:22 | 2024-08-20 11:00 | 35026317 | SAE 1008 | 3 | 1.087245 | 02:50 | 38:10 | 13:28 | 24:42 | 1.95 | 1592 | 1610 | 6.6 | 0 | 37:01 | 0 | 0 | 00:00 | 69.2 | 0 | 69.31055 | 1.01129 | 0 | 0 | 77 | 0 | 0 | 0 | 0 | 0 | 0 | 0 | 0 | 0 | 0 | 0 | 0 | 0.05 | 0.14 | 0.45 | 0.018 | 0.04 | 0.12 | 0.5 | 0.018
2024-08-20 11:16 | 2024-08-20 11:46 | 35026318 | SAE 1008 | 4 | 1.087789 | 02:30 | 30:00 | 12:32 | 17:28 | 1.79 | 1575 | 1613 | 4.6 | 0 | 28:54 | 0 | 0 | 00:00 | 69.8 | 0 | 69.9022 | 0.97668 | 59 | 0 | 64 | 0 | 0 | 0 | 0 | 0 | 0 | 0 | 0 | 0 | 0 | 0 | 0 | 0.04 | 0.13 | 0.42 | 0.017 | 0.04 | 0.11 | 0.51 | 0.012
2024-08-20 12:06 | 2024-08-20 12:49 | 35026319 | SAE 1008 | 5 | 1.087662 | 03:12 | 42:50 | 14:39 | 28:11 | 2.21 | 1576 | 1609 | 5.7 | 0 | 41:39 | 0 | 0 | 00:00 | 68.9 | 0 | 68.99288 | 0.96604 | 0 | 0 | 49 | 0 | 0 | 0 | 0 | 0 | 0 | 0 | 0 | 0 | 0 | 0 | 0 | 0.06 | 0.14 | 0.45 | 0.017 | 0.04 | 0.12 | 0.52 | 0.018
2024-08-21 00:25 | 2024-08-21 01:04 | 35026320 | SAE 1008 | 5 | 1.084653 | 02:20 | 38:18 | 11:15 | 27:03 | 1.7 | 1636 | 1623 | 8.5 | 0 | 37:04 | 0 | 0 | 00:00 | 71.1 | 0 | 71.46093 | 1.24277 | 0 | 122 | 46 | 103 | 0 | 0 | 0 | 90 | 0 | 171 | 0 | 0 | 0 | 0 | 0 | 0.03 | 0.05 | 0.33 | 0.026 | 0.03 | 0.09 | 0.52 | 0.024
2024-08-21 01:22 | 2024-08-21 02:02 | 35026321 | SAE 1008 | 2 | 1.083889 | 02:30 | 40:12 | 07:52 | 32:20 | 1.22 | 1652 | 1618 | 9.2 | 0 | 39:01 | 0 | 0 | 00:00 | 69.3 | 0 | 69.45867 | 0.99067 | 0 | 51 | 66 | 0 | 0 | 0 | 0 | 0 | 0 | 0 | 0 | 0 | 0 | 0 | 0 | 0.03 | 0.11 | 0.4 | 0.021 | 0.04 | 0.1 | 0.53 | 0.023
2024-08-22 05:56 | 2024-08-22 06:40 | 35026322 | SAE 1006 | 4 | 1.105671 | 02:00 | 44:24 | 06:28 | 37:56 | 0.98 | 1661 | 1622 | 6.8 | 0 | 40:02 | 0 | 0 | 00:00 | 71.8 | 0 | 71.96379 | 1.40123 | 44 | 80 | 0 | 0 | 0 | 0 | 0 | 82 | 0 | 189 | 0 | 0 | 110 | 0 | 35 | 0.04 | 0.03 | 0.29 | 0.023 | 0.03 | 0.06 | 0.31 | 0.02
2024-08-22 07:25 | 2024-08-22 08:01 | 35026323 | SAE 1006 | 6 | 1.101273 | 02:12 | 36:38 | 08:08 | 28:30 | 1.16 | 1634 | 1631 | 4.7 | 0 | 35:27 | 0 | 0 | 00:00 | 72.9 | 0 | 72.92865 | 1.16918 | 65 | 34 | 30 | 0 | 0 | 0 | 0 | 0 | 0 | 0 | 0 | 0 | 134 | 0 | 1 | 0.03 | 0.07 | 0.27 | 0.018 | 0.04 | 0.06 | 0.31 | 0.019
2024-08-22 08:24 | 2024-08-22 09:27 | 35026324 | SAE 1008 | 2 | 1.114479 | 01:56 | 62:46 | 10:37 | 52:09 | 1.6 | 1661 | 1630 | 9.4 | 0 | 61:36 | 0 | 0 | 00:00 | 71 | 0 | 71.32423 | 1.27426 | 0 | 31 | 68 | 157 | 0 | 0 | 0 | 0 | 0 | 109 | 0 | 0 | 95 | 0 | 105 | 0.02 | 0.04 | 0.26 | 0.023 | 0.03 | 0.07 | 0.52 | 0.015
2024-08-22 09:43 | 2024-08-22 10:38 | 35026325 | SAE 1006 | 4 | 1.117037 | 02:00 | 55:18 | 25:47 | 29:31 | 3.83 | 1535 | 1630 | 6.6 | 0 | 54:06 | 0 | 0 | 00:00 | 70.9 | 0 | 70.99036 | 1.13173 | 0 | 0 | 57 | 0 | 0 | 0 | 0 | 0 | 0 | 0 | 0 | 0 | 200 | 0 | 4 | 0.06 | 0.1 | 0.3 | 0.02 | 0.06 | 0.07 | 0.36 | 0.014
2024-08-22 10:54 | 2024-08-22 11:57 | 35026326 | SAE 1006 | 6 | 1.114155 | 02:12 | 62:46 | 19:27 | 43:19 | 2.89 | 1602 | 1623 | 8.4 | 0 | 61:35 | 0 | 0 | 00:00 | 69.2 | 0 | 69.20994 | 1.12595 | 0 | 0 | 32 | 0 | 0 | 0 | 0 | 0 | 0 | 0 | 0 | 0 | 110 | 0 | 0 | 0.04 | 0.09 | 0.3 | 0.024 | 0.04 | 0.06 | 0.34 | 0.021
2024-08-22 12:13 | 2024-08-22 13:02 | 35026327 | SAE 1006 | 2 | 1.116516 | 02:02 | 48:32 | 17:40 | 30:52 | 2.7 | 1585 | 1628 | 5.3 | 0 | 47:18 | 0 | 0 | 00:00 | 72 | 0 | 72.06408 | 1.11593 | 0 | 0 | 55 | 0 | 0 | 0 | 0 | 0 | 0 | 0 | 0 | 0 | 133 | 0 | 0 | 0.04 | 0.1 | 0.3 | 0.024 | 0.05 | 0.07 | 0.32 | 0.026
2024-08-21 02:19 | 2024-08-21 02:49 | 35026332 | SAE 1008 | 6 | 1.082164 | 02:10 | 30:06 | 05:47 | 24:19 | 0.76 | 1638 | 1605 | 7.3 | 0 | 28:59 | 0 | 0 | 00:00 | 70.3 | 0 | 70.43428 | 0.99026 | 0 | 35 | 35 | 31 | 0 | 0 | 0 | 0 | 0 | 0 | 0 | 0 | 0 | 0 | 0 | 0.03 | 0.12 | 0.42 | 0.022 | 0.05 | 0.13 | 0.5 | 0.018
2024-08-21 03:05 | 2024-08-21 03:41 | 35026333 | SAE 1008 | 5 | 1.092037 | 02:20 | 35:18 | 09:08 | 26:10 | 1.32 | 1622 | 1613 | 6.3 | 0 | 34:07 | 0 | 0 | 00:00 | 70.4 | 0 | 70.51206 | 0.96933 | 0 | 29 | 43 | 0 | 0 | 0 | 0 | 0 | 0 | 0 | 0 | 0 | 0 | 0 | 0 | 0.04 | 0.12 | 0.42 | 0.023 | 0.05 | 0.13 | 0.53 | 0.023
2024-08-21 03:57 | 2024-08-21 04:47 | 35026334 | SAE 1008 | 2 | 1.098831 | 02:40 | 50:04 | 21:15 | 28:49 | 3.07 | 1554 | 1615 | 8.3 | 0 | 48:50 | 0 | 0 | 00:00 | 69 | 0 | 69.08504 | 0.99337 | 0 | 0 | 0 | 34 | 0 | 0 | 0 | 0 | 0 | 0 | 0 | 0 | 0 | 0 | 0 | 0.07 | 0.17 | 0.48 | 0.024 | 0.08 | 0.12 | 0.52 | 0.018
2024-08-21 05:09 | 2024-08-21 05:41 | 35026335 | SAE 1008 | 6 | 1.08265 | 02:16 | 31:52 | 04:41 | 27:11 | 0.69 | 1638 | 1611 | 5.8 | 0 | 30:44 | 0 | 0 | 00:00 | 70.2 | 0 | 70.37419 | 1.00841 | 0 | 52 | 46 | 43 | 0 | 0 | 0 | 0 | 0 | 0 | 0 | 0 | 0 | 0 | 0 | 0.03 | 0.1 | 0.38 | 0.021 | 0.04 | 0.11 | 0.5 | 0.02
2024-08-22 04:57 | 2024-08-22 05:36 | 35026336 | SAE 1008 | 2 | 1.09397 | 02:12 | 39:24 | 10:42 | 28:42 | 1.48 | 1620 | 1613 | 3.8 | 0 | 13:47 | 4.2 | 0 | 24:25 | 73 | 0 | 73.149 | 0.98666 | 0 | 39 | 35 | 36 | 0 | 0 | 0 | 0 | 0 | 0 | 0 | 0 | 0 | 0 | 0 | 0.04 | 0.1 | 0.43 | 0.029 | 0.03 | 0.11 | 0.51 | 0.018
2024-08-22 00:24 | 2024-08-22 00:55 | 35026342 | SAE 1022 | 4 | 1.084352 | 02:02 | 31:18 | 08:34 | 22:44 | 1.22 | 1623 | 1603 | 0 | 0 | 00:00 | 6.6 | 0 | 30:14 | 71.9 | 0 | 72.24297 | 1.15023 | 0 | 121 | 0 | 94 | 0 | 0 | 0 | 82 | 55 | 109 | 0 | 0 | 0 | 0 | 0 | 0.11 | 0.07 | 0.58 | 0.035 | 0.17 | 0.15 | 0.74 | 0.029
2024-08-22 01:24 | 2024-08-22 01:56 | 35026343 | SAE 1022 | 6 | 1.078287 | 02:02 | 32:04 | 08:58 | 23:06 | 1.3 | 1627 | 1598 | 0 | 0 | 00:00 | 7.7 | 0 | 30:55 | 70.7 | 0 | 70.93302 | 1.11742 | 0 | 110 | 0 | 44 | 0 | 0 | 0 | 82 | 36 | 109 | 0 | 0 | 0 | 0 | 0 | 0.13 | 0.08 | 0.66 | 0.04 | 0.18 | 0.17 | 0.77 | 0.037
2024-08-22 02:13 | 2024-08-22 02:50 | 35026344 | SAE 1022 | 2 | 1.081655 | 02:16 | 36:48 | 10:05 | 26:43 | 1.43 | 1597 | 1590 | 0 | 0 | 00:00 | 4.6 | 0 | 35:36 | 70.9 | 0 | 71.14737 | 0.96981 | 0 | 87 | 0 | 80 | 0 | 0 | 0 | 0 | 41 | 0 | 0 | 0 | 0 | 0 | 0 | 0.13 | 0.09 | 0.61 | 0.033 | 0.2 | 0.2 | 0.83 | 0.029
2024-08-22 03:07 | 2024-08-22 03:41 | 35026345 | SAE 1022 | 4 | 1.085914 | 02:02 | 33:48 | 11:28 | 22:20 | 1.68 | 1592 | 1592 | 0 | 0 | 00:00 | 5.2 | 0 | 32:35 | 71.5 | 0 | 71.6782 | 0.96346 | 0 | 50 | 0 | 55 | 0 | 0 | 0 | 0 | 36 | 0 | 0 | 0 | 0 | 0 | 0 | 0.13 | 0.11 | 0.63 | 0.039 | 0.19 | 0.17 | 0.85 | 0.033
2024-08-22 03:58 | 2024-08-22 04:37 | 35026346 | SAE 1022 | 6 | 1.09081 | 02:00 | 38:58 | 09:04 | 29:54 | 1.39 | 1615 | 1592 | 0 | 0 | 00:00 | 6.9 | 0 | 37:46 | 72.8 | 0 | 72.96103 | 1.00055 | 0 | 59 | 0 | 35 | 0 | 0 | 0 | 0 | 36 | 0 | 0 | 0 | 0 | 0 | 0 | 0.14 | 0.11 | 0.74 | 0.04 | 0.17 | 0.17 | 0.78 | 0.038
2024-08-22 23:31 | 2024-08-23 00:16 | 35026347 | SAE 1022 | 5 | 1.091354 | 01:44 | 45:04 | 10:23 | 34:41 | 1.62 | 1636 | 1617 | 3.2 | 0 | 25:56 | 5.2 | 0 | 17:57 | 70.9 | 0 | 71.12576 | 1.07188 | 0 | 100 | 0 | 49 | 0 | 0 | 0 | 0 | 30 | 60 | 0 | 0 | 0 | 0 | 0 | 0.15 | 0.08 | 0.68 | 0.035 | 0.18 | 0.15 | 0.79 | 0.034
2024-08-23 00:36 | 2024-08-23 01:14 | 35026348 | SAE 1022 | 6 | 1.083241 | 01:52 | 37:40 | 12:41 | 24:59 | 1.83 | 1590 | 1598 | 1.2 | 0 | 04:50 | 9.4 | 0 | 31:39 | 72.8 | 0 | 73.0649 | 1.08789 | 0 | 100 | 0 | 83 | 0 | 0 | 0 | 51 | 34 | 268 | 0 | 0 | 0 | 0 | 0 | 0.13 | 0.08 | 0.64 | 0.034 | 0.17 | 0.16 | 0.77 | 0.031
2024-08-23 01:32 | 2024-08-23 02:02 | 35026349 | SAE 1022 | 4 | 1.085012 | 01:50 | 29:56 | 04:03 | 25:53 | 0.61 | 1643 | 1601 | 1.8 | 0 | 11:23 | 5.1 | 0 | 17:25 | 70.8 | 0 | 71.05676 | 1.10991 | 0 | 129 | 0 | 64 | 0 | 0 | 0 | 0 | 35 | 109 | 0 | 0 | 0 | 0 | 0 | 0.15 | 0.09 | 0.66 | 0.039 | 0.18 | 0.12 | 0.78 | 0.038
2024-08-23 02:20 | 2024-08-23 02:55 | 35026354 | SAE 1022 | 5 | 1.086516 | 01:50 | 35:10 | 09:19 | 25:51 | 1.4 | 1593 | 1590 | 1.1 | 0 | 07:19 | 5.3 | 0 | 26:39 | 70.9 | 0 | 71.07107 | 1.0413 | 0 | 60 | 0 | 34 | 0 | 0 | 0 | 0 | 35 | 51 | 0 | 0 | 0 | 0 | 0 | 0.14 | 0.12 | 0.69 | 0.038 | 0.19 | 0.16 | 0.81 | 0.034
2024-08-23 03:13 | 2024-08-23 03:56 | 35026355 | SAE 1022 | 6 | 1.086505 | 02:00 | 42:26 | 09:07 | 33:19 | 1.38 | 1600 | 1590 | 4.5 | 0 | 14:51 | 5.3 | 0 | 26:24 | 70.9 | 0 | 70.97531 | 0.9802 | 0 | 40 | 0 | 0 | 0 | 0 | 0 | 0 | 0 | 0 | 0 | 0 | 0 | 0 | 0 | 0.17 | 0.13 | 0.75 | 0.042 | 0.17 | 0.15 | 0.77 | 0.042
2024-08-23 04:13 | 2024-08-23 04:43 | 35026356 | SAE 1022 | 4 | 1.083785 | 02:00 | 29:24 | 09:39 | 19:45 | 1.34 | 1588 | 1588 | 1.7 | 0 | 03:49 | 5.6 | 0 | 24:30 | 71.4 | 0 | 71.4995 | 0.97966 | 0 | 36 | 0 | 33 | 0 | 0 | 0 | 0 | 0 | 0 | 0 | 0 | 0 | 0 | 0 | 0.16 | 0.13 | 0.71 | 0.045 | 0.17 | 0.15 | 0.79 | 0.04
2024-08-23 05:00 | 2024-08-23 05:41 | 35026357 | SAE 1022 | 5 | 1.086366 | 02:02 | 40:56 | 05:36 | 35:20 | 0.75 | 1623 | 1590 | 1.7 | 0 | 10:15 | 4.7 | 0 | 29:27 | 71.5 | 0 | 71.6732 | 0.97472 | 0 | 57 | 0 | 45 | 0 | 0 | 0 | 0 | 35 | 0 | 0 | 0 | 0 | 0 | 0 | 0.14 | 0.11 | 0.7 | 0.042 | 0.18 | 0.15 | 0.81 | 0.045
2024-08-23 06:04 | 2024-08-23 06:31 | 35026358 | SAE 1022 | 6 | 1.077766 | 01:56 | 27:44 | 08:34 | 19:10 | 1.18 | 1597 | 1588 | 0 | 0 | 00:00 | 6.9 | 0 | 26:39 | 71.2 | 0 | 71.40898 | 1.08464 | 0 | 70 | 0 | 44 | 0 | 0 | 0 | 51 | 36 | 90 | 0 | 0 | 0 | 0 | 0 | 0.15 | 0.12 | 0.7 | 0.042 | 0.18 | 0.18 | 0.79 | 0.039
2024-08-23 06:50 | 2024-08-23 07:20 | 35026359 | SAE 1022 | 4 | 1.097847 | 02:06 | 30:20 | 05:22 | 24:58 | 0.75 | 1609 | 1592 | 5.1 | 0 | 29:16 | 0 | 0 | 00:00 | 72.1 | 0 | 72.26263 | 1.00934 | 0 | 72 | 0 | 31 | 0 | 0 | 0 | 0 | 38 | 0 | 0 | 0 | 0 | 0 | 0 | 0.14 | 0.1 | 0.74 | 0.043 | 0.17 | 0.17 | 0.79 | 0.04
2024-08-23 07:38 | 2024-08-23 08:24 | 35026360 | SAE 1022 |  | 1.1136 | 02:02 | 46:22 | 13:24 | 32:58 | 2.01 | 1575 | 1607 | 7.6 | 0 | 45:12 | 0 | 0 | 00:00 | 70.5 | 0 | 70.64137 | 0.95939 | 0 | 33 | 0 | 35 | 0 | 0 | 0 | 0 | 35 | 0 | 0 | 0 | 0 | 0 | 0 | 0.15 | 0.14 | 0.75 | 0.04 | 0.17 | 0.17 | 0.79 | 0.036
2024-08-23 09:19 | 2024-08-23 09:53 | 35026361 | SAE 1022 | 2 | 1.079745 | 01:56 | 33:52 | 13:53 | 19:59 | 2.03 | 1577 | 1602 | 6.5 | 0 | 32:38 | 0 | 0 | 00:00 | 70.4 | 0 | 70.54176 | 0.9695 | 0 | 32 | 0 | 46 | 0 | 0 | 0 | 0 | 33 | 0 | 0 | 0 | 0 | 0 | 0 | 0.14 | 0.13 | 0.72 | 0.04 | 0.2 | 0.14 | 0.81 | 0.037
2024-08-23 10:09 | 2024-08-23 10:47 | 35026362 | SAE 1022 | 4 | 1.096817 | 01:56 | 37:22 | 09:52 | 27:30 | 1.47 | 1594 | 1590 | 1.4 | 0 | 09:26 | 3.1 | 0 | 26:45 | 72.8 | 0 | 72.95533 | 0.99611 | 0 | 39 | 0 | 46 | 0 | 0 | 0 | 0 | 34 | 0 | 0 | 0 | 0 | 0 | 0 | 0.15 | 0.12 | 0.72 | 0.045 | 0.2 | 0.14 | 0.81 | 0.044
2024-08-23 11:06 | 2024-08-23 11:37 | 35026363 | SAE 1022 | 5 | 1.107025 | 02:04 | 31:48 | 18:09 | 13:39 | 2.73 | 1547 | 1606 | 0 | 0 | 00:00 | 3.7 | 0 | 30:44 | 69.8 | 0 | 69.82374 | 0.99969 | 0 | 0 | 0 | 0 | 0 | 0 | 0 | 0 | 0 | 0 | 0 | 0 | 0 | 0 | 0 | 0.2 | 0.17 | 0.77 | 0.05 | 0.19 | 0.12 | 0.79 | 0.039
2024-08-23 11:55 | 2024-08-23 11:58 | 35026364 | SAE 1022 |  |  | 02:00 | 02:42 | 00:00 | 02:42 | 0 |  |  | 0 | 0 | 00:00 | 0.6 | 0 | 02:41 | 68.6 | 0 | 68.6 | 0.999 |  | 0 | 0 | 0 | 0 | 0 | 0 | 0 | 0 | 0 | 0 | 0 | 0 | 0 | 0 | 0 | 0 | 0 | 0 | 0 | 0 | 0 | 0
2024-08-23 12:33 | 2024-08-23 13:14 | 35026364 | SAE 1022 | 2 | 1.094919 | 02:00 | 41:24 | 12:10 | 29:14 | 1.9 | 1583 | 1601 | 7.3 | 0 | 40:13 | 0 | 0 | 00:00 | 74.001 | 0.999 | 74.30969 | 1.02877 | 0 | 99 | 0 | 75 | 0 | 0 | 43 | 0 | 100 | 109 | 0 | 0 | 0 | 0 | 0 | 0.09 | 0.07 | 0.64 | 0.048 | 0.21 | 0.15 | 0.82 | 0.038
2024-08-27 02:30 | 2024-08-27 03:17 | 35026365 | SAE 1022 | 2 | 1.104016 | 01:46 | 47:02 | 11:10 | 35:52 | 1.63 | 1645 | 1611 | 6 | 0 | 37:27 | 2 | 0 | 08:25 | 70.2 | 0 | 70.34251 | 1.13465 | 0 | 59 | 0 | 44 | 0 | 0 | 0 | 0 | 73 | 0 | 0 | 0 | 0 | 0 | 0 | 0.09 | 0.13 | 0.69 | 0.046 | 0.16 | 0.11 | 0.82 | 0.034
2024-08-27 03:33 | 2024-08-27 04:31 | 35026366 | SAE 1022 |  | 1.088264 | 01:40 | 57:36 | 23:51 | 33:45 | 3.69 | 1536 | 1606 | 5 | 0 | 40:48 | 2.9 | 0 | 15:34 | 72.1 | 0 | 72.18802 | 1.09136 | 0 | 31 | 0 | 0 | 0 | 0 | 0 | 0 | 0 | 67 | 0 | 0 | 0 | 0 | 0 | 0.18 | 0.15 | 0.78 | 0.044 | 0.17 | 0.16 | 0.79 | 0.034
2024-08-27 04:48 | 2024-08-27 07:55 | 35026367 | SAE 1022 | 5 | 1.1936 | 01:55 | 186:28 | 47:32 | 138:56 | 7.2 | 1599 | 1615 | 18.1 | 0 | 149:48 | 5.2 | 0 | 35:26 | 70.8 | 0 | 70.99251 | 1.17846 | 0 | 88 | 0 | 42 | 0 | 0 | 0 | 0 | 0 | 177 | 0 | 0 | 0 | 0 | 0 | 0.15 | 0.12 | 0.71 | 0.037 | 0.17 | 0.1 | 0.81 | 0.026
2024-08-27 08:17 | 2024-08-27 09:01 | 35026368 | SAE 1022 | 2 | 1.094444 | 01:32 | 43:50 | 05:52 | 37:58 | 0.89 | 1645 | 1595 | 0 | 0 | 00:00 | 9.7 | 0 | 42:40 | 70 | 0 | 70.41269 | 1.24778 | 0 | 179 | 0 | 94 | 0 | 0 | 0 | 82 | 50 | 217 | 0 | 0 | 0 | 0 | 0 | 0.12 | 0.03 | 0.56 | 0.034 | 0.2 | 0.16 | 0.84 | 0.031
2024-08-27 00:22 | 2024-08-27 01:11 | 35026378 | SAE 1011 | 4 | 1.09522 | 01:42 | 48:50 | 19:46 | 29:04 | 2.97 | 1630 | 1632 | 0 | 0 | 00:00 | 9.7 | 0 | 47:40 | 71.5 | 0 | 71.89964 | 1.1364 | 0 | 172 | 0 | 77 | 0 | 0 | 67 | 0 | 35 | 138 | 0 | 0 | 0 | 0 | 0 | 0.04 | 0.06 | 0.49 | 0.043 | 0.06 | 0.15 | 0.69 | 0.04
2024-08-27 01:26 | 2024-08-27 02:13 | 35026379 | SAE 1011 | 5 | 1.098137 | 01:46 | 47:12 | 12:56 | 34:16 | 2.02 | 1631 | 1618 | 0 | 0 | 00:00 | 8.6 | 0 | 45:57 | 69.1 | 0 | 69.31657 | 1.03256 | 0 | 100 | 0 | 34 | 0 | 0 | 0 | 0 | 34 | 48 | 0 | 0 | 0 | 0 | 0 | 0.04 | 0.1 | 0.58 | 0.041 | 0.08 | 0.13 | 0.69 | 0.038
2024-08-28 02:47 | 2024-08-28 03:32 | 35026380 | SAE 1011 | 4 | 1.089178 | 01:40 | 44:34 | 14:33 | 30:01 | 2.09 | 1638 | 1628 | 14.2 | 0 | 32:25 | 3.6 | 0 | 10:57 | 70.9 | 0 | 71.17877 | 1.10549 | 0 | 151 | 0 | 56 | 0 | 0 | 33 | 0 | 0 | 88 | 0 | 0 | 0 | 0 | 0 | 0.06 | 0.08 | 0.55 | 0.041 | 0.05 | 0.1 | 0.7 | 0.032
2024-09-02 00:24 | 2024-09-02 01:08 | 35026381 | SAE 1011 | 5 | 1.089537 | 03:16 | 43:46 | 14:34 | 29:12 | 2.11 | 1634 | 1625 | 0 | 0 | 00:00 | 7.8 | 0 | 42:36 | 70.3 | 0 | 70.49824 | 1.10589 | 0 | 101 | 0 | 47 | 0 | 0 | 0 | 0 | 0 | 91 | 0 | 0 | 0 | 0 | 0 | 0.05 | 0.07 | 0.56 | 0.041 | 0.06 | 0.13 | 0.7 | 0.033
2024-08-28 03:50 | 2024-08-28 04:28 | 35026382 | 1523 MOD | 5 | 1.088171 | 01:36 | 38:04 | 13:16 | 24:48 | 1.95 | 1615 | 1616 | 0 | 0 | 00:00 | 7.3 | 0 | 36:51 | 71.4 | 0 | 71.75738 | 1.00086 | 0 | 139 | 0 | 100 | 0 | 0 | 0 | 0 | 78 | 0 | 0 | 0 | 0 | 0 | 0 | 0.1 | 0.16 | 0.92 | 0.029 | 0.18 | 0.29 | 1.09 | 0.027
2024-08-28 04:48 | 2024-08-28 05:25 | 35026383 | 1523 MOD | 2 | 1.092581 | 01:36 | 37:18 | 09:17 | 28:01 | 1.46 | 1617 | 1607 | 0 | 0 | 00:00 | 7.5 | 0 | 36:08 | 71 | 0 | 71.27056 | 1.01014 | 0 | 102 | 0 | 68 | 0 | 0 | 0 | 0 | 62 | 0 | 0 | 0 | 0 | 0 | 0 | 0.12 | 0.19 | 0.97 | 0.036 | 0.17 | 0.28 | 1.08 | 0.032
2024-08-28 05:42 | 2024-08-28 06:27 | 35026384 | 1523 MOD | 4 | 1.103067 | 01:46 | 44:58 | 14:22 | 30:36 | 2.16 | 1588 | 1597 | 0 | 0 | 00:00 | 6.7 | 0 | 43:46 | 71.3 | 0 | 71.47672 | 1.2647 | 0 | 128 | 54 | 35 | 0 | 0 | 0 | 0 | 44 | 0 | 0 | 0 | 0 | 0 | 0 | 0.13 | 0.2 | 0.96 | 0.033 | 0.19 | 0.26 | 1.08 | 0.032
2024-08-28 06:55 | 2024-08-28 07:40 | 35026385 | 1523 MOD | 5 | 1.095405 | 01:42 | 44:38 | 11:15 | 33:23 | 1.67 | 1620 | 1599 | 0 | 0 | 00:00 | 7.8 | 0 | 43:25 | 70.2 | 0 | 70.43038 | 0.99369 | 0 | 91 | 0 | 43 | 0 | 0 | 0 | 0 | 53 | 0 | 0 | 0 | 0 | 0 | 0 | 0.11 | 0.19 | 0.95 | 0.038 | 0.2 | 0.27 | 1.09 | 0.039
2024-08-28 07:56 | 2024-08-28 08:42 | 35026386 | 1523 MOD | 2 | 1.098634 | 01:46 | 45:44 | 14:09 | 31:35 | 2.1 | 1593 | 1596 | 0 | 0 | 00:00 | 7.4 | 0 | 44:33 | 70.8 | 0 | 71.03117 | 1.0319 | 0 | 70 | 0 | 79 | 0 | 0 | 0 | 0 | 34 | 47 | 0 | 0 | 0 | 0 | 0 | 0.14 | 0.23 | 0.94 | 0.041 | 0.18 | 0.28 | 1.07 | 0.03
2024-08-28 08:58 | 2024-08-28 09:43 | 35026387 | 1523 MOD | 4 | 1.104236 | 01:40 | 44:46 | 16:04 | 28:42 | 2.4 | 1583 | 1595 | 0 | 0 | 00:00 | 6.4 | 0 | 43:36 | 73.4 | 0 | 73.69557 | 1.03092 | 0 | 90 | 0 | 82 | 0 | 0 | 33 | 0 | 44 | 36 | 0 | 0 | 0 | 0 | 0 | 0.12 | 0.21 | 0.94 | 0.041 | 0.2 | 0.28 | 1.05 | 0.029
2024-08-28 10:03 | 2024-08-28 10:59 | 35026388 | 1523 MOD | 5 | 1.105613 | 01:40 | 56:14 | 19:34 | 36:40 | 2.93 | 1578 | 1600 | 0 | 0 | 00:00 | 9.1 | 0 | 55:01 | 68.9 | 0 | 69.10657 | 0.98581 | 0 | 72 | 0 | 47 | 0 | 0 | 0 | 0 | 39 | 0 | 0 | 0 | 0 | 0 | 0 | 0.13 | 0.22 | 0.99 | 0.041 | 0.19 | 0.28 | 1.11 | 0.028
2024-08-28 11:16 | 2024-08-28 12:01 | 35026389 | 1523 MOD | 2 | 1.097546 | 01:50 | 44:52 | 14:12 | 30:40 | 2.13 | 1595 | 1600 | 0 | 0 | 00:00 | 8 | 0 | 43:42 | 70.1 | 0 | 70.31583 | 0.9893 | 0 | 86 | 0 | 47 | 0 | 0 | 0 | 0 | 39 | 0 | 0 | 0 | 0 | 0 | 0 | 0.13 | 0.21 | 0.95 | 0.042 | 0.18 | 0.29 | 1.08 | 0.031
2024-08-28 12:17 | 2024-08-28 13:04 | 35026390 | 1523 MOD | 4 | 1.097141 | 01:36 | 47:00 | 20:27 | 26:33 | 3.06 | 1555 | 1582 | 0 | 0 | 00:00 | 7.6 | 0 | 45:46 | 72.3 | 0 | 72.55841 | 1.02758 | 0 | 92 | 0 | 44 | 0 | 0 | 33 | 0 | 39 | 68 | 0 | 0 | 0 | 0 | 0 | 0.13 | 0.24 | 0.99 | 0.043 | 0.19 | 0.27 | 1.07 | 0.029
2024-09-02 23:27 | 2024-09-03 00:02 | 35026404 | SAE 1011 | 2 | 1.084317 | 02:46 | 35:30 | 10:20 | 25:10 | 1.53 | 1640 | 1628 | 0 | 0 | 00:00 | 8.4 | 0 | 34:20 | 70.8 | 0 | 70.98584 | 1.06996 | 0 | 72 | 0 | 33 | 0 | 0 | 0 | 0 | 37 | 81 | 0 | 0 | 0 | 0 | 0 | 0.04 | 0.11 | 0.6 | 0.045 | 0.08 | 0.14 | 0.69 | 0.037
2024-09-05 23:27 | 2024-09-06 00:20 | 35026405 | SAE 1011 | 4 | 1.113426 | 02:26 | 53:08 | 22:53 | 30:15 | 3.49 | 1595 | 1623 | 5 | 0 | 22:23 | 4.8 | 0 | 29:34 | 70.6 | 0 | 70.98453 | 1.13437 | 0 | 183 | 0 | 148 | 0 | 0 | 0 | 0 | 0 | 121 | 0 | 0 | 0 | 0 | 0 | 0.04 | 0.06 | 0.44 | 0.035 | 0.07 | 0.15 | 0.73 | 0.032
2024-09-06 02:44 | 2024-09-06 03:37 | 35026406 | SAE 1022 | 2 | 1.176539 | 02:26 | 52:50 | 28:37 | 24:13 | 4.21 | 1513 | 1616 | 8.4 | 0 | 51:40 | 0 | 0 | 00:00 | 59.09925 | 1.2 | 59.29798 | 1.23968 | 0 | 53 | 0 | 0 | 0 | 0 | 0 | 0 | 82 | 61 | 0 | 0 | 0 | 0 | 0 | 0.07 | 0.11 | 0.87 | 0.036 | 0.19 | 0.15 | 0.86 | 0.031
2024-09-06 00:41 | 2024-09-06 01:22 | 35026406 | SAE 1011 | 2 | 1.176539 | 02:26 | 41:44 | 08:11 | 33:33 | 1.23 | 1655 | 1621 | 0 | 0 | 00:00 | 8.2 | 0 | 37:01 | 69.8 | 0 | 70.3667 | 1.31981 | 0 | 190 | 0 | 257 | 0 | 0 | 0 | 50 | 35 | 258 | 0 | 0 | 0 | 0 | 0 | 0.04 | 0.03 | 0.41 | 0.035 | 0.07 | 0.15 | 0.79 | 0.035
2024-09-06 03:52 | 2024-09-06 04:32 | 35026407 | SAE 1011 | 5 | 1.092211 | 02:30 | 40:12 | 14:31 | 25:41 | 2.17 | 1627 | 1627 | 0 | 0 | 00:00 | 8.9 | 0 | 38:59 | 70.1 | 0 | 70.38912 | 1.17706 | 0 | 132 | 0 | 81 | 0 | 0 | 0 | 51 | 0 | 159 | 0 | 0 | 0 | 0 | 0 | 0.05 | 0.09 | 0.53 | 0.043 | 0.08 | 0.17 | 0.71 | 0.038
2024-09-09 02:08 | 2024-09-09 03:09 | 35026408 | SAE 1011 | 4 | 1.097894 | 02:16 | 61:28 | 31:19 | 30:09 | 4.45 | 1570 | 1636 | 20 | 0 | 60:18 | 0 | 0 | 00:00 | 50.88586 | 1.2 | 51.04787 | 1.29953 | 0 | 88 | 0 | 0 | 0 | 0 | 0 | 102 | 0 | 248 | 0 | 0 | 0 | 0 | 0 | 0.08 | 0.06 | 0.72 | 0.03 | 0.08 | 0.11 | 0.76 | 0.026
2024-09-09 00:04 | 2024-09-09 00:52 | 35026408 | SAE 1011 | 5 | 1.068414 | 02:16 | 48:42 | 20:38 | 28:04 | 3.1 | 1614 | 1628 | 0 | 0 | 00:00 | 9.1 | 0 | 47:32 | 72.9 | 0 | 73.22978 | 1.07668 | 0 | 101 | 0 | 106 | 0 | 0 | 36 | 0 | 34 | 69 | 0 | 0 | 0 | 0 | 0 | 0.04 | 0.08 | 0.53 | 0.043 | 0.07 | 0.14 | 0.69 | 0.038
2024-09-09 01:10 | 2024-09-09 01:48 | 35026409 | SAE 1011 | 6 | 1.185891 | 02:12 | 37:44 | 13:56 | 23:48 | 2.11 | 1635 | 1641 | 0 | 0 | 00:00 | 7.8 | 0 | 36:31 | 68.5 | 0 | 68.73689 | 1.00323 | 0 | 92 | 0 | 69 | 0 | 0 | 0 | 0 | 34 | 0 | 0 | 0 | 0 | 0 | 0 | 0.04 | 0.09 | 0.55 | 0.042 | 0.06 | 0.16 | 0.67 | 0.037
2024-09-09 03:22 | 2024-09-09 04:09 | 35026409 | SAE 1011 | 6 | 1.185891 | 02:12 | 46:58 | 25:43 | 21:15 | 3.77 | 1536 | 1623 | 6.8 | 0 | 45:44 | 0 | 0 | 00:00 | 73.99677 | 1.00323 | 74.0755 | 0.96155 | 0 | 33 | 0 | 0 | 0 | 0 | 0 | 0 | 0 | 0 | 0 | 0 | 0 | 0 | 0 | 0.06 | 0.12 | 0.75 | 0.035 | 0.06 | 0.12 | 0.75 | 0.035
2024-09-02 01:27 | 2024-09-02 02:04 | 35026410 | SAE 1022 | 2 | 1.090671 | 03:02 | 37:18 | 13:34 | 23:44 | 1.95 | 1605 | 1608 | 0 | 0 | 00:00 | 7.5 | 0 | 36:07 | 72.1 | 0 | 72.33394 | 1.05753 | 0 | 108 | 0 | 44 | 0 | 0 | 0 | 0 | 35 | 60 | 0 | 0 | 0 | 0 | 0 | 0.12 | 0.09 | 0.67 | 0.03 | 0.18 | 0.13 | 0.81 | 0.031
2024-09-02 02:23 | 2024-09-02 03:05 | 35026411 | SAE 1022 | 6 | 1.097072 | 03:00 | 41:52 | 15:27 | 26:25 | 1.74 | 1627 | 1611 | 0 | 0 | 00:00 | 8.6 | 0 | 40:37 | 71.1 | 0 | 71.36501 | 1.0266 | 0 | 98 | 0 | 35 | 0 | 0 | 35 | 0 | 49 | 49 | 0 | 0 | 0 | 0 | 0 | 0.12 | 0.09 | 0.68 | 0.033 | 0.19 | 0.17 | 0.78 | 0.033
2024-09-02 03:23 | 2024-09-02 04:09 | 35026412 | SAE 1022 | 5 | 1.100706 | 02:52 | 45:38 | 17:34 | 28:04 | 2.61 | 1583 | 1601 | 0 | 0 | 00:00 | 15.1 | 0 | 44:23 | 71 | 0 | 71.19803 | 0.95829 | 0 | 73 | 0 | 0 | 0 | 0 | 38 | 0 | 42 | 0 | 0 | 0 | 0 | 0 | 0 | 0.13 | 0.12 | 0.69 | 0.034 | 0.18 | 0.18 | 0.8 | 0.03
2024-09-02 04:29 | 2024-09-02 05:14 | 35026413 | SAE 1022 | 2 | 1.098426 | 02:46 | 44:56 | 18:20 | 26:36 | 2.8 | 1560 | 1596 | 0 | 0 | 00:00 | 6.7 | 0 | 43:47 | 69.8 | 0 | 70.07518 | 1.0084 | 0 | 100 | 0 | 46 | 0 | 0 | 35 | 0 | 44 | 51 | 0 | 0 | 0 | 0 | 0 | 0.12 | 0.09 | 0.57 | 0.033 | 0.21 | 0.19 | 0.84 | 0.028
2024-09-02 05:31 | 2024-09-02 06:17 | 35026414 | SAE 1022 | 6 | 1.099583 | 02:46 | 46:16 | 13:24 | 32:52 | 2 | 1580 | 1599 | 0 | 0 | 00:00 | 8.5 | 0 | 45:01 | 70.3 | 0 | 70.41802 | 0.96417 | 0 | 72 | 0 | 0 | 0 | 0 | 0 | 0 | 0 | 0 | 0 | 0 | 0 | 0 | 0 | 0.15 | 0.12 | 0.7 | 0.03 | 0.18 | 0.17 | 0.78 | 0.025
2024-09-02 06:39 | 2024-09-02 07:24 | 35026415 | SAE 1022 | 5 | 1.097546 | 03:02 | 44:48 | 11:39 | 33:09 | 1.73 | 1595 | 1605 | 0 | 0 | 00:00 | 13.4 | 0 | 43:36 | 69.5 | 0 | 69.6467 | 0.9718 | 0 | 34 | 0 | 33 | 0 | 0 | 0 | 0 | 37 | 0 | 0 | 0 | 0 | 0 | 0 | 0.14 | 0.12 | 0.73 | 0.032 | 0.2 | 0.14 | 0.84 | 0.031
2024-09-02 07:43 | 2024-09-02 08:30 | 35026416 | SAE 1022 | 2 | 1.095509 | 02:56 | 47:20 | 14:19 | 33:01 | 2.13 | 1605 | 1603 | 0 | 0 | 00:00 | 7.8 | 0 | 46:06 | 69.7 | 0 | 69.84349 | 0.9777 | 0 | 61 | 0 | 0 | 0 | 0 | 0 | 0 | 35 | 0 | 0 | 0 | 0 | 0 | 0 | 0.14 | 0.11 | 0.73 | 0.029 | 0.2 | 0.14 | 0.83 | 0.029
2024-09-02 08:48 | 2024-09-02 09:31 | 35026417 | SAE 1022 | 6 | 1.095706 | 02:50 | 43:36 | 08:10 | 35:26 | 1.21 | 1622 | 1603 | 1 | 0 | 06:24 | 6 | 0 | 36:02 | 71.5 | 0 | 71.58808 | 0.99036 | 0 | 51 | 0 | 0 | 0 | 0 | 0 | 0 | 0 | 0 | 0 | 0 | 0 | 0 | 0 | 0.15 | 0.12 | 0.74 | 0.039 | 0.17 | 0.15 | 0.78 | 0.033
2024-09-02 09:50 | 2024-09-02 10:38 | 35026418 | SAE 1022 | 5 | 1.105787 | 02:42 | 47:36 | 15:35 | 32:01 | 2.38 | 1582 | 1601 | 0.8 | 0 | 05:15 | 6.7 | 0 | 40:29 | 70.8 | 0 | 70.94111 | 0.98818 | 0 | 51 | 0 | 0 | 0 | 0 | 0 | 0 | 45 | 0 | 0 | 0 | 0 | 0 | 0 | 0.13 | 0.12 | 0.74 | 0.037 | 0.16 | 0.14 | 0.77 | 0.03
2024-09-02 10:55 | 2024-09-02 11:37 | 35026419 | SAE 1022 | 2 | 1.107859 | 02:40 | 42:32 | 20:56 | 21:36 | 3.07 | 1556 | 1612 | 0 | 0 | 00:00 | 7.6 | 0 | 41:20 | 70.1 | 0 | 70.26995 | 0.95726 | 0 | 51 | 0 | 38 | 0 | 0 | 0 | 0 | 36 | 0 | 0 | 0 | 0 | 0 | 0 | 0.14 | 0.12 | 0.66 | 0.038 | 0.2 | 0.17 | 0.83 | 0.025
2024-09-02 12:26 | 2024-09-02 13:03 | 35026420 | SAE 1022 | 6 | 1.09706 | 02:40 | 36:50 | 11:06 | 25:44 | 1.7 | 1593 | 1602 | 4.9 | 0 | 19:59 | 2.4 | 0 | 15:42 | 74.001 | 0.999 | 74.35298 | 1.09039 | 0 | 110 | 0 | 38 | 0 | 0 | 44 | 0 | 120 | 89 | 0 | 0 | 0 | 0 | 0 | 0.09 | 0.09 | 0.68 | 0.044 | 0.17 | 0.15 | 0.78 | 0.032
2024-09-02 11:57 | 2024-09-02 11:59 | 35026420 | SAE 1022 |  |  | 02:40 | 02:40 | 00:00 | 02:40 | 0 |  |  | 0 | 0 | 00:00 | 0.7 | 0 | 02:39 | 74.4 | 0 | 74.4 | 0.999 |  | 0 | 0 | 0 | 0 | 0 | 0 | 0 | 0 | 0 | 0 | 0 | 0 | 0 | 0 | 0 | 0 | 0 | 0 | 0 | 0 | 0 | 0
2024-09-03 00:20 | 2024-09-03 00:54 | 35026421 | SAE 1022 | 6 | 1.089329 | 02:46 | 33:42 | 10:35 | 23:07 | 1.52 | 1618 | 1611 | 0 | 0 | 00:00 | 6.7 | 0 | 32:30 | 70.4 | 0 | 70.58568 | 0.96213 | 0 | 70 | 0 | 43 | 0 | 0 | 0 | 0 | 34 | 0 | 0 | 0 | 0 | 0 | 0 | 0.15 | 0.11 | 0.71 | 0.035 | 0.2 | 0.18 | 0.84 | 0.033
2024-09-03 01:12 | 2024-09-03 01:59 | 35026422 | SAE 1022 | 4 | 1.09559 | 02:40 | 46:54 | 16:03 | 30:51 | 2.29 | 1641 | 1608 | 0 | 0 | 00:00 | 11.7 | 0 | 45:40 | 69.7 | 0 | 69.86897 | 1.03699 | 0 | 80 | 0 | 0 | 0 | 0 | 0 | 0 | 39 | 52 | 0 | 0 | 0 | 0 | 0 | 0.13 | 0.09 | 0.68 | 0.036 | 0.18 | 0.15 | 0.79 | 0.036
2024-09-03 02:17 | 2024-09-03 02:56 | 35026423 | SAE 1022 | 2 | 1.094363 | 02:50 | 39:08 | 16:10 | 22:58 | 2.35 | 1569 | 1597 | 0 | 0 | 00:00 | 5.3 | 0 | 37:53 | 70.6 | 0 | 70.79209 | 0.95933 | 0 | 68 | 0 | 47 | 0 | 0 | 0 | 0 | 35 | 0 | 0 | 0 | 0 | 0 | 0 | 0.13 | 0.11 | 0.63 | 0.033 | 0.21 | 0.17 | 0.83 | 0.028
2024-09-03 03:13 | 2024-09-03 04:05 | 35026424 | SAE 1022 | 6 | 1.098773 | 03:00 | 52:08 | 23:07 | 29:01 | 3.39 | 1541 | 1598 | 0 | 0 | 00:00 | 8 | 0 | 50:55 | 69.3 | 0 | 69.42032 | 1.0181 | 0 | 79 | 0 | 0 | 0 | 0 | 0 | 0 | 38 | 69 | 0 | 0 | 0 | 0 | 0 | 0.14 | 0.11 | 0.61 | 0.046 | 0.17 | 0.2 | 0.79 | 0.035
2024-09-03 04:25 | 2024-09-03 05:03 | 35026425 | SAE 1022 | 4 | 1.09184 | 02:38 | 38:52 | 18:16 | 20:36 | 2.69 | 1565 | 1599 | 0 | 0 | 00:00 | 5.1 | 0 | 37:39 | 70.5 | 0 | 70.63439 | 1.01725 | 0 | 60 | 0 | 0 | 0 | 0 | 0 | 0 | 35 | 0 | 0 | 0 | 0 | 0 | 0 | 0.13 | 0.11 | 0.67 | 0.042 | 0.17 | 0.14 | 0.78 | 0.043
2024-09-03 05:24 | 2024-09-03 06:04 | 35026426 | SAE 1022 | 2 | 1.096204 | 02:46 | 40:16 | 12:12 | 28:04 | 1.8 | 1601 | 1600 | 0 | 0 | 00:00 | 6.5 | 0 | 39:04 | 70.4 | 0 | 70.53357 | 0.97054 | 0 | 70 | 0 | 0 | 0 | 0 | 0 | 0 | 34 | 0 | 0 | 0 | 0 | 0 | 0 | 0.13 | 0.1 | 0.74 | 0.035 | 0.18 | 0.15 | 0.8 | 0.033
2024-09-03 06:23 | 2024-09-03 07:10 | 35026427 | SAE 1022 | 6 | 1.108553 | 02:40 | 46:52 | 12:35 | 34:17 | 1.88 | 1595 | 1600 | 0 | 0 | 00:00 | 6.8 | 0 | 45:40 | 70.1 | 0 | 70.22847 | 0.99026 | 0 | 52 | 0 | 0 | 0 | 0 | 0 | 0 | 34 | 0 | 0 | 0 | 0 | 0 | 0 | 0.15 | 0.13 | 0.73 | 0.045 | 0.16 | 0.14 | 0.76 | 0.04
2024-09-03 07:28 | 2024-09-03 08:23 | 35026428 | SAE 1022 | 4 | 1.074884 | 02:42 | 54:38 | 14:53 | 39:45 | 2.2 | 1606 | 1600 | 0 | 0 | 00:00 | 7.6 | 0 | 53:25 | 70.4 | 0 | 70.53553 | 0.95684 | 0 | 61 | 0 | 30 | 0 | 0 | 0 | 0 | 0 | 0 | 0 | 0 | 0 | 0 | 0 | 0.15 | 0.1 | 0.69 | 0.043 | 0.19 | 0.16 | 0.79 | 0.042
2024-09-03 09:00 | 2024-09-03 10:20 | 35026429 | SAE 1022 | 2 | 3.676782 | 02:50 | 80:56 | 11:14 | 69:42 | 1.68 | 1634 | 1564 | 5.2 | 0 | 51:45 | 4.7 | 0 | 27:59 | 69.4 | 0 | 69.65977 | 1.12976 | 0 | 139 | 0 | 60 | 0 | 0 | 34 | 0 | 0 | 157 | 0 | 0 | 0 | 0 | 0 | 0.13 | 0.07 | 0.6 | 0.041 | 0.15 | 0.11 | 0.72 | 0.038
2024-09-06 04:52 | 2024-09-06 05:33 | 35026430 | SAE 1022 | 2 | 1.089005 | 02:30 | 41:32 | 14:39 | 26:53 | 2.16 | 1598 | 1597 | 0 | 0 | 00:00 | 5.6 | 0 | 40:19 | 70.1 | 0 | 70.33673 | 0.98834 | 0 | 81 | 0 | 80 | 0 | 0 | 0 | 0 | 34 | 0 | 0 | 0 | 0 | 0 | 0 | 0.14 | 0.1 | 0.68 | 0.037 | 0.19 | 0.15 | 0.86 | 0.031
2024-09-06 05:50 | 2024-09-06 06:33 | 35026431 | SAE 1022 | 4 | 1.096076 | 02:32 | 43:38 | 15:44 | 27:54 | 2.28 | 1578 | 1606 | 0 | 0 | 00:00 | 6.3 | 0 | 42:25 | 70.3 | 0 | 70.45667 | 0.95861 | 0 | 70 | 0 | 44 | 0 | 0 | 0 | 0 | 0 | 0 | 0 | 0 | 0 | 0 | 0 | 0.15 | 0.11 | 0.66 | 0.042 | 0.2 | 0.18 | 0.82 | 0.036
2024-09-06 06:54 | 2024-09-06 07:40 | 35026432 | SAE 1022 | 5 | 1.097523 | 02:26 | 46:26 | 16:38 | 29:48 | 2.45 | 1575 | 1599 | 0 | 0 | 00:00 | 5.7 | 0 | 45:16 | 71.1 | 0 | 71.23217 | 0.95856 | 0 | 61 | 0 | 29 | 0 | 0 | 0 | 0 | 0 | 0 | 0 | 0 | 0 | 0 | 0 | 0.17 | 0.11 | 0.7 | 0.043 | 0.18 | 0.17 | 0.81 | 0.035
2024-09-06 07:59 | 2024-09-06 08:47 | 35026433 | SAE 1022 | 2 | 1.09809 | 02:22 | 47:32 | 21:03 | 26:29 | 3.05 | 1568 | 1605 | 1 | 0 | 08:59 | 6 | 0 | 37:23 | 70.8 | 0 | 70.96689 | 0.98511 | 0 | 59 | 0 | 64 | 0 | 0 | 0 | 0 | 0 | 0 | 0 | 0 | 0 | 0 | 0 | 0.17 | 0.11 | 0.68 | 0.037 | 0.16 | 0.14 | 0.75 | 0.037
2024-09-06 09:13 | 2024-09-06 09:52 | 35026458 | SAE 1022 | 4 | 1.091481 | 02:20 | 38:36 | 17:20 | 21:16 | 2.55 | 1565 | 1604 | 0 | 0 | 00:00 | 5.6 | 0 | 37:24 | 70.9 | 0 | 71.07806 | 0.96358 | 0 | 60 | 0 | 46 | 0 | 0 | 0 | 0 | 34 | 0 | 0 | 0 | 0 | 0 | 0 | 0.14 | 0.1 | 0.67 | 0.047 | 0.21 | 0.15 | 0.81 | 0.042
2024-09-06 10:10 | 2024-09-06 10:53 | 35026459 | SAE 1022 | 5 | 1.097234 | 02:30 | 42:06 | 09:58 | 32:08 | 1.52 | 1602 | 1600 | 0 | 0 | 00:00 | 5.3 | 0 | 42:05 | 70.7 | 0 | 70.82625 | 0.95804 | 0 | 49 | 0 | 35 | 0 | 0 | 0 | 0 | 0 | 0 | 0 | 0 | 0 | 0 | 0 | 0.15 | 0.11 | 0.71 | 0.044 | 0.17 | 0.16 | 0.79 | 0.034
2024-09-06 11:16 | 2024-09-06 11:53 | 35026460 | SAE 1022 | 2 | 1.098819 | 02:20 | 36:38 | 11:30 | 25:08 | 1.63 | 1620 | 1611 | 0 | 0 | 00:00 | 4.9 | 0 | 35:26 | 71.4 | 0 | 71.59896 | 0.97691 | 0 | 80 | 0 | 49 | 0 | 0 | 0 | 0 | 35 | 0 | 0 | 0 | 0 | 0 | 0 | 0.13 | 0.09 | 0.69 | 0.045 | 0.19 | 0.16 | 0.81 | 0.041
2024-09-06 12:38 | 2024-09-06 13:10 | 35026461 | SAE 1022 | 4 | 1.0809375 | 02:40 | 31:50 | 06:41 | 25:09 | 0.99 | 1623 | 1605 | 1.1 | 0 | 06:23 | 5.4 | 0 | 24:19 | 74.001 | 0.999 | 74.27411 | 1.01895 | 0 | 102 | 0 | 51 | 0 | 0 | 0 | 0 | 87 | 0 | 0 | 0 | 0 | 0 | 0 | 0.08 | 0.07 | 0.68 | 0.045 | 0.16 | 0.15 | 0.79 | 0.041
2024-09-06 12:13 | 2024-09-06 12:15 | 35026461 | SAE 1022 |  |  | 02:40 | 02:40 | 00:00 | 02:40 | 0 |  |  | 0 | 0 | 00:00 | 0.5 | 0 | 01:48 | 73.9 | 0 | 73.9 | 0.999 |  | 0 | 0 | 0 | 0 | 0 | 0 | 0 | 0 | 0 | 0 | 0 | 0 | 0 | 0 | 0 | 0 | 0 | 0 | 0 | 0 | 0 | 0
2024-09-09 04:25 | 2024-09-09 05:08 | 35026462 | SAE 1022 | 5 | 1.04831 | 02:04 | 42:16 | 16:49 | 25:27 | 2.49 | 1586 | 1611 | 0 | 0 | 00:00 | 6.3 | 0 | 41:04 | 69.4 | 0 | 69.58584 | 1.05469 | 0 | 74 | 0 | 31 | 0 | 0 | 0 | 0 | 34 | 68 | 0 | 0 | 0 | 0 | 0 | 0.13 | 0.13 | 0.74 | 0.048 | 0.17 | 0.12 | 0.79 | 0.04
2024-09-09 06:31 | 2024-09-09 07:24 | 35026462 | SAE 1022 | 6 | 1.098623 | 02:04 | 52:48 | 25:00 | 27:48 | 3.64 | 1523 | 1615 | 6.7 | 0 | 51:39 | 0 | 0 | 00:00 | 58.42572 | 1.2 | 58.55626 | 1.29374 | 0 | 49 | 0 | 0 | 0 | 0 | 0 | 40 | 0 | 107 | 0 | 0 | 0 | 0 | 0 | 0.18 | 0.12 | 0.77 | 0.04 | 0.18 | 0.12 | 0.77 | 0.04
2024-09-09 06:33 | 2024-09-09 06:33 | 35026463 | SAE 1022 | 4 | 1.18669 | 02:26 | 00:04 | 00:00 | 00:04 | 0 |  |  | 0 | 0 | 00:00 | 0 | 0 | 00:00 | 73.94742 | 1.05258 | 73.94742 | 1.05258 |  | 0 | 0 | 0 | 0 | 0 | 0 | 0 | 0 | 0 | 0 | 0 | 0 | 0 | 0 | 0 | 0 | 0 | 0 | 0 | 0 | 0 | 0
2024-09-09 05:24 | 2024-09-09 06:02 | 35026463 | SAE 1022 | 4 | 1.18669 | 02:26 | 37:56 | 16:18 | 21:38 | 2.46 | 1606 | 1616 | 0 | 0 | 00:00 | 3.7 | 0 | 36:43 | 70.4 | 0 | 70.58246 | 1.05258 | 0 | 91 | 0 | 43 | 0 | 0 | 0 | 0 | 0 | 89 | 0 | 0 | 0 | 0 | 0 | 0.14 | 0.09 | 0.67 | 0.043 | 0.14 | 0.09 | 0.67 | 0.043
2024-09-09 07:39 | 2024-09-09 08:07 | 35026463 | SAE 1022 | 4 | 1.18669 | 02:26 | 27:58 | 13:47 | 14:11 | 2.06 | 1569 | 1605 | 4.5 | 0 | 26:52 | 0 | 0 | 00:00 | 73.94742 | 1.05258 | 74.02013 | 1.07202 | 0 | 0 | 0 | 0 | 0 | 0 | 0 | 0 | 34 | 56 | 0 | 0 | 0 | 0 | 0 | 0.15 | 0.16 | 0.81 | 0.033 | 0.19 | 0.15 | 0.81 | 0.031
2024-09-10 02:48 | 2024-09-10 03:55 | 35026464 | SAE 1011 | 5 | 1.11816 | 02:00 | 66:48 | 29:16 | 37:32 | 4.46 | 1613 | 1635 | 2.3 | 0 | 13:50 | 10.6 | 0 | 51:46 | 74.4 | 0 | 74.69296 | 1.10706 | 0 | 102 | 0 | 81 | 0 | 0 | 0 | 42 | 34 | 89 | 0 | 0 | 0 | 0 | 0 | 0.04 | 0.08 | 0.54 | 0.048 | 0.08 | 0.16 | 0.68 | 0.04
2024-09-10 04:16 | 2024-09-10 05:11 | 35026485 | 1523 MOD | 6 | 1.099375 | 02:06 | 54:44 | 16:33 | 38:11 | 2.5 | 1627 | 1603 | 0 | 0 | 00:00 | 9.4 | 0 | 53:35 | 73.7 | 0 | 74.16417 | 1.02017 | 0 | 191 | 0 | 155 | 0 | 0 | 0 | 0 | 73 | 0 | 0 | 0 | 0 | 0 | 0 | 0.1 | 0.15 | 0.85 | 0.034 | 0.19 | 0.28 | 1.09 | 0.033
2024-09-10 05:29 | 2024-09-10 06:17 | 35026486 | 1523 MOD | 4 | 1.093646 | 02:06 | 47:36 | 17:01 | 30:35 | 2.52 | 1597 | 1600 | 0.9 | 0 | 02:07 | 9.8 | 0 | 44:19 | 71.2 | 0 | 71.57225 | 1.05392 | 0 | 142 | 0 | 109 | 0 | 0 | 0 | 0 | 68 | 69 | 0 | 0 | 0 | 0 | 0 | 0.11 | 0.16 | 0.94 | 0.03 | 0.21 | 0.29 | 1.11 | 0.026
2024-09-10 06:33 | 2024-09-10 07:13 | 35026487 | 1523 MOD | 5 | 1.094676 | 01:56 | 39:20 | 15:39 | 23:41 | 2.31 | 1587 | 1592 | 0 | 0 | 00:00 | 5.7 | 0 | 38:08 | 72.1 | 0 | 72.42386 | 0.99246 | 0 | 122 | 0 | 108 | 0 | 0 | 0 | 0 | 53 | 0 | 0 | 0 | 0 | 0 | 0 | 0.13 | 0.19 | 0.91 | 0.039 | 0.2 | 0.33 | 1.1 | 0.034
2024-09-10 07:30 | 2024-09-10 08:18 | 35026488 | 1523 MOD | 6 | 1.100451 | 02:00 | 47:58 | 13:29 | 34:29 | 2 | 1597 | 1592 | 0 | 0 | 00:00 | 7.5 | 0 | 46:46 | 70.2 | 0 | 70.49462 | 1.01913 | 0 | 103 | 0 | 97 | 0 | 0 | 0 | 0 | 49 | 0 | 0 | 0 | 0 | 0 | 0 | 0.13 | 0.2 | 0.94 | 0.032 | 0.19 | 0.15 | 0.78 | 0.038
2024-09-10 08:34 | 2024-09-10 09:28 | 35026489 | 1523 MOD | 4 | 1.10081 | 02:00 | 54:38 | 14:43 | 39:55 | 2.2 | 1603 | 1599 | 4 | 0 | 28:13 | 3.8 | 0 | 25:15 | 70.6 | 0 | 70.88235 | 1.03491 | 0 | 99 | 0 | 91 | 0 | 0 | 0 | 0 | 43 | 52 | 0 | 0 | 0 | 0 | 0 | 0.13 | 0.19 | 0.96 | 0.04 | 0.19 | 0.29 | 1.1 | 0.032
2024-09-10 09:46 | 2024-09-10 10:29 | 35026490 | 1523 MOD | 2 | 1.098009 | 02:00 | 43:06 | 11:10 | 31:56 | 1.55 | 1650 | 1607 | 0 | 0 | 00:00 | 9.9 | 0 | 41:54 | 70.5 | 0 | 70.83547 | 1.08038 | 0 | 156 | 0 | 88 | 0 | 0 | 0 | 0 | 43 | 68 | 0 | 0 | 0 | 0 | 0 | 0.11 | 0.17 | 0.94 | 0.032 | 0.18 | 0.29 | 1.11 | 0.032
2024-09-10 10:49 | 2024-09-10 11:32 | 35026491 | 1523 MOD | 6 | 1.099711 | 02:02 | 43:36 | 15:57 | 27:39 | 2.37 | 1580 | 1595 | 0 | 0 | 00:00 | 7.1 | 0 | 42:26 | 71 | 0 | 71.27955 | 0.9905 | 0 | 101 | 0 | 90 | 0 | 0 | 0 | 0 | 46 | 0 | 0 | 0 | 0 | 0 | 0 | 0.13 | 0.22 | 0.95 | 0.042 | 0.2 | 0.32 | 1.11 | 0.028
2024-09-10 11:51 | 2024-09-10 12:48 | 35026492 | 1523 MOD | 4 | 1.102384 | 01:56 | 57:10 | 26:32 | 30:38 | 3.84 | 1527 | 1595 | 5.3 | 0 | 21:33 | 5.9 | 0 | 34:21 | 70.7 | 0 | 70.96537 | 1.05152 | 0 | 130 | 0 | 48 | 0 | 0 | 0 | 0 | 35 | 69 | 0 | 0 | 0 | 0 | 0 | 0.14 | 0.17 | 0.7 | 0.044 | 0.2 | 0.35 | 1.09 | 0.03
2024-09-10 13:08 | 2024-09-10 13:47 | 35026493 | 1523 MOD | 2 | 1.097859 | 02:00 | 39:12 | 14:18 | 24:54 | 2.17 | 1582 | 1602 | 0 | 0 | 00:00 | 5.5 | 0 | 37:57 | 71.1 | 0 | 71.34936 | 0.99241 | 0 | 81 | 0 | 88 | 0 | 0 | 0 | 0 | 44 | 0 | 0 | 0 | 0 | 0 | 0 | 0.13 | 0.22 | 0.95 | 0.04 | 0.2 | 0.31 | 1.1 | 0.031
2024-09-11 00:52 | 2024-09-11 01:40 | 35026494 | 1523 MOD | 2 | 1.096748 | 01:46 | 48:12 | 16:37 | 31:35 | 2.46 | 1625 | 1608 | 0 | 0 | 00:00 | 9.5 | 0 | 46:58 | 71.2 | 0 | 71.47563 | 0.98613 | 0 | 27 | 0 | 129 | 0 | 0 | 0 | 0 | 72 | 0 | 0 | 0 | 0 | 0 | 0 | 0.11 | 0.17 | 0.88 | 0.034 | 0.18 | 0.28 | 1.1 | 0.03
2024-09-11 01:57 | 2024-09-11 02:50 | 35026495 | 1523 MOD | 6 | 1.0975 | 01:44 | 52:52 | 20:41 | 32:11 | 3.18 | 1607 | 1602 | 0 | 0 | 00:00 | 10.2 | 0 | 51:43 | 71 | 0 | 71.34261 | 0.98478 | 0 | 109 | 0 | 112 | 0 | 0 | 0 | 0 | 72 | 0 | 0 | 0 | 0 | 0 | 0 | 0.11 | 0.19 | 0.91 | 0.031 | 0.18 | 0.3 | 1.13 | 0.031
2024-09-11 03:10 | 2024-09-11 03:22 | 35026496 | 1523 MOD | 4 | 1.093623 | 01:52 | 12:08 | 04:21 | 07:47 | 0.37 | 1598 | 1598 | 0 | 0 | 00:00 | 1.9 | 0 | 11:02 | 70.4 | 0 | 70.42122 | 1.09914 | 0 | 0 | 0 | 0 | 0 | 0 | 0 | 0 | 0 | 89 | 0 | 0 | 0 | 0 | 0 | 0.12 | 0.19 | 0.92 | 0.038 | 0.12 | 0.19 | 0.92 | 0.038
2024-09-11 03:33 | 2024-09-11 03:57 | 35026496 | 1523 MOD | 4 | 1.093623 | 01:52 | 23:28 | 12:09 | 11:19 | 1.76 | 1573 | 1606 | 3.2 | 0 | 22:18 | 0 | 0 | 00:00 | 73.90086 | 1.09914 | 74.26706 | 1.18985 | 0 | 110 | 0 | 110 | 0 | 0 | 38 | 43 | 53 | 69 | 0 | 0 | 0 | 0 | 0 | 0.12 | 0.18 | 0.95 | 0.034 | 0.12 | 0.18 | 0.95 | 0.034
2024-09-11 04:12 | 2024-09-11 04:58 | 35026497 | 1523 MOD | 2 | 1.094387 | 01:50 | 45:22 | 16:08 | 29:14 | 2.46 | 1575 | 1595 | 0.6 | 0 | 05:45 | 6 | 0 | 38:26 | 71.7 | 0 | 72.01147 | 0.98973 | 0 | 113 | 0 | 107 | 0 | 0 | 0 | 0 | 48 | 0 | 0 | 0 | 0 | 0 | 0 | 0.13 | 0.2 | 0.92 | 0.039 | 0.2 | 0.34 | 1.13 | 0.026
2024-09-11 05:18 | 2024-09-11 05:57 | 35026498 | 1523 MOD | 6 | 1.093819 | 01:42 | 38:40 | 14:16 | 24:24 | 2.1 | 1578 | 1594 | 0 | 0 | 00:00 | 4.7 | 0 | 37:26 | 70.2 | 0 | 70.45504 | 0.99931 | 0 | 100 | 0 | 59 | 0 | 0 | 0 | 0 | 53 | 0 | 0 | 0 | 0 | 0 | 0 | 0.12 | 0.24 | 1 | 0.03 | 0.19 | 0.28 | 1.08 | 0.029
2024-09-11 06:16 | 2024-09-11 07:00 | 35026499 | 1523 MOD | 4 | 1.096725 | 01:50 | 43:50 | 17:51 | 25:59 | 2.62 | 1561 | 1592 | 0 | 0 | 00:00 | 6.7 | 0 | 42:40 | 71.1 | 0 | 71.3331 | 0.98157 | 0 | 83 | 0 | 67 | 0 | 0 | 0 | 0 | 39 | 0 | 0 | 0 | 0 | 0 | 0 | 0.14 | 0.23 | 0.97 | 0.034 | 0.21 | 0.3 | 1.11 | 0.03
2024-09-11 07:16 | 2024-09-11 08:06 | 35026500 | 1523 MOD | 2 | 1.097847 | 01:42 | 49:10 | 13:34 | 35:36 | 2.01 | 1586 | 1596 | 0 | 0 | 00:00 | 7.1 | 0 | 46:00 | 70.2 | 0 | 70.4131 | 0.97423 | 0 | 70 | 0 | 56 | 0 | 0 | 0 | 0 | 43 | 0 | 0 | 0 | 0 | 0 | 0 | 0.13 | 0.23 | 0.99 | 0.04 | 0.2 | 0.3 | 1.09 | 0.027
2024-09-11 08:25 | 2024-09-11 09:07 | 35026501 | 1523 MOD | 6 | 1.096285 | 01:50 | 41:58 | 15:25 | 26:33 | 2.28 | 1582 | 1592 | 0 | 0 | 00:00 | 6.5 | 0 | 40:45 | 70.1 | 0 | 70.32353 | 1.02043 | 0 | 82 | 0 | 61 | 0 | 0 | 0 | 0 | 36 | 0 | 0 | 0 | 0 | 0 | 0 | 0.13 | 0.22 | 0.96 | 0.036 | 0.2 | 0.29 | 1.09 | 0.026
2024-09-11 09:23 | 2024-09-11 10:08 | 35026502 | 1523 MOD | 4 | 1.098206 | 01:54 | 44:36 | 12:10 | 32:26 | 1.81 | 1592 | 1591 | 0 | 0 | 00:00 | 6 | 0 | 43:25 | 71.1 | 0 | 71.32959 | 1.00496 | 0 | 82 | 0 | 72 | 0 | 0 | 0 | 0 | 33 | 0 | 0 | 0 | 0 | 0 | 0 | 0.14 | 0.22 | 0.97 | 0.04 | 0.19 | 0.28 | 1.08 | 0.03
2024-09-11 10:25 | 2024-09-11 11:12 | 35026503 | 1523 MOD | 2 | 1.101609 | 01:46 | 47:46 | 15:32 | 32:14 | 2.26 | 1579 | 1592 | 0 | 0 | 00:00 | 7.6 | 0 | 46:36 | 70.5 | 0 | 70.72998 | 0.98763 | 0 | 81 | 0 | 67 | 0 | 0 | 0 | 0 | 36 | 0 | 0 | 0 | 0 | 0 | 0 | 0.13 | 0.22 | 0.97 | 0.039 | 0.2 | 0.3 | 1.1 | 0.029
2024-09-11 11:30 | 2024-09-11 12:19 | 35026504 | 1523 MOD | 6 | 1.100694 | 01:50 | 49:26 | 16:05 | 33:21 | 2.36 | 1572 | 1595 | 0 | 0 | 00:00 | 6.4 | 0 | 48:14 | 70.1 | 0 | 70.33748 | 1.01916 | 0 | 80 | 0 | 74 | 0 | 0 | 0 | 0 | 34 | 50 | 0 | 0 | 0 | 0 | 0 | 0.13 | 0.23 | 0.95 | 0.039 | 0.19 | 0.31 | 1.09 | 0.029
2024-09-11 12:37 | 2024-09-11 13:22 | 35026505 | 1523 MOD | 4 | 1.097396 | 01:46 | 45:32 | 14:07 | 31:25 | 2.1 | 1586 | 1593 | 0 | 0 | 00:00 | 6.9 | 0 | 44:21 | 71 | 0 | 71.28493 | 1.03702 | 0 | 103 | 0 | 88 | 0 | 0 | 0 | 0 | 49 | 49 | 0 | 0 | 0 | 0 | 0 | 0.11 | 0.19 | 0.91 | 0.041 | 0.18 | 0.3 | 1.11 | 0.029
2024-09-10 23:24 | 2024-09-11 00:33 | 35026509 | SAE 1011 | 4 | 1.111528 | 01:46 | 68:24 | 25:35 | 42:49 | 3.76 | 1630 | 1630 | 7 | 0 | 33:51 | 6.6 | 0 | 33:23 | 72.7 | 0 | 72.89664 | 0.98587 | 0 | 59 | 0 | 64 | 0 | 0 | 0 | 0 | 34 | 0 | 0 | 0 | 0 | 0 | 0 | 0.04 | 0.13 | 0.6 | 0.04 | 0.08 | 0.14 | 0.68 | 0.033
2024-09-12 02:14 | 2024-09-12 03:23 | 35026510 | SAE 1011 | 4 | 1.129097 | 03:16 | 68:44 | 27:04 | 41:40 | 4.09 | 1616 | 1633 | 5 | 0 | 27:08 | 8.2 | 0 | 40:18 | 72.1 | 0 | 72.25698 | 1.01598 | 0 | 31 | 0 | 35 | 0 | 0 | 0 | 0 | 34 | 70 | 0 | 0 | 0 | 0 | 0 | 0.04 | 0.13 | 0.61 | 0.033 | 0.1 | 0.15 | 0.69 | 0.028
2024-09-12 03:43 | 2024-09-12 04:50 | 35026511 | 1523 MOD | 2 | 1.11537 | 02:50 | 67:06 | 26:04 | 41:02 | 3.87 | 1585 | 1606 | 9.2 | 0 | 39:53 | 4.8 | 0 | 26:01 | 70.4 | 0 | 70.55526 | 1.05012 | 0 | 122 | 0 | 70 | 0 | 0 | 0 | 0 | 48 | 68 | 0 | 0 | 0 | 0 | 0 | 0.12 | 0.24 | 0.98 | 0.041 | 0.19 | 0.24 | 1.07 | 0.027
2024-09-12 05:06 | 2024-09-12 06:00 | 35026512 | 1523 MOD |  | 1.104884 | 02:56 | 53:24 | 13:59 | 39:25 | 1.95 | 1640 | 1609 | 4.9 | 0 | 24:27 | 6.3 | 0 | 27:45 | 70.5 | 0 | 70.77658 | 0.99826 | 0 | 99 | 0 | 69 | 0 | 0 | 0 | 42 | 43 | 0 | 0 | 0 | 0 | 0 | 0 | 0.12 | 0.24 | 1.01 | 0.025 | 0.18 | 0.3 | 1.05 | 0.031
2024-09-12 06:19 | 2024-09-12 07:06 | 35026513 | 1523 MOD | 4 | 1.098125 | 02:46 | 47:24 | 15:37 | 31:47 | 2.35 | 1581 | 1595 | 0 | 0 | 00:00 | 8.4 | 0 | 46:09 | 70.6 | 0 | 70.88759 | 0.9858 | 0 | 101 | 0 | 92 | 0 | 0 | 0 | 0 | 47 | 0 | 0 | 0 | 0 | 0 | 0 | 0.12 | 0.2 | 0.92 | 0.03 | 0.2 | 0.32 | 1.12 | 0.025
2024-09-12 07:23 | 2024-09-12 08:08 | 35026514 | 1523 MOD | 2 | 1.0971875 | 02:46 | 44:56 | 12:26 | 32:30 | 1.84 | 1586 | 1591 | 1.8 | 0 | 11:04 | 4.5 | 0 | 32:41 | 70.2 | 0 | 70.44509 | 0.98766 | 0 | 91 | 0 | 66 | 0 | 0 | 0 | 0 | 43 | 0 | 0 | 0 | 0 | 0 | 0 | 0.12 | 0.21 | 0.96 | 0.033 | 0.2 | 0.31 | 1.08 | 0.027
2024-09-12 08:30 | 2024-09-12 09:13 | 35026515 | 1523 MOD | 3 | 1.095694 | 02:46 | 42:32 | 17:28 | 25:04 | 2.61 | 1555 | 1593 | 0 | 0 | 00:00 | 5 | 0 | 41:19 | 70.6 | 0 | 70.80417 | 0.98929 | 0 | 70 | 0 | 58 | 0 | 0 | 0 | 0 | 32 | 0 | 0 | 0 | 0 | 0 | 0 | 0.19 | 0.15 | 0.79 | 0.035 | 0.2 | 0.32 | 1.15 | 0.034
2024-09-12 09:34 | 2024-09-12 10:10 | 35026516 | 1523 MOD | 4 | 1.094572 | 02:52 | 36:11 | 09:38 | 26:33 | 1.36 | 1587 | 1591 | 0 | 0 | 00:00 | 4.9 | 0 | 35:00 | 70.4 | 0 | 70.62738 | 0.99397 | 0 | 91 | 0 | 66 | 0 | 0 | 0 | 0 | 32 | 0 | 0 | 0 | 0 | 0 | 0 | 0.13 | 0.21 | 0.98 | 0.034 | 0.19 | 0.3 | 1.1 | 0.029
2024-09-12 10:36 | 2024-09-12 11:18 | 35026517 | 1523 MOD | 2 | 1.095174 | 02:46 | 42:00 | 10:16 | 31:44 | 1.53 | 1611 | 1595 | 0 | 0 | 00:00 | 6.1 | 0 | 40:50 | 71.2 | 0 | 71.50372 | 0.99003 | 0 | 100 | 0 | 113 | 0 | 0 | 0 | 0 | 48 | 0 | 0 | 0 | 0 | 0 | 0 | 0.11 | 0.19 | 0.92 | 0.035 | 0.2 | 0.29 | 1.06 | 0.033
2024-09-12 11:37 | 2024-09-12 12:20 | 35026518 | 1523 MOD | 3 | 1.098218 | 03:10 | 43:30 | 13:36 | 29:54 | 2.06 | 1583 | 1592 | 0 | 0 | 00:00 | 6.3 | 0 | 42:17 | 71.5 | 0 | 71.74249 | 0.98952 | 0 | 101 | 0 | 64 | 0 | 0 | 0 | 0 | 34 | 0 | 0 | 0 | 0 | 0 | 0 | 0.13 | 0.2 | 0.96 | 0.037 | 0.19 | 0.31 | 1.08 | 0.029
2024-09-13 00:58 | 2024-09-13 01:51 | 35026519 | 1523 MOD | 2 | 1.098472 | 02:42 | 52:52 | 20:13 | 32:39 | 3.03 | 1601 | 1610 | 2 | 0 | 14:35 | 7.8 | 0 | 37:06 | 70.7 | 0 | 71.08085 | 0.98428 | 0 | 152 | 0 | 126 | 0 | 0 | 0 | 0 | 53 | 0 | 0 | 0 | 0 | 0 | 0 | 0.11 | 0.15 | 0.83 | 0.026 | 0.2 | 0.33 | 1.13 | 0.025
2024-09-13 02:15 | 2024-09-13 02:57 | 35026520 | 1523 MOD | 6 | 1.090197 | 02:42 | 42:30 | 15:45 | 26:45 | 2.42 | 1625 | 1604 | 0 | 0 | 00:00 | 8.2 | 0 | 41:18 | 71 | 0 | 71.39598 | 1.08033 | 1585 | 124 | 0 | 94 | 0 | 0 | 0 | 0 | 39 | 51 | 0 | 0 | 0 | 0 | 0 | 0.12 | 0.18 | 0.96 | 0.031 | 0.17 | 0.28 | 1.06 | 0.029
2024-09-13 03:19 | 2024-09-13 03:54 | 35026521 | 1523 MOD |  | 1.09088 | 02:42 | 35:06 | 14:33 | 20:33 | 2.16 | 1571 | 1597 | 0 | 0 | 00:00 | 5.4 | 0 | 33:55 | 71.7 | 0 | 72.10583 | 1.02561 | 0 | 174 | 0 | 144 | 0 | 0 | 0 | 0 | 48 | 0 | 0 | 0 | 0 | 0 | 0 | 0.12 | 0.16 | 0.79 | 0.035 | 0.21 | 0.27 | 1.09 | 0.032
2024-09-13 04:10 | 2024-09-13 04:56 | 35026522 | 1523 MOD | 2 | 1.106262 | 02:40 | 46:02 | 16:22 | 29:40 | 2.42 | 1573 | 1598 | 4.1 | 0 | 26:47 | 2.9 | 0 | 18:01 | 71.3 | 0 | 71.5611 | 1.02244 | 0 | 116 | 0 | 78 | 0 | 0 | 0 | 0 | 34 | 0 | 0 | 0 | 0 | 0 | 0 | 0.14 | 0.21 | 0.94 | 0.048 | 0.19 | 0.27 | 1.09 | 0.028
2024-09-13 05:12 | 2024-09-13 06:04 | 35026523 | 1523 MOD | 6 | 1.107766 | 02:36 | 51:56 | 22:39 | 29:17 | 3.41 | 1538 | 1595 | 4.1 | 0 | 09:40 | 17.6 | 0 | 41:06 | 70.7 | 0 | 70.9541 | 0.98553 | 0 | 102 | 0 | 69 | 0 | 0 | 0 | 0 | 34 | 0 | 0 | 0 | 0 | 0 | 0 | 0.11 | 0.16 | 0.71 | 0.038 | 0.21 | 0.32 | 1.1 | 0.024
2024-09-13 06:21 | 2024-09-13 07:14 | 35026524 | 1523 MOD | 4 | 1.106019 | 02:40 | 52:52 | 13:01 | 39:51 | 1.87 | 1597 | 1590 | 0 | 0 | 00:00 | 7.9 | 0 | 51:39 | 71.8 | 0 | 72.06646 | 0.99513 | 0 | 113 | 0 | 68 | 0 | 0 | 0 | 0 | 39 | 0 | 0 | 0 | 0 | 0 | 0 | 0.12 | 0.21 | 0.97 | 0.038 | 0.19 | 0.27 | 1.08 | 0.033
2024-09-13 07:36 | 2024-09-13 08:22 | 35026525 | 1523 MOD | 2 | 1.100081 | 02:46 | 45:52 | 14:40 | 31:12 | 2.17 | 1571 | 1592 | 0.2 | 0 | 01:15 | 5.6 | 0 | 43:23 | 70.1 | 0 | 70.36268 | 0.9894 | 0 | 98 | 0 | 83 | 0 | 0 | 0 | 0 | 38 | 0 | 0 | 0 | 0 | 0 | 0 | 0.13 | 0.21 | 0.96 | 0.037 | 0.19 | 0.32 | 1.11 | 0.03
2024-09-13 08:43 | 2024-09-13 09:21 | 35026526 | 1523 MOD | 6 | 1.100093 | 02:42 | 38:30 | 11:31 | 26:59 | 1.73 | 1587 | 1592 | 2.5 | 0 | 05:01 | 13.7 | 0 | 32:18 | 70.8 | 0 | 71.02844 | 0.99425 | 0 | 103 | 0 | 54 | 0 | 0 | 0 | 0 | 33 | 0 | 0 | 0 | 0 | 0 | 0 | 0.13 | 0.2 | 0.92 | 0.039 | 0.19 | 0.32 | 1.07 | 0.034
2024-09-13 09:43 | 2024-09-13 10:33 | 35026527 | 1523 MOD | 4 | 1.106863 | 02:40 | 49:46 | 14:45 | 35:01 | 2.17 | 1594 | 1593 | 0 | 0 | 00:00 | 7.1 | 0 | 48:36 | 70.8 | 0 | 71.03818 | 0.986 | 0 | 94 | 0 | 59 | 0 | 0 | 0 | 0 | 38 | 0 | 0 | 0 | 0 | 0 | 0 | 0.13 | 0.21 | 0.96 | 0.035 | 0.12 | 0.17 | 0.84 | 0.037
2024-09-13 10:55 | 2024-09-13 11:39 | 35026528 | 1523 MOD | 2 | 1.105278 | 02:46 | 44:02 | 17:35 | 26:27 | 2.67 | 1562 | 1595 | 0 | 0 | 00:00 | 6.3 | 0 | 42:48 | 71.2 | 0 | 71.50449 | 1.01847 | 0 | 120 | 0 | 101 | 0 | 0 | 0 | 0 | 41 | 0 | 0 | 0 | 0 | 0 | 0 | 0.12 | 0.17 | 0.84 | 0.031 | 0.19 | 0.31 | 1.09 | 0.026
2024-09-13 11:59 | 2024-09-13 12:02 | 35026529 | 1523 MOD | 6 | 1.105394 | 02:40 | 02:50 | 00:00 | 02:50 | 0 |  |  | 0 | 0 | 00:00 | 0.4 | 0 | 01:46 | 71.4 | 0 | 71.4 | 0.999 |  | 0 | 0 | 0 | 0 | 0 | 0 | 0 | 0 | 0 | 0 | 0 | 0 | 0 | 0 | 0 | 0 | 0 | 0 | 0 | 0 | 0 | 0
2024-09-13 12:35 | 2024-09-13 13:03 | 35026529 | 1523 MOD | 6 | 1.105394 | 02:40 | 28:54 | 13:03 | 15:51 | 2.02 | 1560 | 1590 | 4.4 | 0 | 11:38 | 5.6 | 0 | 16:12 | 74.001 | 0.999 | 74.26396 | 1.00121 | 0 | 100 | 0 | 95 | 0 | 0 | 0 | 0 | 36 | 0 | 0 | 0 | 0 | 0 | 0 | 0.13 | 0.2 | 0.99 | 0.039 | 0.18 | 0.3 | 1.05 | 0.033
2024-09-12 23:30 | 2024-09-13 00:39 | 35026535 | SAE 1011 | 4 | 1.119456 | 02:36 | 69:24 | 28:41 | 40:43 | 4.27 | 1608 | 1630 | 9.2 | 0 | 46:39 | 4.4 | 0 | 21:32 | 72.3 | 0 | 72.54457 | 1.08548 | 0 | 99 | 0 | 63 | 0 | 0 | 35 | 0 | 0 | 79 | 0 | 0 | 0 | 0 | 0 | 0.05 | 0.14 | 0.63 | 0.034 | 0.06 | 0.12 | 0.68 | 0.02
2024-09-16 00:16 | 2024-09-16 01:07 | 35026536 | SAE 1011 | 3 | 1.091852 | 03:16 | 50:42 | 17:37 | 33:05 | 2.7 | 1635 | 1625 | 7.9 | 0 | 40:30 | 2.4 | 0 | 08:59 | 70.3 | 0 | 70.51727 | 1.07977 | 0 | 130 | 0 | 34 | 0 | 0 | 0 | 0 | 0 | 74 | 0 | 0 | 0 | 0 | 0 | 0.04 | 0.08 | 0.58 | 0.032 | 0.06 | 0.18 | 0.71 | 0.025
2024-09-16 01:26 | 2024-09-16 02:10 | 35026537 | SAE 1011 | 6 | 1.089549 | 03:00 | 43:50 | 13:50 | 30:00 | 2.07 | 1645 | 1618 | 0 | 0 | 00:00 | 10.3 | 0 | 40:07 | 70.6 | 0 | 70.84393 | 1.00101 | 0 | 103 | 0 | 63 | 0 | 0 | 0 | 0 | 35 | 0 | 0 | 0 | 0 | 0 | 0 | 0.04 | 0.09 | 0.56 | 0.03 | 0.07 | 0.16 | 0.71 | 0.027
2024-09-16 02:30 | 2024-09-16 03:13 | 35026538 | SAE 1022 | 2 | 1.091551 | 02:56 | 43:22 | 14:19 | 29:03 | 2.07 | 1625 | 1612 | 0 | 0 | 00:00 | 8.3 | 0 | 42:11 | 70.7 | 0 | 70.74462 | 1.06241 | 0 | 0 | 0 | 0 | 0 | 0 | 0 | 0 | 0 | 74 | 0 | 0 | 0 | 0 | 0 | 0.14 | 0.07 | 0.68 | 0.031 | 0.16 | 0.17 | 0.82 | 0.028
2024-09-16 03:32 | 2024-09-16 04:05 | 35026539 | SAE 1022 | 4 | 1.089641 | 03:00 | 33:44 | 10:17 | 23:27 | 1.46 | 1613 | 1613 | 0 | 0 | 00:00 | 7 | 0 | 32:30 | 70.3 | 0 | 70.51374 | 1.00418 | 0 | 91 | 0 | 51 | 0 | 0 | 0 | 0 | 34 | 0 | 0 | 0 | 0 | 0 | 0 | 0.14 | 0.09 | 0.66 | 0.035 | 0.19 | 0.15 | 0.82 | 0.03
2024-09-16 04:26 | 2024-09-16 05:14 | 35026540 | SAE 1022 | 3 | 1.093981 | 02:46 | 48:30 | 17:27 | 31:03 | 2.59 | 1580 | 1600 | 0 | 0 | 00:00 | 6.5 | 0 | 47:20 | 70.7 | 0 | 70.86084 | 0.96437 | 0 | 47 | 0 | 34 | 0 | 0 | 0 | 0 | 34 | 0 | 0 | 0 | 0 | 0 | 0 | 0.15 | 0.14 | 0.69 | 0.037 | 0.2 | 0.17 | 0.81 | 0.033
2024-09-16 05:32 | 2024-09-16 06:10 | 35026541 | SAE 1022 | 2 | 1.09184 | 02:46 | 38:24 | 10:33 | 27:51 | 1.54 | 1597 | 1601 | 0 | 0 | 00:00 | 8.1 | 0 | 37:11 | 70.7 | 0 | 70.79184 | 0.96056 | 0 | 52 | 0 | 0 | 0 | 0 | 0 | 0 | 0 | 0 | 0 | 0 | 0 | 0 | 0 | 0.17 | 0.13 | 0.74 | 0.035 | 0.16 | 0.17 | 0.79 | 0.031
2024-09-16 06:28 | 2024-09-16 07:10 | 35026542 | SAE 1022 | 4 | 1.090127 | 02:42 | 41:36 | 14:34 | 27:02 | 2.16 | 1596 | 1603 | 0 | 0 | 00:00 | 6.5 | 0 | 40:25 | 70.7 | 0 | 70.82713 | 0.9618 | 0 | 52 | 0 | 31 | 0 | 0 | 0 | 0 | 0 | 0 | 0 | 0 | 0 | 0 | 0 | 0.16 | 0.13 | 0.71 | 0.037 | 0.16 | 0.17 | 0.84 | 0.023
2024-09-16 07:29 | 2024-09-16 08:16 | 35026543 | SAE 1022 | 3 | 1.093194 | 02:40 | 46:46 | 12:14 | 34:32 | 1.81 | 1603 | 1601 | 0 | 0 | 00:00 | 12.9 | 0 | 45:32 | 71.2 | 0 | 71.29958 | 0.955 | 0 | 0 | 0 | 54 | 0 | 0 | 0 | 0 | 0 | 0 | 0 | 0 | 0 | 0 | 0 | 0.14 | 0.14 | 0.76 | 0.025 | 0.15 | 0.15 | 0.85 | 0.026
2024-09-16 08:32 | 2024-09-16 11:01 | 35026544 | SAE 1022 | 2 | 1.176319 | 02:36 | 148:42 | 34:04 | 114:38 | 5.09 | 1576 | 1617 | 2.9 | 0 | 24:29 | 14.9 | 0 | 123:03 | 70.4 | 0 | 70.56723 | 1.03137 | 0 | 0 | 0 | 53 | 0 | 0 | 0 | 71 | 33 | 36 | 0 | 0 | 0 | 0 | 0 | 0.14 | 0.14 | 0.71 | 0.027 | 0.19 | 0.13 | 0.83 | 0.026
2024-09-16 11:17 | 2024-09-16 12:11 | 35026545 | SAE 1022 |  | 1.105544 | 02:46 | 53:48 | 17:48 | 36:00 | 2.59 | 1595 | 1597 | 0 | 0 | 00:00 | 5.7 | 0 | 52:33 | 73.9 | 0 | 74.14606 | 0.96581 | 0 | 61 | 104 | 0 | 0 | 0 | 0 | 0 | 32 | 0 | 0 | 0 | 0 | 0 | 0 | 0.12 | 0.1 | 0.61 | 0.026 | 0.19 | 0.14 | 0.83 | 0.024
2024-09-16 12:55 | 2024-09-16 13:19 | 35026546 | SAE 1022 | 3 | 1.083368 | 02:46 | 24:08 | 05:11 | 18:57 | 0.77 | 1606 | 1599 | 1.6 | 0 | 10:31 | 2.2 | 0 | 12:31 | 74.001 | 0.999 | 74.22092 | 1.01195 | 0 | 61 | 0 | 110 | 0 | 0 | 0 | 0 | 31 | 0 | 0 | 0 | 0 | 0 | 0 | 0.14 | 0.09 | 0.67 | 0.028 | 0.19 | 0.12 | 0.81 | 0.03
2024-09-16 12:28 | 2024-09-16 12:31 | 35026546 | SAE 1022 |  |  | 02:46 | 02:40 | 00:00 | 02:40 | 0 |  |  | 0 | 0 | 00:00 | 0.3 | 0 | 02:39 | 73.7 | 0 | 73.7 | 0.999 |  | 0 | 0 | 0 | 0 | 0 | 0 | 0 | 0 | 0 | 0 | 0 | 0 | 0 | 0 | 0 | 0 | 0 | 0 | 0 | 0 | 0 | 0
2024-09-17 02:22 | 2024-09-17 03:04 | 35026547 | SAE 1022 | 2 | 1.09044 | 02:42 | 41:52 | 14:02 | 27:50 | 2.15 | 1616 | 1611 | 0 | 0 | 00:00 | 9 | 0 | 40:42 | 70.7 | 0 | 70.93845 | 1.10267 | 0 | 132 | 0 | 57 | 0 | 0 | 0 | 0 | 0 | 87 | 0 | 0 | 0 | 0 | 0 | 0.15 | 0.07 | 0.62 | 0.039 | 0.17 | 0.12 | 0.81 | 0.029
2024-09-17 08:21 | 2024-09-17 09:21 | 35026548 | SAE 1011 | 3 | 1.107998 | 02:30 | 59:42 | 25:03 | 34:39 | 3.76 | 1597 | 1622 | 0 | 0 | 00:00 | 10.4 | 0 | 58:32 | 71.3 | 0 | 71.44278 | 0.9683 | 0 | 0 | 0 | 92 | 0 | 0 | 0 | 0 | 0 | 0 | 0 | 0 | 0 | 0 | 0 | 0.05 | 0.15 | 0.6 | 0.035 | 0.08 | 0.12 | 0.74 | 0.029
2024-09-17 09:42 | 2024-09-17 10:21 | 35026549 | SAE 1022 | 6 | 1.095486 | 02:36 | 39:20 | 13:47 | 25:33 | 2.1 | 1599 | 1607 | 0 | 0 | 00:00 | 7.7 | 0 | 38:06 | 71.2 | 0 | 71.35992 | 0.97148 | 0 | 31 | 0 | 88 | 0 | 0 | 0 | 0 | 0 | 0 | 0 | 0 | 0 | 0 | 0 | 0.15 | 0.12 | 0.71 | 0.037 | 0.16 | 0.13 | 0.84 | 0.028
2024-09-17 11:03 | 2024-09-17 11:42 | 35026550 | SAE 1022 | 2 | 1.085012 | 02:46 | 38:30 | 14:27 | 24:03 | 2.13 | 1612 | 1610 | 0 | 0 | 00:00 | 7.4 | 0 | 37:16 | 73.4 | 0 | 73.58878 | 0.99733 | 0 | 55 | 0 | 98 | 0 | 0 | 0 | 0 | 0 | 0 | 0 | 0 | 0 | 0 | 0 | 0.15 | 0.11 | 0.69 | 0.035 | 0.15 | 0.15 | 0.83 | 0.029
2024-09-17 12:02 | 2024-09-17 12:37 | 35026551 | SAE 1022 | 3 | 1.087407 | 02:40 | 34:50 | 14:15 | 20:35 | 2.16 | 1593 | 1591 | 0 | 0 | 00:00 | 4.4 | 0 | 33:37 | 74.8 | 0 | 74.96472 | 0.96333 | 0 | 0 | 0 | 100 | 0 | 0 | 0 | 0 | 31 | 0 | 0 | 0 | 0 | 0 | 0 | 0.14 | 0.14 | 0.69 | 0.033 | 0.16 | 0.14 | 0.82 | 0.033
2024-09-17 01:04 | 2024-09-17 02:00 | 35026552 | SAE 1011 | 6 | 1.099387 | 02:50 | 55:58 | 15:17 | 40:41 | 2.27 | 1655 | 1627 | 21.8 | 0 | 49:28 | 2.6 | 0 | 05:21 | 71 | 0 | 71.1987 | 1.08762 | 0 | 84 | 0 | 57 | 0 | 0 | 0 | 0 | 0 | 125 | 0 | 0 | 0 | 0 | 0 | 0.05 | 0.1 | 0.53 | 0.032 | 0.06 | 0.16 | 0.71 | 0.03
2024-09-17 23:50 | 2024-09-18 00:35 | 35026554 | SAE 1011 | 6 | 1.091968 | 02:22 | 44:28 | 16:52 | 27:36 | 2.49 | 1625 | 1625 | 4.1 | 0 | 25:02 | 4.4 | 0 | 18:15 | 71.2 | 0 | 71.39047 | 1.04499 | 0 | 102 | 0 | 40 | 0 | 0 | 0 | 0 | 0 | 60 | 0 | 0 | 0 | 0 | 0 | 0.05 | 0.11 | 0.59 | 0.035 | 0.06 | 0.18 | 0.69 | 0.031
2024-09-20 11:31 | 2024-09-20 12:05 | 35026555 | SAE 1022 | 2 |  | 02:16 | 34:08 | 10:10 | 23:58 | 1.52 | 1621 | 1613 | 18.7 | 0 | 32:03 | 0.3 | 0 | 00:52 | 75.2 | 0 | 75.41909 | 1.04895 | 0 | 82 | 0 | 72 | 0 | 0 | 0 | 0 | 33 | 70 | 0 | 0 | 0 | 0 | 0 | 0.14 | 0.09 | 0.63 | 0.032 | 0.2 | 0.17 | 0.79 | 0.031
2024-09-20 12:50 | 2024-09-20 13:43 | 35026555 | SAE 1022 | 4 | 1.100382 | 02:16 | 52:38 | 30:39 | 21:59 | 4.65 | 1538 | 1618 | 17.2 | 0 | 51:27 | 0 | 0 | 00:00 | 73.95105 | 1.04895 | 74.07089 | 1.12627 | 0 | 61 | 0 | 0 | 0 | 0 | 0 | 0 | 0 | 90 | 0 | 0 | 0 | 0 | 0 | 0.2 | 0.09 | 0.77 | 0.027 | 0.19 | 0.12 | 0.78 | 0.024
2024-09-20 14:02 | 2024-09-20 14:39 | 35026556 | SAE 1022 | 3 | 1.082894 | 02:26 | 37:10 | 10:49 | 26:21 | 1.66 | 1607 | 1596 | 1.7 | 0 | 08:31 | 4.4 | 0 | 27:26 | 73.4 | 0 | 73.6028 | 0.97787 | 0 | 52 | 0 | 60 | 0 | 0 | 0 | 0 | 52 | 0 | 0 | 0 | 0 | 0 | 0 | 0.1 | 0.12 | 0.67 | 0.032 | 0.14 | 0.15 | 0.76 | 0.032
2024-09-23 02:25 | 2024-09-23 03:12 | 35026557 | SAE 1022 | 6 | 1.089317 | 01:56 | 46:36 | 16:28 | 30:08 | 2.42 | 1608 | 1599 | 2.6 | 0 | 18:16 | 5.9 | 0 | 27:09 | 71.6 | 0 | 71.71129 | 0.98928 | 0 | 33 | 0 | 36 | 0 | 0 | 0 | 0 | 0 | 0 | 0 | 0 | 0 | 0 | 0 | 0.17 | 0.15 | 0.75 | 0.038 | 0.18 | 0.15 | 0.84 | 0.03
2024-09-23 03:32 | 2024-09-23 04:12 | 35026558 | SAE 1022 | 3 | 1.081123 | 01:50 | 40:10 | 22:31 | 17:39 | 3 | 1553 | 1592 | 0.9 | 0 | 06:08 | 4 | 0 | 32:52 | 71.4 | 0 | 71.55543 | 0.9601 | 0 | 33 | 0 | 46 | 0 | 0 | 0 | 0 | 34 | 0 | 0 | 0 | 0 | 0 | 0 | 0.14 | 0.13 | 0.66 | 0.04 | 0.18 | 0.16 | 0.79 | 0.035
2024-09-23 04:28 | 2024-09-23 05:01 | 35026559 | SAE 1022 | 2 | 1.081586 | 01:54 | 32:14 | 11:06 | 21:08 | 1.54 | 1584 | 1585 | 1.9 | 0 | 10:52 | 3.6 | 0 | 20:18 | 72.5 | 0 | 72.66493 | 0.97983 | 0 | 53 | 0 | 48 | 0 | 0 | 0 | 0 | 34 | 0 | 0 | 0 | 0 | 0 | 0 | 0.14 | 0.11 | 0.68 | 0.038 | 0.18 | 0.15 | 0.78 | 0.035
2024-09-23 05:16 | 2024-09-23 05:47 | 35026560 | SAE 1022 | 6 | 1.086551 | 01:54 | 31:24 | 09:16 | 22:08 | 1.36 | 1592 | 1587 | 1.6 | 0 | 11:44 | 2.7 | 0 | 18:35 | 71.6 | 0 | 71.7682 | 0.98984 | 0 | 52 | 0 | 48 | 0 | 0 | 0 | 0 | 34 | 0 | 0 | 0 | 0 | 0 | 0 | 0.14 | 0.12 | 0.69 | 0.039 | 0.19 | 0.15 | 0.79 | 0.035
2024-09-23 06:04 | 2024-09-23 06:57 | 35026561 | SAE 1022 | 3 | 1.100417 | 01:56 | 53:56 | 13:53 | 40:03 | 2.08 | 1600 | 1592 | 5.1 | 0 | 29:44 | 3.8 | 0 | 23:02 | 72.2 | 0 | 72.36148 | 0.95364 | 0 | 43 | 0 | 37 | 0 | 0 | 0 | 0 | 34 | 0 | 0 | 0 | 0 | 0 | 0 | 0.14 | 0.13 | 0.71 | 0.032 | 0.17 | 0.17 | 0.81 | 0.025
2024-09-23 07:16 | 2024-09-23 07:51 | 35026562 | SAE 1022 | 2 | 1.111169 | 01:50 | 35:24 | 11:07 | 24:17 | 1.65 | 1583 | 1594 | 1.4 | 0 | 08:36 | 3.5 | 0 | 25:33 | 71.6 | 0 | 71.72334 | 0.97391 | 0 | 53 | 0 | 35 | 0 | 0 | 0 | 0 | 0 | 0 | 0 | 0 | 0 | 0 | 0 | 0.16 | 0.13 | 0.72 | 0.036 | 0.17 | 0.17 | 0.81 | 0.031
2024-09-23 08:47 | 2024-09-23 09:20 | 35026563 | SAE 1022 | 6 | 1.094907 | 02:00 | 33:44 | 11:25 | 22:19 | 1.66 | 1577 | 1595 | 0 | 0 | 00:00 | 4.2 | 0 | 32:35 | 71.7 | 0 | 71.96201 | 0.99668 | 0 | 106 | 0 | 85 | 0 | 0 | 0 | 0 | 35 | 0 | 0 | 0 | 0 | 0 | 0 | 0.14 | 0.1 | 0.66 | 0.036 | 0.2 | 0.13 | 0.76 | 0.03
2024-09-23 09:44 | 2024-09-23 10:29 | 35026564 | SAE 1022 | 3 | 1.108669 | 01:56 | 44:40 | 12:57 | 31:43 | 1.97 | 1623 | 1607 | 2.7 | 0 | 19:08 | 5.7 | 0 | 24:21 | 70.4 | 0 | 70.56332 | 0.9597 | 0 | 71 | 0 | 51 | 0 | 0 | 0 | 0 | 0 | 0 | 0 | 0 | 0 | 0 | 0 | 0.15 | 0.1 | 0.72 | 0.04 | 0.17 | 0.16 | 0.82 | 0.029
2024-09-23 10:46 | 2024-09-23 11:44 | 35026565 | SAE 1022 | 2 | 1.125741 | 01:50 | 57:42 | 20:57 | 36:45 | 3.2 | 1563 | 1599 | 2.4 | 0 | 21:33 | 4.5 | 0 | 34:57 | 71.3 | 0 | 71.4222 | 1.02727 | 0 | 34 | 0 | 0 | 0 | 0 | 38 | 0 | 0 | 61 | 0 | 0 | 0 | 0 | 0 | 0.17 | 0.14 | 0.74 | 0.043 | 0.19 | 0.15 | 0.78 | 0.034
2024-09-19 00:33 | 2024-09-19 01:14 | 35026566 | SAE 1011 | 2 | 1.088727 | 02:26 | 41:26 | 10:47 | 30:39 | 1.54 | 1652 | 1613 | 4.1 | 0 | 26:27 | 3.9 | 0 | 13:47 | 71.1 | 0 | 71.35388 | 1.01065 | 0 | 73 | 0 | 103 | 0 | 0 | 0 | 0 | 36 | 0 | 0 | 0 | 0 | 0 | 0 | 0.03 | 0.12 | 0.58 | 0.033 | 0.07 | 0.14 | 0.74 | 0.027
2024-09-20 01:13 | 2024-09-20 01:24 | 35026567 | SAE 1011 | 3 | 1.423148 | 07:14 | 11:46 | 00:00 | 11:46 | 0 | 1626 | 1593 | 0 | 0 | 00:00 | 2.5 | 0 | 10:41 | 71.1 | 0 | 71.24247 | 1.19211 | 1443 | 0 | 0 | 0 | 0 | 0 | 0 | 71 | 0 | 162 | 0 | 0 | 0 | 0 | 0 | 0 | 0 | 0 | 0 | 0 | 0 | 0 | 0
2024-09-20 10:15 | 2024-09-20 11:13 | 35026568 | SAE 1011 | 3 | 1.097025 | 02:02 | 57:58 | 28:08 | 29:50 | 4.22 | 1572 | 1626 | 22 | 0 | 48:46 | 3.5 | 0 | 07:58 | 71.1 | 0 | 71.4621 | 1.10028 | 0 | 186 | 0 | 120 | 0 | 0 | 0 | 40 | 0 | 160 | 0 | 0 | 0 | 0 | 0 | 0.05 | 0.06 | 0.43 | 0.032 | 0.07 | 0.16 | 0.7 | 0.025
2024-09-18 00:54 | 2024-09-18 01:27 | 35026570 | SAE 1008 | 4 | 1.085926 | 02:30 | 33:06 | 09:44 | 23:22 | 1.29 | 1637 | 1624 | 6.6 | 0 | 31:55 | 0 | 0 | 00:00 | 72.2 | 0 | 72.3529 | 0.99832 | 0 | 74 | 42 | 0 | 0 | 0 | 0 | 0 | 0 | 0 | 0 | 0 | 0 | 0 | 0 | 0.03 | 0.11 | 0.42 | 0.027 | 0.02 | 0.1 | 0.54 | 0.022
2024-09-18 01:49 | 2024-09-18 02:31 | 35026571 | SAE 1008 | 3 | 1.086296 | 02:36 | 41:24 | 06:19 | 35:05 | 0.96 | 1672 | 1623 | 5.9 | 0 | 27:39 | 1.6 | 0 | 12:33 | 71.3 | 0 | 71.51668 | 1.04836 | 0 | 86 | 83 | 0 | 0 | 0 | 0 | 0 | 0 | 64 | 0 | 0 | 0 | 0 | 0 | 0.03 | 0.09 | 0.37 | 0.029 | 0.03 | 0.14 | 0.5 | 0.024
2024-09-18 02:49 | 2024-09-18 03:26 | 35026572 | SAE 1008 | 6 | 1.084028 | 02:30 | 36:40 | 08:38 | 28:02 | 1.14 | 1643 | 1608 | 4.9 | 0 | 35:31 | 0 | 0 | 00:00 | 71 | 0 | 71.14857 | 1.0429 | 0 | 47 | 57 | 0 | 0 | 0 | 0 | 0 | 0 | 60 | 0 | 0 | 0 | 0 | 0 | 0.02 | 0.1 | 0.43 | 0.027 | 0.03 | 0.12 | 0.54 | 0.024
2024-09-18 03:46 | 2024-09-18 04:14 | 35026573 | SAE 1008 | 4 | 1.082095 | 02:36 | 27:54 | 06:22 | 21:32 | 0.95 | 1617 | 1608 | 3.4 | 0 | 26:44 | 0 | 0 | 00:00 | 70.4 | 0 | 70.49861 | 1.06465 | 0 | 32 | 35 | 0 | 0 | 0 | 0 | 0 | 0 | 71 | 0 | 0 | 0 | 0 | 0 | 0.04 | 0.15 | 0.46 | 0.029 | 0.04 | 0.1 | 0.51 | 0.028
2024-09-18 04:40 | 2024-09-18 05:11 | 35026574 | SAE 1006 | 3 | 1.083877 | 02:36 | 31:28 | 03:15 | 28:13 | 0.43 | 1637 | 1607 | 4.1 | 0 | 30:22 | 0 | 0 | 00:00 | 70.5 | 0 | 70.45779 | 1.1099 | 49 | 0 | 0 | 0 | 0 | 0 | 0 | 0 | 0 | 0 | 0 | 0 | 0 | 0 | 0 | 0.04 | 0.1 | 0.34 | 0.024 | 0.04 | 0.09 | 0.36 | 0.019
2024-09-18 05:30 | 2024-09-18 06:12 | 35026575 | SAE 1006 | 6 | 1.092477 | 02:42 | 41:30 | 11:53 | 29:37 | 1.74 | 1613 | 1609 | 5.5 | 0 | 40:20 | 0 | 0 | 00:00 | 70.6 | 0 | 70.5861 | 1.27759 | 0 | 0 | 0 | 0 | 0 | 0 | 0 | 0 | 0 | 0 | 0 | 0 | 110 | 0 | 0 | 0.04 | 0.1 | 0.34 | 0.028 | 0.05 | 0.08 | 0.36 | 0.021
2024-09-18 06:30 | 2024-09-18 07:15 | 35026576 | SAE 1006 | 4 | 1.09537 | 02:46 | 44:38 | 09:17 | 35:21 | 1.31 | 1633 | 1618 | 4.5 | 0 | 43:25 | 0 | 0 | 00:00 | 71.5 | 0 | 71.46214 | 1.30744 | 45 | 0 | 0 | 0 | 0 | 0 | 0 | 0 | 0 | 0 | 0 | 0 | 110 | 0 | 0 | 0.03 | 0.08 | 0.31 | 0.027 | 0.03 | 0.06 | 0.33 | 0.022
2024-09-18 09:24 | 2024-09-18 09:37 | 35026577 | SAE 1006 |  | 1.197442 | 02:56 | 12:46 | 04:45 | 08:01 | 0.67 | 1527 | 1527 | 0 | 0 | 00:00 | 2.3 | 0 | 11:39 | 55.33173 | 1.2 | 55.3473 | 1.18512 | 0 | 0 | 0 | 0 | 0 | 0 | 0 | 0 | 0 | 0 | 0 | 0 | 0 | 0 | 0 | 0 | 0 | 0 | 0 | 0 | 0 | 0 | 0
2024-09-18 09:39 | 2024-09-18 11:02 | 35026577 | SAE 1011 |  | 1.197442 | 02:56 | 83:12 | 32:05 | 51:07 | 4.55 | 1573 | 1625 | 5.5 | 0 | 39:19 | 5.6 | 0 | 42:42 | 73.81488 | 1.18512 | 74.39073 | 1.35777 | 0 | 84 | 0 | 388 | 0 | 0 | 0 | 82 | 0 | 51 | 0 | 0 | 152 | 0 | 0 | 0.04 | 0.06 | 0.29 | 0.024 | 0.08 | 0.16 | 0.76 | 0.015
2024-09-18 07:33 | 2024-09-18 08:25 | 35026577 | SAE 1006 |  | 1.197442 | 02:56 | 51:58 | 11:04 | 40:54 | 1.65 | 1600 | 1618 | 0 | 0 | 00:01 | 7.4 | 0 | 47:00 | 70.7 | 0 | 70.70424 | 1.08329 | 59 | 0 | 0 | 0 | 0 | 0 | 0 | 0 | 0 | 0 | 0 | 0 | 119 | 0 | 0 | 0.04 | 0.1 | 0.32 | 0.028 | 0.04 | 0.09 | 0.33 | 0.024
2024-09-18 11:20 | 2024-09-18 11:52 | 35026578 | SAE 1006 | 4 | 1.0784375 | 02:46 | 32:00 | 01:35 | 30:25 | 0.24 | 1648 | 1612 | 3.3 | 0 | 23:24 | 1.7 | 0 | 07:30 | 71.5 | 0 | 71.39887 | 1.40259 | 27 | 35 | 0 | 63 | 0 | 0 | 0 | 0 | 0 | 0 | 0 | 0 | 143 | 0 | 0 | 0.02 | 0.06 | 0.27 | 0.025 | 0.02 | 0.04 | 0.35 | 0.024
2024-09-18 23:15 | 2024-09-19 00:14 | 35026579 | SAE 1011 | 3 | 1.102245 | 02:22 | 59:02 | 18:44 | 40:18 | 2.85 | 1630 | 1625 | 5 | 0 | 35:12 | 5.7 | 0 | 22:36 | 70.3 | 0 | 70.57607 | 1.0225 | 0 | 84 | 0 | 100 | 0 | 0 | 0 | 0 | 34 | 52 | 0 | 0 | 0 | 0 | 0 | 0.04 | 0.13 | 0.58 | 0.023 | 0.08 | 0.19 | 0.7 | 0.022
2024-09-19 05:11 | 2024-09-19 05:50 | 35026580 | SAE 1006 | 3 | 1.087824 | 02:56 | 38:40 | 07:32 | 31:08 | 1.06 | 1630 | 1613 | 6.4 | 0 | 37:29 | 0 | 0 | 00:00 | 69.9 | 0 | 70.0023 | 1.27882 | 52 | 0 | 0 | 0 | 0 | 0 | 43 | 43 | 0 | 223 | 0 | 0 | 95 | 0 | 0 | 0.03 | 0.08 | 0.32 | 0.024 | 0.03 | 0.07 | 0.32 | 0.021
2024-09-19 06:10 | 2024-09-19 06:50 | 35026581 | SAE 1006 | 2 | 1.087708 | 02:30 | 39:52 | 04:55 | 34:57 | 0.72 | 1644 | 1613 | 4.8 | 0 | 38:39 | 0 | 0 | 00:00 | 70.8 | 0 | 70.9912 | 1.32168 | 27 | 36 | 40 | 0 | 0 | 0 | 44 | 85 | 0 | 182 | 0 | 0 | 143 | 0 | 0 | 0.04 | 0.06 | 0.27 | 0.029 | 0.02 | 0.07 | 0.32 | 0.024
2024-09-19 07:08 | 2024-09-19 07:42 | 35026582 | SAE 1006 | 4 | 1.093079 | 02:56 | 34:34 | 08:01 | 26:33 | 1.1 | 1617 | 1610 | 4.5 | 0 | 33:19 | 0 | 0 | 00:00 | 71.1 | 0 | 71.15695 | 1.09528 | 0 | 42 | 0 | 0 | 0 | 0 | 0 | 0 | 0 | 0 | 0 | 0 | 110 | 0 | 0 | 0.02 | 0.08 | 0.3 | 0.026 | 0.02 | 0.09 | 0.33 | 0.021
2024-09-19 08:02 | 2024-09-19 08:06 | 35026583 | SAE 1006 |  |  | 02:46 | 03:56 | 00:00 | 03:56 | 0 |  |  | 0.3 | 0 | 02:47 | 0 | 0 | 00:00 | 70.4 | 0 | 70.4 | 0.999 |  | 0 | 0 | 0 | 0 | 0 | 0 | 0 | 0 | 0 | 0 | 0 | 0 | 0 | 0 | 0 | 0 | 0 | 0 | 0 | 0 | 0 | 0
2024-09-19 08:12 | 2024-09-19 08:52 | 35026583 | SAE 1006 | 3 | 1.093657 | 02:46 | 40:12 | 05:09 | 35:03 | 0.75 | 1632 | 1611 | 6 | 0 | 38:56 | 0 | 0 | 00:00 | 74.001 | 0.999 | 74.13331 | 1.22605 | 0 | 35 | 37 | 0 | 0 | 0 | 37 | 43 | 0 | 110 | 0 | 0 | 95 | 0 | 0 | 0.02 | 0.06 | 0.29 | 0.023 | 0.02 | 0.09 | 0.3 | 0.023
2024-09-19 09:08 | 2024-09-19 10:00 | 35026584 | SAE 1006 | 2 | 1.1034375 | 02:22 | 52:14 | 18:22 | 33:52 | 2.71 | 1586 | 1611 | 6.5 | 0 | 51:03 | 0 | 0 | 00:00 | 72.8 | 0 | 72.83154 | 1.07767 | 0 | 0 | 0 | 0 | 0 | 0 | 0 | 0 | 0 | 0 | 0 | 0 | 124 | 0 | 0 | 0.04 | 0.09 | 0.3 | 0.021 | 0.04 | 0.06 | 0.32 | 0.014
2024-09-19 10:16 | 2024-09-19 11:06 | 35026585 | SAE 1006 | 4 | 1.103391 | 02:16 | 49:54 | 14:42 | 35:12 | 2.17 | 1601 | 1613 | 6.4 | 0 | 48:42 | 0 | 0 | 00:00 | 72.1 | 0 | 72.11022 | 1.09651 | 0 | 0 | 0 | 0 | 0 | 0 | 0 | 0 | 0 | 0 | 0 | 0 | 124 | 0 | 0 | 0.03 | 0.09 | 0.31 | 0.024 | 0.02 | 0.07 | 0.32 | 0.017
2024-09-19 02:12 | 2024-09-19 02:20 | 35026586 | SAE 1008 | 4 | 1.085347 | 02:36 | 08:30 | 05:02 | 03:28 | 0.78 | 1613 | 1621 | 0.9 | 0 | 07:24 | 0 | 0 | 00:00 | 74.00913 | 0.99087 | 74.01371 | 0.98656 | 0 | 0 | 0 | 0 | 0 | 0 | 0 | 0 | 0 | 0 | 0 | 0 | 0 | 0 | 0 | 0 | 0 | 0 | 0 | 0 | 0 | 0 | 0
2024-09-19 01:33 | 2024-09-19 02:10 | 35026586 | SAE 1008 | 4 | 1.085347 | 02:36 | 36:38 | 05:50 | 30:48 | 0.88 | 1654 | 1611 | 7.5 | 0 | 35:29 | 0 | 0 | 00:00 | 69.8 | 0 | 69.96014 | 0.99087 | 0 | 68 | 0 | 51 | 0 | 0 | 0 | 0 | 0 | 0 | 0 | 0 | 0 | 0 | 0 | 0.02 | 0.11 | 0.42 | 0.023 | 0.02 | 0.1 | 0.53 | 0.02
2024-09-19 02:39 | 2024-09-19 03:07 | 35026587 | SAE 1008 | 3 | 1.077014 | 02:40 | 27:56 | 06:20 | 21:36 | 0.92 | 1627 | 1613 | 3.6 | 0 | 26:41 | 0 | 0 | 00:00 | 70.1 | 0 | 70.2569 | 1.04084 | 0 | 31 | 37 | 49 | 0 | 0 | 0 | 0 | 0 | 81 | 0 | 0 | 0 | 0 | 0 | 0.03 | 0.12 | 0.41 | 0.025 | 0.03 | 0.15 | 0.5 | 0.023
2024-09-19 03:26 | 2024-09-19 03:56 | 35026588 | SAE 1008 | 2 | 1.082512 | 02:56 | 30:28 | 11:57 | 18:31 | 1.77 | 1600 | 1611 | 5.3 | 0 | 29:21 | 0 | 0 | 00:00 | 69.3 | 0 | 69.40003 | 0.99777 | 0 | 33 | 32 | 0 | 0 | 0 | 0 | 0 | 0 | 0 | 0 | 0 | 0 | 0 | 0 | 0.04 | 0.15 | 0.45 | 0.033 | 0.03 | 0.1 | 0.54 | 0.028
2024-09-19 04:16 | 2024-09-19 04:49 | 35026589 | SAE 1008 | 4 | 1.085613 | 02:56 | 32:30 | 11:59 | 20:31 | 1.71 | 1601 | 1607 | 5.4 | 0 | 31:20 | 0 | 0 | 00:00 | 70 | 0 | 70.1276 | 1.0432 | 0 | 35 | 0 | 52 | 0 | 0 | 0 | 0 | 0 | 51 | 0 | 0 | 0 | 0 | 0 | 0.03 | 0.14 | 0.43 | 0.032 | 0.05 | 0.1 | 0.53 | 0.027
2024-09-19 11:26 | 2024-09-19 12:15 | 35026590 | SAE 1006 | 3 | 1.069641 | 02:16 | 49:16 | 12:30 | 36:46 | 1.87 | 1626 | 1609 | 7.2 | 0 | 48:04 | 0 | 0 | 00:00 | 71.6 | 0 | 71.62345 | 1.06707 | 0 | 0 | 0 | 0 | 0 | 0 | 0 | 0 | 0 | 0 | 0 | 0 | 124 | 0 | 0 | 0.04 | 0.1 | 0.33 | 0.021 | 0.06 | 0.1 | 0.34 | 0.024
2024-09-19 13:00 | 2024-09-19 14:23 | 35026591 | SAE 1011 | 2 | 1.130567 | 02:10 | 82:36 | 24:52 | 57:44 | 3.79 | 1607 | 1622 | 9.5 | 0 | 81:24 | 0 | 0 | 00:00 | 74.001 | 0.999 | 74.55796 | 1.13285 | 0 | 43 | 0 | 416 | 0 | 0 | 0 | 0 | 47 | 91 | 0 | 0 | 143 | 0 | 0 | 0.03 | 0.06 | 0.31 | 0.019 | 0.08 | 0.16 | 0.72 | 0.019
2024-09-19 12:35 | 2024-09-19 12:37 | 35026591 | SAE 1006 |  |  | 02:10 | 02:36 | 00:00 | 02:36 | 0 |  |  | 0.3 | 0 | 02:16 | 0 | 0 | 00:00 | 72.5 | 0 | 72.5 | 0.999 |  | 0 | 0 | 0 | 0 | 0 | 0 | 0 | 0 | 0 | 0 | 0 | 0 | 0 | 0 | 0 | 0 | 0 | 0 | 0 | 0 | 0 | 0
2024-09-23 00:19 | 2024-09-23 01:08 | 35026596 | SAE 1011 | 3 | 1.097153 | 01:54 | 49:06 | 21:18 | 27:48 | 3.1 | 1618 | 1627 | 2 | 0 | 11:30 | 8 | 0 | 36:25 | 71.7 | 0 | 71.84294 | 0.99382 | 0 | 51 | 0 | 60 | 0 | 0 | 0 | 0 | 0 | 0 | 0 | 0 | 0 | 0 | 0 | 0.05 | 0.11 | 0.58 | 0.032 | 0.06 | 0.13 | 0.73 | 0.026
2024-09-23 01:25 | 2024-09-23 02:07 | 35026597 | SAE 1011 | 2 | 1.093368 | 01:56 | 41:50 | 14:37 | 27:13 | 2.07 | 1622 | 1608 | 2.3 | 0 | 14:14 | 5.1 | 0 | 26:23 | 71.4 | 0 | 71.54189 | 0.99166 | 0 | 64 | 0 | 39 | 0 | 0 | 0 | 0 | 0 | 0 | 0 | 0 | 0 | 0 | 0 | 0.06 | 0.14 | 0.61 | 0.041 | 0.06 | 0.13 | 0.7 | 0.034
2024-09-23 23:42 | 2024-09-24 00:38 | 35026598 | SAE 1011 | 3 | 1.101539 | 02:56 | 55:42 | 17:59 | 37:43 | 2.7 | 1619 | 1626 | 6.2 | 0 | 30:19 | 5.4 | 0 | 24:12 | 71.1 | 0 | 71.2807 | 0.9669 | 0 | 94 | 0 | 39 | 0 | 0 | 0 | 0 | 0 | 91 | 0 | 0 | 0 | 0 | 0 | 0.05 | 0.1 | 0.62 | 0.03 | 0.06 | 0.14 | 0.7 | 0.026
2024-09-23 12:41 | 2024-09-23 13:09 | 35026599 | SAE 1022 | 6 | 1.119757 | 02:06 | 28:04 | 11:42 | 16:22 | 1.77 | 1566 | 1596 | 3.3 | 0 | 26:57 | 0 | 0 | 00:00 | 74.001 | 0.999 | 74.21282 | 1.0528 | 0 | 82 | 0 | 37 | 0 | 0 | 0 | 0 | 57 | 69 | 0 | 0 | 0 | 0 | 0 | 0.1 | 0.1 | 0.72 | 0.042 | 0.17 | 0.16 | 0.76 | 0.034
2024-09-23 12:02 | 2024-09-23 12:05 | 35026599 | SAE 1022 | 6 | 1.119757 | 02:06 | 02:46 | 00:00 | 02:46 | 0 |  |  | 0 | 0 | 00:00 | 0.5 | 0 | 01:57 | 73.1 | 0 | 73.1 | 0.999 |  | 0 | 0 | 0 | 0 | 0 | 0 | 0 | 0 | 0 | 0 | 0 | 0 | 0 | 0 | 0 | 0 | 0 | 0 | 0 | 0 | 0 | 0
2024-09-24 00:58 | 2024-09-24 01:36 | 35026600 | SAE 1022 | 2 | 1.092465 | 02:52 | 38:38 | 15:41 | 22:57 | 2.3 | 1588 | 1599 | 0 | 0 | 00:00 | 7.4 | 0 | 37:28 | 71.5 | 0 | 71.71853 | 0.98426 | 0 | 83 | 0 | 58 | 0 | 0 | 0 | 0 | 33 | 0 | 0 | 0 | 0 | 0 | 0 | 0.14 | 0.09 | 0.66 | 0.026 | 0.21 | 0.15 | 0.82 | 0.025
2024-09-24 01:56 | 2024-09-24 02:41 | 35026601 | SAE 1022 | 6 | 1.08772 | 02:46 | 44:40 | 12:32 | 32:08 | 1.81 | 1612 | 1595 | 3.6 | 0 | 23:57 | 4.7 | 0 | 19:33 | 70.9 | 0 | 71.03724 | 1.23479 | 1585 | 81 | 0 | 57 | 0 | 0 | 0 | 0 | 33 | 0 | 0 | 0 | 0 | 0 | 0 | 0.14 | 0.08 | 0.67 | 0.024 | 0.19 | 0.15 | 0.81 | 0.024
2024-09-24 02:57 | 2024-09-24 03:28 | 35026602 | SAE 1022 | 3 | 1.081655 | 02:46 | 30:54 | 07:53 | 23:01 | 1.12 | 1601 | 1589 | 0 | 0 | 00:00 | 7 | 0 | 29:48 | 72.5 | 0 | 72.65233 | 0.99677 | 0 | 61 | 0 | 56 | 0 | 0 | 0 | 0 | 0 | 0 | 0 | 0 | 0 | 0 | 0 | 0.15 | 0.11 | 0.67 | 0.032 | 0.19 | 0.14 | 0.8 | 0.024
2024-09-24 03:46 | 2024-09-24 04:19 | 35026603 | SAE 1022 | 2 | 1.085104 | 02:50 | 32:58 | 08:57 | 24:01 | 1.26 | 1591 | 1586 | 2.7 | 0 | 17:26 | 2.4 | 0 | 14:18 | 72.9 | 0 | 73.02714 | 0.96825 | 0 | 52 | 0 | 43 | 0 | 0 | 0 | 0 | 0 | 0 | 0 | 0 | 0 | 0 | 0 | 0.16 | 0.11 | 0.71 | 0.034 | 0.19 | 0.15 | 0.81 | 0.028
2024-09-24 04:36 | 2024-09-24 05:14 | 35026604 | SAE 1022 | 6 | 1.089549 | 02:46 | 37:50 | 13:21 | 24:29 | 2.01 | 1561 | 1582 | 0 | 0 | 00:00 | 4.6 | 0 | 36:38 | 74.9 | 0 | 75.05759 | 0.99248 | 0 | 82 | 0 | 35 | 0 | 0 | 0 | 0 | 0 | 0 | 0 | 0 | 0 | 0 | 0 | 0.16 | 0.13 | 0.71 | 0.034 | 0.19 | 0.14 | 0.8 | 0.024
2024-09-24 05:31 | 2024-09-24 06:13 | 35026605 | SAE 1022 | 3 | 1.088461 | 02:40 | 42:44 | 12:19 | 30:25 | 1.88 | 1577 | 1590 | 0 | 0 | 00:00 | 8.1 | 0 | 41:31 | 70.9 | 0 | 71.08436 | 0.95835 | 0 | 53 | 0 | 55 | 0 | 0 | 0 | 0 | 34 | 0 | 0 | 0 | 0 | 0 | 0 | 0.14 | 0.12 | 0.67 | 0.033 | 0.21 | 0.17 | 0.84 | 0.03
2024-09-24 06:30 | 2024-09-24 07:04 | 35026606 | SAE 1022 | 2 | 1.085093 | 02:46 | 33:50 | 10:11 | 23:39 | 1.52 | 1587 | 1590 | 0 | 0 | 00:00 | 4.7 | 0 | 32:36 | 72.1 | 0 | 72.27679 | 1.03765 | 0 | 33 | 0 | 33 | 0 | 0 | 36 | 0 | 31 | 81 | 0 | 0 | 0 | 0 | 0 | 0.15 | 0.12 | 0.72 | 0.035 | 0.2 | 0.14 | 0.81 | 0.031
2024-09-24 07:22 | 2024-09-24 07:56 | 35026607 | SAE 1022 | 6 | 1.08434 | 02:42 | 34:04 | 11:57 | 22:07 | 1.76 | 1575 | 1586 | 1.6 | 0 | 06:11 | 3.9 | 0 | 26:41 | 71.6 | 0 | 71.70915 | 1.05154 | 0 | 32 | 0 | 0 | 0 | 0 | 36 | 0 | 0 | 60 | 0 | 0 | 0 | 0 | 0 | 0.17 | 0.16 | 0.79 | 0.041 | 0.16 | 0.15 | 0.79 | 0.034
2024-09-24 08:15 | 2024-09-24 08:50 | 35026608 | SAE 1022 | 6 | 1.088171 | 02:40 | 35:16 | 13:08 | 22:08 | 1.89 | 1561 | 1583 | 0.6 | 0 | 02:58 | 4.7 | 0 | 31:08 | 71.7 | 0 | 71.85607 | 0.96929 | 0 | 41 | 0 | 48 | 0 | 0 | 0 | 0 | 32 | 0 | 0 | 0 | 0 | 0 | 0 | 0.15 | 0.12 | 0.66 | 0.04 | 0.19 | 0.17 | 0.83 | 0.032
2024-09-24 09:08 | 2024-09-24 09:46 | 35026609 | SAE 1022 | 2 | 1.0909375 | 02:40 | 37:30 | 09:30 | 28:00 | 1.4 | 1579 | 1585 | 0 | 0 | 00:00 | 5.6 | 0 | 36:16 | 72.6 | 0 | 72.75293 | 0.97824 | 0 | 51 | 0 | 32 | 0 | 0 | 0 | 0 | 33 | 0 | 0 | 0 | 0 | 0 | 0 | 0.15 | 0.13 | 0.73 | 0.035 | 0.2 | 0.16 | 0.81 | 0.032
2024-09-24 10:02 | 2024-09-24 10:45 | 35026610 | SAE 1022 | 6 | 1.087037 | 02:36 | 42:56 | 11:32 | 31:24 | 1.72 | 1572 | 1581 | 0.8 | 0 | 04:44 | 5.2 | 0 | 36:58 | 72 | 0 | 72.13966 | 0.95887 | 0 | 52 | 0 | 0 | 0 | 0 | 46 | 0 | 0 | 0 | 0 | 0 | 0 | 0 | 0 | 0.19 | 0.13 | 0.74 | 0.034 | 0.16 | 0.17 | 0.78 | 0.029
2024-09-24 11:04 | 2024-09-24 11:41 | 35026611 | SAE 1022 | 3 | 1.078981 | 02:36 | 37:24 | 06:10 | 31:14 | 0.91 | 1603 | 1585 | 0 | 0 | 00:00 | 5.4 | 0 | 36:15 | 71.5 | 0 | 71.62394 | 0.96633 | 0 | 52 | 0 | 35 | 0 | 0 | 0 | 0 | 0 | 0 | 0 | 0 | 0 | 0 | 0 | 0.16 | 0.12 | 0.71 | 0.036 | 0.16 | 0.16 | 0.8 | 0.03
2024-09-24 12:01 | 2024-09-24 12:31 | 35026612 | SAE 1022 | 2 | 1.072419 | 02:42 | 29:26 | 06:55 | 22:31 | 1.02 | 1595 | 1583 | 0 | 0 | 00:00 | 3.8 | 0 | 28:18 | 71.9 | 0 | 72.11278 | 0.96573 | 0 | 81 | 0 | 64 | 0 | 0 | 0 | 0 | 33 | 0 | 0 | 0 | 0 | 0 | 0 | 0.13 | 0.1 | 0.68 | 0.029 | 0.19 | 0.18 | 0.82 | 0.026
2024-09-25 04:28 | 2024-09-25 05:22 | 35026613 | SAE 1022 | 2 | 1.114618 | 02:36 | 53:50 | 26:05 | 27:45 | 3.85 | 1583 | 1617 | 4.6 | 0 | 23:22 | 6.2 | 0 | 29:17 | 72.4 | 0 | 72.62604 | 0.98685 | 0 | 129 | 0 | 49 | 0 | 0 | 0 | 0 | 0 | 0 | 0 | 0 | 0 | 0 | 0 | 0.14 | 0.07 | 0.61 | 0.027 | 0.16 | 0.13 | 0.78 | 0.021
2024-09-25 05:45 | 2024-09-25 06:17 | 35026614 | SAE 1022 | 5 | 1.057928 | 02:30 | 32:38 | 18:31 | 14:07 | 2.73 | 1585 | 1590 | 1.4 | 0 | 11:53 | 3.6 | 0 | 19:39 | 71.4 | 0 | 71.55817 | 0.97457 | 0 | 64 | 0 | 57 | 0 | 0 | 0 | 0 | 0 | 0 | 0 | 0 | 0 | 0 | 0 | 0.16 | 0.11 | 0.69 | 0.031 | 0.17 | 0.16 | 0.8 | 0.027
2024-09-25 08:05 | 2024-09-25 08:26 | 35026614 | SAE 1022 | 3 | 1.101458 | 02:30 | 21:52 | 10:54 | 10:58 | 1.6 | 1527 | 1527 | 4.8 | 0 | 20:46 | 0 | 0 | 00:00 | 67.03953 | 1.2 | 67.05163 | 1.18831 | 0 | 0 | 0 | 0 | 0 | 0 | 0 | 0 | 0 | 60 | 0 | 0 | 0 | 0 | 0 | 0.2 | 0.11 | 0.82 | 0.026 | 0.2 | 0.11 | 0.82 | 0.026
2024-09-25 08:35 | 2024-09-25 09:00 | 35026614 | SAE 1022 | 3 | 1.101458 | 02:30 | 25:10 | 17:19 | 07:51 | 2.57 | 1567 | 1615 | 6 | 0 | 24:03 | 0 | 0 | 00:00 | 73.81169 | 1.18831 | 73.88914 | 1.19656 | 0 | 52 | 0 | 0 | 0 | 0 | 0 | 0 | 0 | 0 | 0 | 0 | 0 | 0 | 0 | 0.19 | 0.11 | 0.8 | 0.025 | 0.19 | 0.11 | 0.8 | 0.025
2024-09-25 06:19 | 2024-09-25 06:42 | 35026614 | SAE 1022 | 5 | 1.057928 | 02:30 | 22:16 | 05:37 | 16:39 | 0.83 | 1618 | 1613 | 4.8 | 0 | 21:04 | 0 | 0 | 00:00 | 74.02543 | 0.97457 | 74.07447 | 1.09028 | 0 | 0 | 0 | 0 | 0 | 0 | 0 | 33 | 0 | 131 | 0 | 0 | 0 | 0 | 0 | 0.16 | 0.14 | 0.8 | 0.025 | 0.16 | 0.14 | 0.8 | 0.025
2024-09-25 09:12 | 2024-09-25 10:07 | 35026615 | SAE 1022 | 5 | 1.101713 | 02:36 | 54:46 | 21:58 | 32:48 | 3.25 | 1565 | 1603 | 8.1 | 0 | 53:33 | 0 | 0 | 00:00 | 74.001 | 0.999 | 74.48703 | 1.0611 | 0 | 153 | 0 | 100 | 0 | 0 | 0 | 0 | 82 | 61 | 0 | 0 | 0 | 0 | 0 | 0.09 | 0.04 | 0.56 | 0.035 | 0.19 | 0.17 | 0.73 | 0.03
2024-09-25 07:51 | 2024-09-25 07:53 | 35026615 | SAE 1022 |  |  | 02:36 | 02:40 | 00:00 | 02:40 | 0 |  |  | 0 | 0 | 00:00 | 0.4 | 0 | 01:40 | 72.1 | 0 | 72.1 | 0.999 |  | 0 | 0 | 0 | 0 | 0 | 0 | 0 | 0 | 0 | 0 | 0 | 0 | 0 | 0 | 0 | 0 | 0 | 0 | 0 | 0 | 0 | 0
2024-09-25 10:28 | 2024-09-25 11:10 | 35026616 | SAE 1022 | 6 | 1.092488 | 02:40 | 42:18 | 11:39 | 30:39 | 1.76 | 1617 | 1607 | 2.4 | 0 | 16:23 | 5.8 | 0 | 24:42 | 71.4 | 0 | 71.71953 | 1.10351 | 25 | 141 | 0 | 93 | 0 | 0 | 0 | 0 | 34 | 121 | 0 | 0 | 0 | 0 | 0 | 0.14 | 0.07 | 0.6 | 0.029 | 0.19 | 0.14 | 0.82 | 0.026
2024-09-25 11:29 | 2024-09-25 12:10 | 35026617 | SAE 1022 | 3 | 1.094259 | 02:56 | 40:34 | 11:35 | 28:59 | 1.69 | 1581 | 1590 | 1.2 | 0 | 07:27 | 4.5 | 0 | 31:55 | 71.9 | 0 | 72.12147 | 0.96795 | 0 | 74 | 0 | 76 | 0 | 0 | 0 | 0 | 31 | 0 | 0 | 0 | 0 | 0 | 0 | 0.15 | 0.11 | 0.67 | 0.032 | 0.2 | 0.17 | 0.8 | 0.034
2024-09-25 12:30 | 2024-09-25 13:13 | 35026618 | SAE 1022 | 5 | 1.0978125 | 03:06 | 42:40 | 13:50 | 28:50 | 2.14 | 1571 | 1588 | 2.4 | 0 | 18:52 | 3.1 | 0 | 22:36 | 71.2 | 0 | 71.36703 | 0.96142 | 48 | 53 | 0 | 34 | 0 | 0 | 38 | 0 | 0 | 0 | 0 | 0 | 0 | 0 | 0 | 0.17 | 0.13 | 0.72 | 0.037 | 0.2 | 0.18 | 0.82 | 0.033
2024-09-26 01:01 | 2024-09-26 01:40 | 35026619 | SAE 1022 | 3 | 1.08772 | 02:36 | 39:10 | 11:54 | 27:16 | 1.7 | 1623 | 1606 | 2.9 | 0 | 19:37 | 5 | 0 | 18:20 | 71.9 | 0 | 72.00659 | 0.97912 | 0 | 33 | 0 | 35 | 0 | 0 | 0 | 0 | 0 | 0 | 0 | 0 | 0 | 0 | 0 | 0.15 | 0.14 | 0.72 | 0.029 | 0.18 | 0.15 | 0.76 | 0.028
2024-09-26 01:57 | 2024-09-26 02:44 | 35026620 | SAE 1022 | 5 | 1.084769 | 02:50 | 46:42 | 16:21 | 30:21 | 2.43 | 1583 | 1597 | 3 | 0 | 19:40 | 5.4 | 0 | 25:51 | 71 | 0 | 71.11122 | 0.98949 | 0 | 40 | 0 | 28 | 0 | 0 | 0 | 0 | 0 | 0 | 0 | 0 | 0 | 0 | 0 | 0.17 | 0.13 | 0.75 | 0.039 | 0.17 | 0.13 | 0.75 | 0.037
2024-09-26 03:00 | 2024-09-26 03:38 | 35026621 | SAE 1022 | 6 | 1.078993 | 02:30 | 38:00 | 11:27 | 26:33 | 1.69 | 1572 | 1588 | 0.8 | 0 | 02:45 | 5.3 | 0 | 33:56 | 72.4 | 0 | 72.52602 | 1.00263 | 0 | 52 | 0 | 34 | 0 | 0 | 0 | 0 | 0 | 0 | 0 | 0 | 0 | 0 | 0 | 0.16 | 0.12 | 0.7 | 0.04 | 0.16 | 0.16 | 0.79 | 0.029
2024-09-26 03:56 | 2024-09-26 04:24 | 35026622 | SAE 1022 | 3 | 1.076319 | 02:26 | 27:58 | 12:10 | 15:48 | 1.75 | 1577 | 1586 | 0.7 | 0 | 04:18 | 3.6 | 0 | 22:34 | 72.6 | 0 | 72.7277 | 0.99945 | 0 | 41 | 0 | 53 | 0 | 0 | 0 | 0 | 0 | 0 | 0 | 0 | 0 | 0 | 0 | 0.14 | 0.12 | 0.67 | 0.034 | 0.17 | 0.13 | 0.81 | 0.027
2024-09-25 03:00 | 2024-09-25 04:02 | 35026623 | SAE 1022 | 3 | 1.114074 | 02:36 | 62:24 | 27:13 | 35:11 | 4.1 | 1590 | 1616 | 9.2 | 0 | 34:24 | 5.3 | 0 | 26:50 | 71.6 | 0 | 71.86562 | 1.02507 | 29 | 96 | 0 | 34 | 0 | 0 | 39 | 0 | 36 | 72 | 0 | 0 | 0 | 0 | 0 | 0.13 | 0.1 | 0.69 | 0.029 | 0.2 | 0.14 | 0.82 | 0.024
2024-09-25 23:48 | 2024-09-26 00:33 | 35026624 | SAE 1022 | 6 | 1.093102 | 02:36 | 45:14 | 17:35 | 27:39 | 2.65 | 1610 | 1616 | 2.6 | 0 | 17:02 | 5.7 | 0 | 27:02 | 71.5 | 0 | 71.58991 | 0.9881 | 0 | 44 | 0 | 0 | 0 | 0 | 0 | 0 | 0 | 0 | 0 | 0 | 0 | 0 | 0 | 0.15 | 0.13 | 0.75 | 0.031 | 0.18 | 0.13 | 0.8 | 0.029
2024-09-26 23:33 | 2024-09-26 23:36 | 35026625 | SAE 1022 |  |  | 02:52 | 03:50 | 00:00 | 03:50 | 0 |  |  | 0 | 0 | 00:00 | 0.1 | 0 | 01:29 | 70.9 | 0 | 70.9 | 0.999 |  | 0 | 0 | 0 | 0 | 0 | 0 | 0 | 0 | 0 | 0 | 0 | 0 | 0 | 0 | 0 | 0 | 0 | 0 | 0 | 0 | 0 | 0
2024-09-26 23:52 | 2024-09-27 00:51 | 35026625 | SAE 1022 | 6 | 1.102928 | 02:52 | 59:28 | 22:44 | 36:44 | 3.39 | 1575 | 1612 | 10.7 | 0 | 54:47 | 0.6 | 0 | 03:29 | 74.001 | 0.999 | 74.42126 | 1.0605 | 0 | 146 | 51 | 96 | 0 | 0 | 73 | 61 | 48 | 207 | 0 | 0 | 0 | 0 | 0 | 0.11 | 0.06 | 0.56 | 0.043 | 0.17 | 0.16 | 0.76 | 0.029
2024-09-26 04:43 | 2024-09-26 05:15 | 35026626 | SAE 1022 | 5 | 1.081157 | 02:30 | 32:28 | 05:46 | 26:42 | 0.79 | 1607 | 1590 | 0 | 0 | 00:00 | 4.5 | 0 | 31:22 | 72.4 | 0 | 72.55281 | 0.98777 | 0 | 54 | 0 | 31 | 0 | 0 | 0 | 0 | 34 | 0 | 0 | 0 | 0 | 0 | 0 | 0.14 | 0.12 | 0.71 | 0.035 | 0.2 | 0.15 | 0.79 | 0.033
2024-09-26 05:35 | 2024-09-26 06:07 | 35026627 | SAE 1022 | 6 | 1.084167 | 02:30 | 31:40 | 08:22 | 23:18 | 1.2 | 1599 | 1592 | 1 | 0 | 09:06 | 3.1 | 0 | 21:27 | 73.5 | 0 | 73.66416 | 0.99559 | 0 | 52 | 0 | 45 | 0 | 0 | 0 | 0 | 33 | 0 | 0 | 0 | 0 | 0 | 0 | 0.15 | 0.13 | 0.7 | 0.036 | 0.17 | 0.15 | 0.76 | 0.03
2024-09-26 06:23 | 2024-09-26 07:05 | 35026628 | SAE 1022 | 3 | 1.0884375 | 02:52 | 41:50 | 12:49 | 29:01 | 1.8 | 1596 | 1590 | 1.7 | 0 | 09:39 | 6.1 | 0 | 31:01 | 74.5 | 0 | 74.62636 | 0.98065 | 150 | 44 | 0 | 34 | 0 | 0 | 0 | 0 | 0 | 0 | 0 | 0 | 0 | 0 | 0 | 0.15 | 0.13 | 0.73 | 0.034 | 0.2 | 0.18 | 0.82 | 0.034
2024-09-26 07:22 | 2024-09-26 07:57 | 35026629 | SAE 1022 | 5 | 1.086238 | 02:32 | 35:10 | 20:06 | 15:04 | 2.93 | 1533 | 1586 | 2.8 | 0 | 21:01 | 1.6 | 0 | 12:59 | 72.1 | 0 | 72.20623 | 0.96891 | 0 | 32 | 0 | 0 | 0 | 0 | 38 | 0 | 0 | 0 | 0 | 0 | 0 | 0 | 0 | 0.17 | 0.15 | 0.72 | 0.034 | 0.19 | 0.17 | 0.81 | 0.023
2024-09-26 08:16 | 2024-09-26 08:50 | 35026630 | SAE 1022 | 6 | 1.085417 | 02:26 | 34:10 | 12:05 | 22:05 | 1.77 | 1572 | 1587 | 0 | 0 | 00:00 | 13.7 | 0 | 33:00 | 71.6 | 0 | 71.75745 | 0.96229 | 0 | 62 | 0 | 57 | 0 | 0 | 0 | 0 | 0 | 0 | 0 | 0 | 0 | 0 | 0 | 0.15 | 0.12 | 0.66 | 0.032 | 0.2 | 0.19 | 0.83 | 0.029
2024-09-26 09:11 | 2024-09-26 09:48 | 35026631 | SAE 1022 | 3 | 1.085579 | 02:26 | 37:50 | 17:51 | 19:59 | 2.56 | 1554 | 1584 | 0 | 0 | 00:00 | 6.3 | 0 | 36:37 | 71.1 | 0 | 71.31702 | 0.96176 | 0 | 51 | 0 | 55 | 0 | 0 | 40 | 0 | 35 | 0 | 0 | 0 | 0 | 0 | 0 | 0.14 | 0.12 | 0.65 | 0.034 | 0.2 | 0.19 | 0.84 | 0.025
2024-09-26 10:06 | 2024-09-26 10:44 | 35026632 | SAE 1022 | 5 | 1.085255 | 02:26 | 38:24 | 10:07 | 28:17 | 1.47 | 1595 | 1582 | 0 | 0 | 00:00 | 4.9 | 0 | 37:14 | 72.2 | 0 | 72.35204 | 0.95959 | 0 | 63 | 0 | 48 | 0 | 0 | 0 | 0 | 0 | 0 | 0 | 0 | 0 | 0 | 0 | 0.15 | 0.11 | 0.69 | 0.028 | 0.17 | 0.16 | 0.8 | 0.028
2024-09-26 11:03 | 2024-09-26 11:42 | 35026633 | SAE 1022 | 6 | 1.08588 | 02:22 | 38:54 | 14:12 | 24:42 | 2.04 | 1571 | 1581 | 0 | 0 | 00:00 | 5.8 | 0 | 37:40 | 72.2 | 0 | 72.38042 | 0.9596 | 0 | 52 | 0 | 56 | 0 | 0 | 0 | 0 | 31 | 0 | 0 | 0 | 0 | 0 | 0 | 0.14 | 0.12 | 0.63 | 0.032 | 0.2 | 0.17 | 0.81 | 0.032
2024-09-26 12:01 | 2024-09-26 12:45 | 35026634 | SAE 1022 | 3 | 1.089086 | 02:26 | 43:20 | 12:23 | 30:57 | 1.81 | 1581 | 1588 | 0 | 0 | 00:00 | 6.9 | 0 | 42:08 | 71.1 | 0 | 71.29692 | 0.99207 | 0 | 61 | 0 | 55 | 0 | 0 | 0 | 0 | 38 | 0 | 0 | 0 | 0 | 0 | 0 | 0.12 | 0.11 | 0.62 | 0.037 | 0.18 | 0.16 | 0.77 | 0.035
2024-09-26 13:21 | 2024-09-26 13:50 | 35026635 | SAE 1022 |  | 1.067928 | 02:32 | 29:14 | 04:51 | 24:23 | 0.74 | 1595 | 1584 | 0 | 0 | 00:00 | 4.4 | 0 | 28:07 | 71.2 | 0 | 71.35876 | 1.11518 | 0 | 101 | 0 | 118 | 0 | 0 | 0 | 0 | 0 | 126 | 0 | 0 | 0 | 0 | 0 | 0.12 | 0.17 | 0.55 | 0.038 | 0.13 | 0.09 | 0.55 | 0.045
2024-09-27 01:15 | 2024-09-27 01:51 | 35026636 | SAE 1022 | 3 | 1.085069 | 02:16 | 36:46 | 08:59 | 27:47 | 1.29 | 1632 | 1603 | 0 | 0 | 00:00 | 7.4 | 0 | 35:33 | 69.7 | 0 | 69.90632 | 0.96987 | 0 | 70 | 0 | 56 | 0 | 0 | 0 | 0 | 43 | 0 | 0 | 0 | 0 | 0 | 0 | 0.12 | 0.1 | 0.67 | 0.039 | 0.17 | 0.16 | 0.8 | 0.039
2024-09-27 02:07 | 2024-09-27 02:42 | 35026637 | SAE 1022 | 5 | 1.088241 | 02:24 | 35:10 | 07:05 | 28:05 | 1.01 | 1645 | 1602 | 0 | 0 | 00:00 | 7.1 | 0 | 33:54 | 72.5 | 0 | 72.72641 | 1.01492 | 0 | 81 | 0 | 66 | 0 | 0 | 0 | 0 | 44 | 0 | 0 | 0 | 0 | 0 | 0 | 0.12 | 0.08 | 0.65 | 0.042 | 0.16 | 0.14 | 0.77 | 0.035
2024-09-27 03:09 | 2024-09-27 03:40 | 35026638 | SAE 1022 | 6 | 1.083565 | 02:16 | 31:28 | 12:13 | 19:15 | 1.82 | 1573 | 1584 | 0.3 | 0 | 03:55 | 3.6 | 0 | 26:21 | 74.001 | 0.999 | 74.26409 | 0.97867 | 0 | 72 | 0 | 98 | 0 | 0 | 0 | 0 | 57 | 0 | 0 | 0 | 0 | 0 | 0 | 0.11 | 0.09 | 0.6 | 0.034 | 0.2 | 0.15 | 0.79 | 0.032
2024-09-27 03:01 | 2024-09-27 03:05 | 35026638 | SAE 1022 |  |  | 02:16 | 03:52 | 00:00 | 03:52 | 0 |  |  | 0 | 0 | 00:00 | 1.6 | 0 | 02:47 | 72.7 | 0 | 72.7 | 0.999 |  | 0 | 0 | 0 | 0 | 0 | 0 | 0 | 0 | 0 | 0 | 0 | 0 | 0 | 0 | 0 | 0 | 0 | 0 | 0 | 0 | 0 | 0
2024-09-27 04:08 | 2024-09-27 04:39 | 35026639 | SAE 1022 | 3 | 1.081458 | 02:16 | 31:44 | 11:11 | 20:33 | 1.64 | 1581 | 1581 | 0 | 0 | 00:00 | 4.5 | 0 | 30:34 | 73.4 | 1.2 | 73.54477 | 1.16068 | 0 | 52 | 0 | 77 | 0 | 0 | 0 | 0 | 0 | 0 | 0 | 0 | 0 | 0 | 0 | 0.15 | 0.12 | 0.65 | 0.043 | 0.15 | 0.15 | 0.76 | 0.034
2024-09-27 04:57 | 2024-09-27 05:42 | 35026640 | SAE 1022 | 5 | 1.082778 | 02:24 | 44:52 | 18:48 | 26:04 | 2.85 | 1542 | 1581 | 0 | 0 | 00:00 | 4.5 | 0 | 43:38 | 73.7 | 0 | 73.88401 | 0.96425 | 0 | 52 | 0 | 89 | 0 | 0 | 0 | 0 | 0 | 0 | 0 | 0 | 0 | 0 | 0 | 0.15 | 0.12 | 0.64 | 0.042 | 0.18 | 0.16 | 0.8 | 0.038
2024-09-27 09:34 | 2024-09-27 10:28 | 35026641 | SAE 1022 | 6 | 1.100671 | 02:10 | 54:24 | 34:17 | 20:07 | 5.07 | 1505 | 1617 | 0 | 0 | 00:00 | 6.9 | 0 | 53:12 | 71.5 | 0 | 71.5926 | 0.95613 | 0 | 0 | 0 | 42 | 0 | 0 | 0 | 0 | 0 | 0 | 0 | 0 | 0 | 0 | 0 | 0.11 | 0.15 | 0.49 | 0.045 | 0.16 | 0.17 | 0.78 | 0.036
2024-09-27 10:45 | 2024-09-27 11:25 | 35026642 | SAE 1022 | 3 | 1.105845 | 02:10 | 39:08 | 09:32 | 29:36 | 1.38 | 1625 | 1590 | 0 | 0 | 00:00 | 6.3 | 0 | 37:55 | 71.9 | 0 | 72.34446 | 1.20521 | 38 | 103 | 0 | 224 | 0 | 0 | 0 | 0 | 57 | 206 | 0 | 0 | 0 | 0 | 0 | 0.09 | 0.07 | 0.51 | 0.04 | 0.18 | 0.15 | 0.85 | 0.038
2024-09-27 12:26 | 2024-09-27 13:00 | 35026643 | SAE 1022 | 5 | 1.078912 | 02:16 | 33:56 | 19:16 | 14:40 | 2.04 | 1555 | 1567 | 0 | 0 | 00:00 | 4.8 | 0 | 24:52 | 74.001 | 0.999 | 74.4294 | 1.15965 | 0 | 82 | 0 | 273 | 0 | 0 | 0 | 75 | 0 | 157 | 0 | 0 | 0 | 0 | 0 | 0.18 | 0.1 | 0.51 | 0.048 | 0.12 | 0.19 | 0.73 | 0.043
2024-09-27 11:43 | 2024-09-27 11:47 | 35026643 | SAE 1022 |  |  | 02:16 | 03:46 | 00:00 | 03:46 | 0 |  |  | 0 | 0 | 00:00 | 0.1 | 0 | 00:12 | 65.8 | 0 | 65.8 | 0.999 |  | 0 | 0 | 0 | 0 | 0 | 0 | 0 | 0 | 0 | 0 | 0 | 0 | 0 | 0 | 0 | 0 | 0 | 0 | 0 | 0 | 0 | 0
2024-10-02 00:49 | 2024-10-02 01:38 | 35026644 | SAE 1022 | 5 | 1.097755 | 06:02 | 48:26 | 15:34 | 32:52 | 2.33 | 1620 | 1615 | 0 | 0 | 00:00 | 8.4 | 0 | 45:05 | 70.8 | 0 | 70.92767 | 1.03316 | 0 | 41 | 0 | 0 | 0 | 0 | 0 | 0 | 33 | 60 | 0 | 0 | 0 | 0 | 0 | 0.14 | 0.14 | 0.73 | 0.034 | 0.16 | 0.15 | 0.79 | 0.026
2024-10-02 02:14 | 2024-10-02 02:43 | 35026650 | SAE 1022 | 6 | 1.082153 | 03:02 | 29:12 | 08:55 | 20:17 | 1.29 | 1607 | 1603 | 0 | 0 | 00:00 | 6.2 | 0 | 28:07 | 70.4 | 0 | 70.53018 | 1.09995 | 0 | 33 | 0 | 0 | 0 | 0 | 0 | 40 | 38 | 119 | 0 | 0 | 0 | 0 | 0 | 0.14 | 0.16 | 0.73 | 0.036 | 0.17 | 0.16 | 0.78 | 0.028
2024-10-02 03:18 | 2024-10-02 03:50 | 35026651 | SAE 1022 | 4 | 1.076331 | 02:52 | 31:44 | 09:05 | 22:39 | 1.22 | 1624 | 1603 | 0 | 0 | 00:00 | 6.5 | 0 | 30:40 | 70.8 | 0 | 70.8358 | 0.99041 | 0 | 0 | 0 | 0 | 0 | 0 | 0 | 0 | 0 | 0 | 0 | 0 | 0 | 0 | 0 | 0.15 | 0.24 | 0.82 | 0.031 | 0.18 | 0.21 | 0.85 | 0.025
2024-10-02 04:07 | 2024-10-02 04:37 | 35026652 | SAE 1022 | 5 | 1.08015 | 02:54 | 30:04 | 05:05 | 24:59 | 0.74 | 1608 | 1590 | 0 | 0 | 00:00 | 4.3 | 0 | 28:56 | 71.9 | 0 | 71.97553 | 1.04891 | 0 | 0 | 0 | 0 | 0 | 0 | 0 | 0 | 38 | 59 | 0 | 0 | 0 | 0 | 0 | 0.14 | 0.19 | 0.74 | 0.035 | 0.18 | 0.16 | 0.77 | 0.031
2024-10-02 04:59 | 2024-10-02 05:31 | 35026653 | SAE 1022 | 6 | 1.081644 | 02:50 | 31:54 | 04:19 | 27:35 | 0.6 | 1619 | 1588 | 0 | 0 | 00:00 | 5.2 | 0 | 30:45 | 72.2 | 0 | 72.2713 | 0.9781 | 0 | 0 | 0 | 0 | 0 | 0 | 0 | 0 | 38 | 0 | 0 | 0 | 0 | 0 | 0 | 0.13 | 0.2 | 0.76 | 0.04 | 0.18 | 0.18 | 0.79 | 0.036
2024-10-02 05:49 | 2024-10-02 06:23 | 35026654 | SAE 1022 | 4 | 1.08419 | 03:02 | 34:46 | 13:05 | 21:41 | 1.91 | 1577 | 1586 | 0 | 0 | 00:00 | 5 | 0 | 33:35 | 73.2 | 0 | 73.35539 | 0.96357 | 0 | 0 | 0 | 43 | 0 | 0 | 37 | 0 | 38 | 0 | 0 | 0 | 0 | 0 | 0 | 0.14 | 0.18 | 0.7 | 0.037 | 0.21 | 0.17 | 0.8 | 0.029
2024-10-02 06:41 | 2024-10-02 07:17 | 35026655 | SAE 1022 | 5 |  | 02:56 | 36:00 | 09:06 | 26:54 | 1.37 | 1582 | 1582 | 0 | 0 | 00:00 | 5.3 | 0 | 34:46 | 73.3 | 0 | 73.40342 | 0.96478 | 0 | 0 | 0 | 35 | 0 | 0 | 0 | 0 | 33 | 0 | 0 | 0 | 0 | 0 | 0 | 0.14 | 0.17 | 0.73 | 0.039 | 0.17 | 0.16 | 0.78 | 0.033
2024-10-02 08:51 | 2024-10-02 09:20 | 35026657 | SAE 1022 | 4 | 1.070405 | 02:40 | 28:48 | 13:18 | 15:30 | 1.89 | 1551 | 1580 | 0 | 0 | 00:00 | 3.6 | 0 | 27:40 | 71.6 | 0 | 71.63593 | 0.99473 | 46 | 0 | 0 | 0 | 0 | 0 | 0 | 0 | 0 | 0 | 0 | 0 | 0 | 0 | 0 | 0.15 | 0.19 | 0.74 | 0.031 | 0.19 | 0.16 | 0.78 | 0.034
2024-10-02 09:39 | 2024-10-02 10:06 | 35026658 | SAE 1022 | 5 | 1.073819 | 02:40 | 27:34 | 07:23 | 20:11 | 1.11 | 1575 | 1581 | 0 | 0 | 00:00 | 3.3 | 0 | 26:25 | 71.7 | 0 | 71.61607 | 1.13484 | 42 | 0 | 0 | 0 | 0 | 0 | 0 | 0 | 0 | 0 | 0 | 0 | 0 | 0 | 0 | 0.16 | 0.18 | 0.72 | 0.04 | 0.19 | 0.16 | 0.79 | 0.031
2024-10-02 10:25 | 2024-10-02 10:52 | 35026659 | SAE 1022 | 6 | 1.077049 | 02:50 | 26:58 | 05:34 | 21:24 | 0.73 | 1604 | 1581 | 0 | 0 | 00:00 | 7 | 0 | 25:53 | 72.7 | 0 | 72.76934 | 0.97059 | 0 | 0 | 0 | 40 | 0 | 0 | 0 | 0 | 0 | 0 | 0 | 0 | 0 | 0 | 0 | 0.15 | 0.16 | 0.69 | 0.033 | 0.18 | 0.16 | 0.77 | 0.033
2024-10-02 11:14 | 2024-10-02 11:40 | 35026660 | SAE 1022 | 4 | 1.081898 | 02:40 | 26:40 | 09:00 | 17:40 | 1.3 | 1588 | 1586 | 0 | 0 | 00:00 | 4.3 | 0 | 25:31 | 72.4 | 0 | 72.45929 | 0.97296 | 0 | 0 | 0 | 0 | 0 | 0 | 0 | 0 | 32 | 0 | 0 | 0 | 0 | 0 | 0 | 0.14 | 0.19 | 0.75 | 0.033 | 0.18 | 0.17 | 0.79 | 0.029
2024-10-02 12:26 | 2024-10-02 12:46 | 35026661 | SAE 1022 | 5 | 1.065567 | 02:36 | 19:50 | 02:13 | 17:37 | 0.31 | 1597 | 1576 | 0 | 0 | 00:00 | 2.4 | 0 | 18:45 | 73.5 | 0 | 73.52486 | 1.00931 | 38 | 0 | 0 | 0 | 0 | 0 | 0 | 0 | 0 | 0 | 0 | 0 | 0 | 0 | 0 | 0.14 | 0.19 | 0.76 | 0.034 | 0.19 | 0.16 | 0.77 | 0.033
2024-10-02 23:20 | 2024-10-03 00:06 | 35026662 | SAE 1022 | 6 | 1.093993 | 02:15 | 45:54 | 21:34 | 24:20 | 3.32 | 1570 | 1617 | 7.6 | 0 | 42:17 | 0.6 | 0 | 02:24 | 72.7 | 0 | 72.74237 | 0.97794 | 20 | 0 | 0 | 0 | 0 | 0 | 0 | 0 | 0 | 0 | 0 | 0 | 0 | 0 | 0 | 0.15 | 0.17 | 0.75 | 0.041 | 0.18 | 0.14 | 0.83 | 0.026
2024-10-03 00:27 | 2024-10-03 01:16 | 35026663 | SAE 1022 | 4 | 1.091481 | 02:26 | 48:32 | 24:33 | 23:59 | 3.55 | 1547 | 1600 | 2.9 | 0 | 13:39 | 5.4 | 0 | 33:40 | 73.8 | 0 | 73.88382 | 0.98773 | 17 | 0 | 0 | 0 | 0 | 0 | 38 | 0 | 0 | 0 | 0 | 0 | 0 | 0 | 0 | 0.16 | 0.19 | 0.71 | 0.034 | 0.21 | 0.15 | 0.81 | 0.026
2024-10-03 01:34 | 2024-10-03 02:07 | 35026664 | SAE 1022 | 5 | 1.0825 | 02:19 | 33:24 | 08:34 | 24:50 | 1.22 | 1621 | 1600 | 1.5 | 0 | 12:22 | 4.9 | 0 | 19:50 | 71.7 | 0 | 71.81139 | 1.04428 | 0 | 31 | 0 | 0 | 0 | 0 | 37 | 0 | 0 | 57 | 0 | 0 | 0 | 0 | 0 | 0.16 | 0.15 | 0.71 | 0.032 | 0.16 | 0.15 | 0.78 | 0.028
2024-10-03 02:25 | 2024-10-03 02:59 | 35026665 | SAE 1022 | 6 | 1.081632 | 02:31 | 34:00 | 09:45 | 24:15 | 1.41 | 1602 | 1596 | 1.4 | 0 | 09:53 | 5.3 | 0 | 22:53 | 71.8 | 0 | 71.83612 | 0.97713 | 18 | 0 | 0 | 0 | 0 | 0 | 0 | 0 | 0 | 0 | 0 | 0 | 0 | 0 | 0 | 0.17 | 0.17 | 0.73 | 0.038 | 0.18 | 0.15 | 0.79 | 0.031
2024-10-03 03:16 | 2024-10-03 03:47 | 35026666 | SAE 1022 | 4 | 1.082326 | 02:22 | 30:48 | 09:34 | 21:14 | 1.4 | 1588 | 1591 | 1.4 | 0 | 11:08 | 3 | 0 | 18:33 | 73.7 | 0 | 73.80101 | 0.96774 | 41 | 0 | 0 | 35 | 0 | 0 | 0 | 0 | 31 | 0 | 0 | 0 | 0 | 0 | 0 | 0.15 | 0.17 | 0.69 | 0.035 | 0.19 | 0.16 | 0.75 | 0.031
2024-10-03 04:08 | 2024-10-03 04:45 | 35026667 | SAE 1022 | 5 | 1.085509 | 02:26 | 36:38 | 10:15 | 26:23 | 1.48 | 1590 | 1590 | 2.1 | 0 | 13:47 | 3.5 | 0 | 21:41 | 74 | 0 | 74.1481 | 0.97991 | 31 | 41 | 0 | 34 | 0 | 0 | 36 | 0 | 0 | 0 | 0 | 0 | 0 | 0 | 0 | 0.17 | 0.13 | 0.7 | 0.036 | 0.17 | 0.16 | 0.72 | 0.035
2024-10-03 05:03 | 2024-10-03 05:40 | 35026668 | SAE 1022 | 6 | 1.098021 | 02:44 | 37:08 | 13:58 | 23:10 | 2.11 | 1573 | 1602 | 1.1 | 0 | 09:09 | 4.1 | 0 | 26:47 | 73.4 | 0 | 73.50985 | 0.97285 | 36 | 31 | 0 | 39 | 0 | 0 | 0 | 0 | 0 | 0 | 0 | 0 | 0 | 0 | 0 | 0.17 | 0.16 | 0.72 | 0.035 | 0.18 | 0.14 | 0.75 | 0.029
2024-10-03 06:30 | 2024-10-03 06:47 | 35026669 | SAE 1022 | 4 | 1.0686 | 02:26 | 17:42 | 04:40 | 13:02 | 0.71 | 1595 | 1581 | 0 | 0 | 00:00 | 2.2 | 0 | 16:35 | 73.6 | 0 | 73.6538 | 0.98184 | 0 | 0 | 0 | 36 | 0 | 0 | 0 | 0 | 0 | 0 | 0 | 0 | 0 | 0 | 0 | 0.17 | 0.15 | 0.73 | 0.042 | 0.16 | 0.14 | 0.78 | 0.034
2024-10-03 08:16 | 2024-10-03 08:57 | 35026670 | SAE 1022 | 5 | 1.080428 | 02:22 | 41:04 | 15:00 | 26:04 | 2.23 | 1591 | 1611 | 0 | 0 | 00:00 | 6 | 0 | 39:50 | 72.6 | 0 | 72.73473 | 0.97777 | 19 | 31 | 0 | 32 | 0 | 0 | 0 | 0 | 33 | 0 | 0 | 0 | 0 | 0 | 0 | 0.15 | 0.13 | 0.71 | 0.044 | 0.19 | 0.14 | 0.8 | 0.032
2024-10-03 09:14 | 2024-10-03 09:41 | 35026671 | SAE 1022 | 6 | 1.073171 | 02:20 | 27:12 | 06:31 | 20:41 | 0.94 | 1590 | 1587 | 0 | 0 | 00:00 | 3.8 | 0 | 26:07 | 72 | 0 | 72.13375 | 1.00191 | 44 | 32 | 0 | 36 | 0 | 0 | 0 | 0 | 33 | 0 | 0 | 0 | 0 | 0 | 0 | 0.15 | 0.14 | 0.68 | 0.038 | 0.19 | 0.14 | 0.77 | 0.035
2024-10-03 10:00 | 2024-10-03 10:35 | 35026672 | SAE 1022 | 4 | 1.07441 | 02:26 | 34:44 | 11:57 | 22:47 | 1.76 | 1568 | 1583 | 0 | 0 | 00:00 | 3.7 | 0 | 33:30 | 72 | 0 | 72.07535 | 0.9696 | 33 | 0 | 0 | 36 | 0 | 0 | 0 | 0 | 0 | 0 | 0 | 0 | 0 | 0 | 0 | 0.15 | 0.16 | 0.7 | 0.036 | 0.19 | 0.17 | 0.84 | 0.035
2024-10-03 10:54 | 2024-10-03 11:22 | 35026673 | SAE 1022 | 5 | 1.070208 | 02:36 | 27:58 | 04:58 | 23:00 | 0.63 | 1593 | 1578 | 0 | 0 | 00:00 | 4 | 0 | 26:53 | 72 | 0 | 72.03043 | 0.98876 | 39 | 0 | 0 | 0 | 0 | 0 | 0 | 0 | 0 | 0 | 0 | 0 | 0 | 0 | 0 | 0.16 | 0.17 | 0.75 | 0.043 | 0.17 | 0.15 | 0.78 | 0.042
2024-10-07 03:06 | 2024-10-07 03:56 | 35026674 | SAE 1022 | 3 | 1.092523 | 02:00 | 49:40 | 21:46 | 27:54 | 3.28 | 1603 | 1618 | 0 | 0 | 00:00 | 8.2 | 0 | 48:25 | 72.5 | 0 | 72.76587 | 1.0638 | 0 | 94 | 0 | 86 | 0 | 0 | 0 | 0 | 33 | 69 | 0 | 0 | 0 | 0 | 0 | 0.15 | 0.08 | 0.63 | 0.041 | 0.18 | 0.15 | 0.84 | 0.033
2024-10-03 11:39 | 2024-10-03 12:11 | 35026676 | SAE 1022 | 6 | 1.071204 | 02:22 | 31:08 | 05:31 | 25:37 | 0.8 | 1597 | 1582 | 0 | 0 | 00:00 | 4.3 | 0 | 29:59 | 72.5 | 0 | 72.57112 | 0.9713 | 0 | 0 | 0 | 37 | 0 | 0 | 0 | 0 | 0 | 0 | 0 | 0 | 0 | 0 | 0 | 0.17 | 0.18 | 0.75 | 0.046 | 0.18 | 0.17 | 0.81 | 0.043
2024-10-03 12:30 | 2024-10-03 12:53 | 35026677 | SAE 1022 | 4 | 1.068588 | 02:10 | 22:08 | 08:46 | 13:22 | 1.31 | 1561 | 1584 | 0 | 0 | 00:00 | 3.1 | 0 | 21:01 | 72.6 | 0 | 72.62808 | 0.97572 | 40 | 0 | 0 | 0 | 0 | 0 | 0 | 0 | 0 | 0 | 0 | 0 | 0 | 0 | 0 | 0.17 | 0.17 | 0.75 | 0.041 | 0.2 | 0.16 | 0.77 | 0.038
2024-10-03 23:23 | 2024-10-04 00:07 | 35026678 | SAE 1022 | 6 | 1.089144 | 02:12 | 43:28 | 17:33 | 25:55 | 2.62 | 1597 | 1615 | 1.9 | 0 | 14:01 | 5.8 | 0 | 28:17 | 71.7 | 0 | 71.78361 | 0.99219 | 29 | 41 | 0 | 0 | 0 | 0 | 0 | 0 | 0 | 0 | 0 | 0 | 0 | 0 | 0 | 0.15 | 0.15 | 0.72 | 0.045 | 0.19 | 0.15 | 0.79 | 0.034
2024-10-04 00:28 | 2024-10-04 01:01 | 35026679 | SAE 1022 | 4 | 1.081725 | 02:20 | 33:36 | 09:53 | 23:43 | 1.41 | 1610 | 1603 | 0.9 | 0 | 07:26 | 5.5 | 0 | 23:18 | 72.7 | 0 | 72.77664 | 0.99814 | 24 | 41 | 0 | 0 | 0 | 0 | 0 | 0 | 0 | 0 | 0 | 0 | 0 | 0 | 0 | 0.15 | 0.14 | 0.7 | 0.036 | 0.18 | 0.15 | 0.8 | 0.033
2024-10-04 01:18 | 2024-10-04 01:59 | 35026680 | SAE 1022 | 3 | 1.081528 | 02:32 | 40:52 | 17:29 | 23:23 | 2.51 | 1589 | 1597 | 0.5 | 0 | 03:23 | 7.1 | 0 | 36:17 | 72 | 0 | 72.11059 | 0.98332 | 20 | 31 | 0 | 0 | 0 | 0 | 39 | 0 | 0 | 0 | 0 | 0 | 0 | 0 | 0 | 0.16 | 0.17 | 0.74 | 0.044 | 0.19 | 0.17 | 0.8 | 0.035
2024-10-04 02:17 | 2024-10-04 02:46 | 35026681 | SAE 1022 | 6 | 1.076516 | 02:22 | 29:44 | 14:00 | 15:44 | 2.07 | 1556 | 1592 | 0.7 | 0 | 03:13 | 3.5 | 0 | 25:24 | 71.8 | 0 | 71.87419 | 0.96719 | 0 | 0 | 0 | 0 | 0 | 0 | 38 | 0 | 0 | 0 | 0 | 0 | 0 | 0 | 0 | 0.19 | 0.18 | 0.73 | 0.039 | 0.21 | 0.17 | 0.78 | 0.036
2024-10-04 03:05 | 2024-10-04 03:35 | 35026682 | SAE 1022 | 4 | 1.07875 | 02:32 | 29:36 | 10:19 | 19:17 | 1.46 | 1582 | 1593 | 0.9 | 0 | 07:04 | 3.2 | 0 | 21:22 | 71.8 | 0 | 71.87381 | 0.97743 | 31 | 0 | 0 | 0 | 0 | 0 | 39 | 0 | 0 | 0 | 0 | 0 | 0 | 0 | 0 | 0.16 | 0.18 | 0.76 | 0.039 | 0.18 | 0.13 | 0.78 | 0.024
2024-10-04 03:54 | 2024-10-04 04:32 | 35026683 | SAE 1022 | 3 | 1.081076 | 02:30 | 37:56 | 17:46 | 20:10 | 2.63 | 1567 | 1593 | 2.4 | 0 | 09:51 | 4.4 | 0 | 26:53 | 72.5 | 0 | 72.60221 | 1.05294 | 19 | 0 | 0 | 0 | 0 | 0 | 38 | 40 | 0 | 75 | 0 | 0 | 0 | 0 | 0 | 0.16 | 0.17 | 0.71 | 0.035 | 0.16 | 0.17 | 0.71 | 0.035
2024-10-04 04:58 | 2024-10-04 05:23 | 35026684 | SAE 1022 | 6 | 1.086238 | 02:20 | 25:24 | 10:54 | 14:30 | 1.58 | 1577 | 1600 | 0.7 | 0 | 04:10 | 2.6 | 0 | 20:08 | 72.8 | 0 | 72.90739 | 0.98668 | 47 | 0 | 0 | 38 | 0 | 0 | 38 | 0 | 0 | 0 | 0 | 0 | 0 | 0 | 0 | 0.16 | 0.16 | 0.71 | 0.042 | 0.17 | 0.14 | 0.76 | 0.04
2024-10-04 05:42 | 2024-10-04 06:32 | 35026685 | SAE 1022 | 4 | 1.108403 | 02:14 | 50:02 | 22:21 | 27:41 | 3.33 | 1543 | 1603 | 1.4 | 0 | 09:38 | 4.8 | 0 | 39:14 | 72.5 | 0 | 72.54574 | 0.97829 | 0 | 0 | 0 | 0 | 0 | 0 | 0 | 0 | 0 | 0 | 0 | 0 | 0 | 0 | 0 | 0.18 | 0.18 | 0.74 | 0.042 | 0.2 | 0.15 | 0.78 | 0.035
2024-10-04 06:54 | 2024-10-04 07:44 | 35026686 | SAE 1022 | 3 | 1.103762 | 02:16 | 49:54 | 15:47 | 34:07 | 2.29 | 1582 | 1601 | 0 | 0 | 00:00 | 7.3 | 0 | 48:43 | 72.1 | 0 | 72.13927 | 0.99298 | 0 | 0 | 0 | 0 | 0 | 0 | 0 | 0 | 0 | 0 | 0 | 0 | 0 | 0 | 0 | 0.17 | 0.19 | 0.77 | 0.046 | 0.16 | 0.13 | 0.77 | 0.038
2024-10-04 08:03 | 2024-10-04 08:53 | 35026687 | SAE 1022 | 6 | 1.110556 | 02:20 | 50:22 | 18:11 | 32:11 | 2.7 | 1565 | 1604 | 0 | 0 | 00:00 | 6.1 | 0 | 49:11 | 71.9 | 0 | 72.04449 | 0.96302 | 0 | 33 | 0 | 33 | 0 | 0 | 0 | 0 | 33 | 0 | 0 | 0 | 0 | 0 | 0 | 0.15 | 0.16 | 0.72 | 0.038 | 0.21 | 0.18 | 0.8 | 0.035
2024-10-04 09:12 | 2024-10-04 09:59 | 35026688 | SAE 1022 | 4 | 1.096053 | 02:22 | 46:22 | 10:57 | 35:25 | 1.62 | 1596 | 1592 | 0 | 0 | 00:00 | 6.1 | 0 | 45:13 | 71.9 | 0 | 71.97532 | 0.99356 | 42 | 34 | 0 | 0 | 0 | 0 | 0 | 0 | 0 | 0 | 0 | 0 | 0 | 0 | 0 | 0.18 | 0.16 | 0.74 | 0.048 | 0.17 | 0.13 | 0.77 | 0.038
2024-10-04 10:16 | 2024-10-04 10:58 | 35026689 | SAE 1022 | 3 | 1.092894 | 02:22 | 41:54 | 22:05 | 19:49 | 3.39 | 1536 | 1590 | 0 | 0 | 00:00 | 4.7 | 0 | 40:42 | 72 | 0 | 72.11548 | 1.00427 | 35 | 34 | 0 | 0 | 0 | 0 | 38 | 0 | 0 | 44 | 0 | 0 | 0 | 0 | 0 | 0.18 | 0.15 | 0.77 | 0.042 | 0.18 | 0.18 | 0.76 | 0.033
2024-10-04 11:21 | 2024-10-04 11:56 | 35026690 | SAE 1022 | 5 | 1.08353 | 02:16 | 35:52 | 11:35 | 24:17 | 1.7 | 1610 | 1599 | 0 | 0 | 00:00 | 7.3 | 0 | 34:41 | 73.7 | 0 | 73.79991 | 0.99733 | 42 | 33 | 0 | 42 | 0 | 0 | 0 | 0 | 0 | 0 | 0 | 0 | 0 | 0 | 0 | 0.18 | 0.16 | 0.73 | 0.05 | 0.17 | 0.15 | 0.79 | 0.037
2024-10-04 12:38 | 2024-10-04 12:59 | 35026691 | SAE 1022 | 4 | 1.065521 | 02:16 | 20:48 | 06:14 | 14:34 | 0.94 | 1581 | 1586 | 3 | 0 | 19:38 | 0 | 0 | 00:00 | 74.001 | 0.999 | 74.1691 | 0.97901 | 22 | 34 | 0 | 50 | 0 | 0 | 0 | 0 | 62 | 0 | 0 | 0 | 0 | 0 | 0 | 0.1 | 0.13 | 0.7 | 0.042 | 0.16 | 0.17 | 0.75 | 0.028
2024-10-04 12:14 | 2024-10-04 12:17 | 35026691 | SAE 1022 |  |  | 02:16 | 02:40 | 00:00 | 02:40 | 0 |  |  | 0 | 0 | 00:00 | 0.6 | 0 | 02:29 | 74.1 | 0 | 74.1 | 0.999 |  | 0 | 0 | 0 | 0 | 0 | 0 | 0 | 0 | 0 | 0 | 0 | 0 | 0 | 0 | 0 | 0 | 0 | 0 | 0 | 0 | 0 | 0
2024-10-07 04:14 | 2024-10-07 04:56 | 35026692 | SAE 1022 | 5 | 1.088287 | 02:00 | 42:48 | 14:44 | 28:04 | 2.13 | 1620 | 1596 | 0 | 0 | 00:00 | 8.4 | 0 | 41:35 | 71.3 | 0 | 71.42533 | 0.98926 | 0 | 42 | 0 | 38 | 0 | 0 | 0 | 0 | 0 | 0 | 0 | 0 | 0 | 0 | 0 | 0.15 | 0.13 | 0.71 | 0.043 | 0.17 | 0.14 | 0.83 | 0.029
2024-10-07 05:20 | 2024-10-07 05:57 | 35026693 | SAE 1022 | 4 | 1.078322 | 02:00 | 36:58 | 11:34 | 25:24 | 1.69 | 1610 | 1595 | 0 | 0 | 00:00 | 7.2 | 0 | 35:48 | 73 | 0 | 73.15352 | 0.99718 | 0 | 41 | 0 | 33 | 0 | 0 | 0 | 0 | 41 | 0 | 0 | 0 | 0 | 0 | 0 | 0.13 | 0.14 | 0.69 | 0.044 | 0.17 | 0.14 | 0.83 | 0.031
2024-10-07 06:17 | 2024-10-07 06:42 | 35026694 | SAE 1022 | 3 | 1.073009 | 02:10 | 24:36 | 09:54 | 14:42 | 1.41 | 1580 | 1592 | 0 | 0 | 00:00 | 3 | 0 | 23:28 | 72.6 | 0 | 72.69957 | 0.97388 | 0 | 32 | 0 | 41 | 0 | 0 | 0 | 0 | 0 | 0 | 0 | 0 | 0 | 0 | 0 | 0.16 | 0.16 | 0.74 | 0.047 | 0.18 | 0.17 | 0.81 | 0.042
2024-10-07 07:01 | 2024-10-07 07:28 | 35026695 | SAE 1022 | 5 | 1.077164 | 02:10 | 26:58 | 13:28 | 13:30 | 1.97 | 1555 | 1588 | 0 | 0 | 00:00 | 3.1 | 0 | 25:53 | 71 | 0 | 71.08765 | 0.97042 | 0 | 0 | 0 | 57 | 0 | 0 | 0 | 0 | 0 | 0 | 0 | 0 | 0 | 0 | 0 | 0.16 | 0.16 | 0.68 | 0.049 | 0.18 | 0.17 | 0.85 | 0.036
2024-10-07 07:51 | 2024-10-07 08:20 | 35026696 | SAE 1022 | 6 | 1.076713 | 02:10 | 29:38 | 07:46 | 21:52 | 1.14 | 1591 | 1588 | 1.6 | 0 | 10:49 | 2.7 | 0 | 17:43 | 72.7 | 0 | 72.78046 | 0.97121 | 43 | 0 | 0 | 49 | 0 | 0 | 0 | 0 | 0 | 0 | 0 | 0 | 0 | 0 | 0 | 0.14 | 0.15 | 0.71 | 0.047 | 0.17 | 0.15 | 0.81 | 0.045
2024-10-07 08:38 | 2024-10-07 09:09 | 35026697 | SAE 1022 | 3 | 1.078565 | 02:12 | 31:28 | 09:05 | 22:23 | 1.37 | 1592 | 1592 | 0 | 0 | 00:00 | 4.8 | 0 | 30:21 | 71.9 | 0 | 71.98373 | 0.96681 | 40 | 0 | 0 | 48 | 0 | 0 | 0 | 0 | 0 | 0 | 0 | 0 | 0 | 0 | 0 | 0.15 | 0.15 | 0.72 | 0.039 | 0.17 | 0.14 | 0.82 | 0.032
2024-10-07 09:27 | 2024-10-07 09:57 | 35026698 | SAE 1022 | 5 | 1.083472 | 02:06 | 30:22 | 07:56 | 22:26 | 1.19 | 1590 | 1588 | 0 | 0 | 00:00 | 4 | 0 | 29:14 | 72.4 | 0 | 72.47334 | 0.99951 | 40 | 0 | 0 | 0 | 0 | 0 | 40 | 0 | 0 | 0 | 0 | 0 | 0 | 0 | 0 | 0.17 | 0.17 | 0.74 | 0.049 | 0.18 | 0.14 | 0.79 | 0.041
2024-10-07 10:26 | 2024-10-07 10:58 | 35026699 | SAE 1022 | 6 | 1.077789 | 02:00 | 31:38 | 09:13 | 22:25 | 1.39 | 1586 | 1585 | 0 | 0 | 00:00 | 5.7 | 0 | 30:32 | 72.5 | 0 | 72.60022 | 0.98436 | 0 | 31 | 0 | 37 | 0 | 0 | 0 | 0 | 0 | 0 | 0 | 0 | 0 | 0 | 0 | 0.14 | 0.15 | 0.71 | 0.05 | 0.15 | 0.13 | 0.76 | 0.038
2024-10-08 08:32 | 2024-10-08 09:04 | 35026700 | SAE 1026 | 6 | 1.073947 | 01:56 | 31:36 | 07:08 | 24:28 | 1.09 | 1598 | 1587 | 5.2 | 0 | 26:49 | 0.6 | 0 | 03:41 | 70.9 | 0 | 71.09583 | 1.07812 | 0 | 64 | 0 | 62 | 0 | 0 | 0 | 0 | 38 | 0 | 0 | 0 | 143 | 0 | 0 | 0.16 | 0.14 | 0.68 | 0.052 | 0.2 | 0.16 | 0.84 | 0.046
2024-10-08 09:23 | 2024-10-08 09:54 | 35026701 | SAE 1026 | 4 | 1.07787 | 02:02 | 31:42 | 13:15 | 18:27 | 1.96 | 1553 | 1586 | 3.8 | 0 | 30:35 | 0 | 0 | 00:00 | 72.2 | 0 | 72.27027 | 1.03009 | 0 | 36 | 0 | 0 | 0 | 0 | 0 | 0 | 0 | 0 | 0 | 0 | 95 | 0 | 0 | 0.18 | 0.15 | 0.68 | 0.045 | 0.22 | 0.21 | 0.8 | 0.03
2024-10-08 10:14 | 2024-10-08 10:45 | 35026702 | SAE 1026 | 4 | 1.079942 | 02:06 | 30:44 | 06:07 | 24:37 | 0.89 | 1603 | 1585 | 4.3 | 0 | 29:36 | 0 | 0 | 00:00 | 72.3 | 0 | 72.36547 | 1.09266 | 0 | 33 | 0 | 0 | 0 | 0 | 0 | 0 | 0 | 0 | 0 | 0 | 143 | 0 | 0 | 0.22 | 0.15 | 0.73 | 0.037 | 0.21 | 0.14 | 0.8 | 0.037
2024-10-07 11:15 | 2024-10-07 11:52 | 35026703 | SAE 1022 | 3 | 1.089213 | 02:10 | 36:40 | 19:57 | 16:43 | 2.96 | 1531 | 1598 | 0 | 0 | 00:00 | 5.6 | 0 | 35:28 | 71.7 | 0 | 71.73783 | 0.96431 | 15 | 0 | 0 | 0 | 0 | 0 | 0 | 0 | 0 | 0 | 0 | 0 | 0 | 0 | 0 | 0.19 | 0.18 | 0.74 | 0.047 | 0.22 | 0.17 | 0.85 | 0.031
2024-10-07 12:34 | 2024-10-07 12:59 | 35026704 | SAE 1022 | 5 | 1.0696875 | 02:22 | 25:06 | 07:46 | 17:20 | 1.15 | 1585 | 1586 | 0.6 | 0 | 03:39 | 2.8 | 0 | 20:21 | 71.8 | 0 | 71.91562 | 0.97725 | 19 | 31 | 0 | 55 | 0 | 0 | 0 | 0 | 0 | 0 | 0 | 0 | 0 | 0 | 0 | 0.15 | 0.14 | 0.69 | 0.038 | 0.16 | 0.16 | 0.83 | 0.031
2024-10-07 13:18 | 2024-10-07 13:43 | 35026705 | SAE 1022 | 6 | 1.071053 | 02:02 | 24:54 | 03:47 | 21:07 | 0.55 | 1596 | 1578 | 0 | 0 | 00:00 | 4.1 | 0 | 23:48 | 72.2 | 0 | 72.27223 | 0.97914 | 0 | 43 | 0 | 0 | 0 | 0 | 0 | 0 | 0 | 0 | 0 | 0 | 0 | 0 | 0 | 0.14 | 0.13 | 0.72 | 0.04 | 0.16 | 0.16 | 0.78 | 0.038
2024-10-07 23:21 | 2024-10-08 00:05 | 35026706 | SAE 1022 | 3 | 1.08772 | 01:50 | 44:08 | 17:53 | 26:15 | 2.67 | 1598 | 1620 | 0 | 0 | 00:00 | 8.2 | 0 | 42:54 | 71.1 | 0 | 71.29658 | 0.99583 | 0 | 85 | 0 | 39 | 0 | 0 | 0 | 0 | 33 | 0 | 0 | 0 | 0 | 0 | 0 | 0.13 | 0.12 | 0.69 | 0.038 | 0.16 | 0.14 | 0.84 | 0.032
2024-10-08 00:23 | 2024-10-08 01:02 | 35026707 | SAE 1022 | 6 | 1.083924 | 02:00 | 39:02 | 12:42 | 26:20 | 1.84 | 1606 | 1601 | 0 | 0 | 00:00 | 7.7 | 0 | 37:51 | 71.8 | 0 | 71.87641 | 0.96222 | 0 | 35 | 0 | 0 | 0 | 0 | 0 | 0 | 0 | 0 | 0 | 0 | 0 | 0 | 0 | 0.14 | 0.15 | 0.74 | 0.043 | 0.17 | 0.17 | 0.79 | 0.041
2024-10-08 01:22 | 2024-10-08 01:55 | 35026708 | SAE 1022 | 4 | 1.07809 | 01:56 | 33:24 | 05:27 | 27:57 | 0.72 | 1647 | 1598 | 0 | 0 | 00:00 | 7.1 | 0 | 32:14 | 72 | 0 | 72.11307 | 0.98879 | 46 | 42 | 0 | 0 | 0 | 0 | 0 | 0 | 34 | 0 | 0 | 0 | 0 | 0 | 0 | 0.14 | 0.13 | 0.72 | 0.04 | 0.18 | 0.15 | 0.79 | 0.035
2024-10-08 02:13 | 2024-10-08 02:44 | 35026709 | SAE 1022 | 3 | 1.078762 | 02:06 | 31:26 | 14:22 | 17:04 | 2.05 | 1556 | 1591 | 0 | 0 | 00:00 | 4 | 0 | 30:19 | 72.6 | 0 | 72.63773 | 0.96604 | 47 | 0 | 0 | 0 | 0 | 0 | 0 | 0 | 0 | 0 | 0 | 0 | 0 | 0 | 0 | 0.17 | 0.16 | 0.72 | 0.042 | 0.17 | 0.14 | 0.79 | 0.035
2024-10-08 03:05 | 2024-10-08 03:34 | 35026710 | SAE 1022 | 6 | 1.076991 | 02:06 | 28:32 | 03:33 | 24:59 | 0.42 | 1634 | 1587 | 0 | 0 | 00:00 | 4.8 | 0 | 27:27 | 71.2 | 0 | 71.29876 | 0.98133 | 34 | 35 | 0 | 0 | 0 | 0 | 0 | 0 | 33 | 0 | 0 | 0 | 0 | 0 | 0 | 0.13 | 0.14 | 0.72 | 0.046 | 0.19 | 0.16 | 0.78 | 0.045
2024-10-08 03:50 | 2024-10-08 04:28 | 35026711 | SAE 1022 | 4 | 1.081146 | 02:02 | 38:18 | 13:06 | 25:12 | 1.99 | 1567 | 1585 | 0 | 0 | 00:00 | 6.1 | 0 | 37:05 | 69.9 | 0 | 70.01986 | 1.06911 | 0 | 35 | 0 | 0 | 0 | 0 | 40 | 0 | 0 | 81 | 0 | 0 | 0 | 0 | 0 | 0.19 | 0.17 | 0.78 | 0.054 | 0.2 | 0.16 | 0.78 | 0.043
2024-10-08 04:43 | 2024-10-08 05:21 | 35026712 | SAE 1022 | 3 | 1.078079 | 01:50 | 37:52 | 08:47 | 29:05 | 1.22 | 1603 | 1581 | 0 | 0 | 00:00 | 5.9 | 0 | 36:39 | 71.9 | 0 | 71.93751 | 0.97694 | 33 | 0 | 0 | 0 | 0 | 0 | 0 | 0 | 0 | 0 | 0 | 0 | 0 | 0 | 0 | 0.15 | 0.16 | 0.75 | 0.05 | 0.2 | 0.18 | 0.8 | 0.043
2024-10-08 05:40 | 2024-10-08 06:09 | 35026713 | SAE 1022 | 6 | 1.073391 | 01:56 | 28:46 | 05:01 | 23:45 | 0.66 | 1608 | 1582 | 0 | 0 | 00:00 | 3.9 | 0 | 27:39 | 72.2 | 0 | 72.30402 | 1.0027 | 44 | 38 | 0 | 0 | 0 | 0 | 0 | 0 | 34 | 0 | 0 | 0 | 0 | 0 | 0 | 0.14 | 0.15 | 0.72 | 0.047 | 0.16 | 0.13 | 0.78 | 0.044
2024-10-08 06:28 | 2024-10-08 06:57 | 35026714 | SAE 1022 | 4 | 1.08037 | 01:56 | 28:58 | 07:24 | 21:34 | 1.08 | 1592 | 1586 | 0 | 0 | 00:00 | 4 | 0 | 27:50 | 73.6 | 0 | 73.66553 | 0.98058 | 42 | 34 | 0 | 0 | 0 | 0 | 0 | 0 | 0 | 0 | 0 | 0 | 0 | 0 | 0 | 0.14 | 0.14 | 0.71 | 0.041 | 0.16 | 0.16 | 0.77 | 0.038
2024-10-08 07:33 | 2024-10-08 08:01 | 35026715 | SAE 1022 | 3 | 1.076296 | 01:56 | 27:32 | 07:30 | 20:02 | 1.07 | 1585 | 1590 | 0 | 0 | 00:00 | 3.1 | 0 | 26:26 | 69.00398 | 0.99602 | 69.22085 | 1.1081 | 0 | 53 | 0 | 85 | 0 | 0 | 0 | 102 | 0 | 61 | 0 | 0 | 0 | 0 | 0 | 0.16 | 0.13 | 0.67 | 0.042 | 0.16 | 0.16 | 0.75 | 0.033
2024-10-08 07:17 | 2024-10-08 07:22 | 35026715 | SAE 1022 |  |  | 01:56 | 05:04 | 00:00 | 05:04 | 0 | 1611 | 1611 | 0 | 0 | 00:00 | 0.5 | 0 | 05:03 | 71.9 | 0 | 71.90294 | 0.99602 | 0 | 0 | 0 | 0 | 0 | 0 | 0 | 0 | 0 | 0 | 0 | 0 | 0 | 0 | 0 | 0.16 | 0.14 | 0.68 | 0.043 | 0.16 | 0.14 | 0.68 | 0.043
2024-10-08 11:04 | 2024-10-08 11:34 | 35026716 | SAE 1022 | 6 | 1.083484 | 02:20 | 30:48 | 06:09 | 24:39 | 0.88 | 1601 | 1588 | 0 | 0 | 00:00 | 4.6 | 0 | 29:43 | 72.4 | 0 | 72.52826 | 1.09781 | 45 | 63 | 0 | 0 | 0 | 0 | 0 | 51 | 0 | 109 | 0 | 0 | 0 | 0 | 0 | 0.15 | 0.15 | 0.69 | 0.043 | 0.16 | 0.15 | 0.77 | 0.041
2024-10-08 12:14 | 2024-10-08 12:38 | 35026717 | SAE 1022 | 5 | 1.080856 | 02:22 | 24:22 | 08:48 | 15:34 | 1.24 | 1583 | 1583 | 1.8 | 0 | 11:13 | 1.7 | 0 | 12:00 | 74.00217 | 0.99783 | 74.13083 | 1.12682 | 15 | 34 | 0 | 40 | 0 | 0 | 0 | 82 | 0 | 68 | 0 | 0 | 0 | 0 | 0 | 0.16 | 0.15 | 0.72 | 0.045 | 0.16 | 0.12 | 0.76 | 0.041
2024-10-08 11:56 | 2024-10-08 12:00 | 35026717 | SAE 1022 | 5 | 1.080856 | 02:22 | 04:00 | 00:00 | 04:00 | 0 | 1604 | 1604 | 0 | 0 | 00:00 | 0.4 | 0 | 02:51 | 70.2 | 0 | 70.20114 | 0.99783 | 0 | 0 | 0 | 0 | 0 | 0 | 0 | 0 | 0 | 0 | 0 | 0 | 0 | 0 | 0 | 0.16 | 0.15 | 0.7 | 0.045 | 0.16 | 0.15 | 0.7 | 0.045
2024-10-08 12:56 | 2024-10-08 13:25 | 35026718 | SAE 1022 | 3 | 1.072535 | 02:14 | 29:16 | 03:32 | 25:44 | 0.55 | 1599 | 1579 | 0 | 0 | 00:00 | 3.8 | 0 | 28:11 | 73 | 0 | 73.11847 | 0.98971 | 36 | 33 | 0 | 0 | 0 | 0 | 0 | 0 | 52 | 0 | 0 | 0 | 0 | 0 | 0 | 0.1 | 0.16 | 0.73 | 0.044 | 0.16 | 0.17 | 0.77 | 0.041
2024-10-08 23:47 | 2024-10-09 00:40 | 35026724 | 1523 MOD | 4 | 1.095301 | 01:40 | 53:24 | 21:15 | 32:09 | 3.17 | 1587 | 1613 | 0 | 0 | 00:00 | 9.2 | 0 | 52:12 | 72.9 | 0 | 73.22385 | 1.03432 | 0 | 166 | 0 | 72 | 0 | 0 | 0 | 0 | 52 | 0 | 0 | 0 | 0 | 0 | 0 | 0.12 | 0.14 | 1 | 0.036 | 0.17 | 0.29 | 1.11 | 0.033
2024-10-09 00:59 | 2024-10-09 01:40 | 35026725 | 1523 MOD | 3 | 1.0811 | 01:40 | 40:38 | 12:17 | 28:21 | 1.78 | 1595 | 1595 | 0 | 0 | 00:00 | 8 | 0 | 39:23 | 71.1 | 0 | 71.4691 | 1.02533 | 0 | 144 | 0 | 121 | 0 | 0 | 0 | 0 | 62 | 0 | 0 | 0 | 0 | 0 | 0 | 0.12 | 0.16 | 0.91 | 0.03 | 0.17 | 0.27 | 1.14 | 0.025
2024-10-09 01:58 | 2024-10-09 02:31 | 35026726 | 1523 MOD | 5 | 1.075856 | 01:46 | 33:06 | 08:13 | 24:53 | 1.14 | 1627 | 1597 | 0 | 0 | 00:00 | 6.9 | 0 | 31:55 | 71 | 0 | 71.32057 | 1.01221 | 0 | 133 | 0 | 99 | 0 | 0 | 0 | 0 | 52 | 0 | 0 | 0 | 0 | 0 | 0 | 0.13 | 0.17 | 0.96 | 0.035 | 0.21 | 0.29 | 1.13 | 0.033
2024-10-09 02:54 | 2024-10-09 03:23 | 35026727 | 1523 MOD | 4 | 1.075521 | 01:46 | 28:36 | 06:48 | 21:48 | 0.96 | 1608 | 1583 | 0 | 0 | 00:00 | 4.1 | 0 | 27:30 | 72.6 | 0 | 72.80707 | 0.99996 | 29 | 0 | 0 | 126 | 0 | 0 | 0 | 0 | 47 | 0 | 0 | 0 | 0 | 0 | 0 | 0.14 | 0.17 | 0.93 | 0.04 | 0.2 | 0.31 | 1.06 | 0.034
2024-10-09 03:47 | 2024-10-09 04:08 | 35026728 | 1523 MOD | 3 | 1.074051 | 01:56 | 21:18 | 11:32 | 09:46 | 1.61 | 1563 | 1586 | 0.9 | 0 | 07:38 | 1.7 | 0 | 12:31 | 74.001 | 0.999 | 74.31693 | 1.00594 | 0 | 123 | 0 | 132 | 0 | 0 | 0 | 0 | 34 | 0 | 0 | 0 | 0 | 0 | 0 | 0.15 | 0.17 | 0.85 | 0.035 | 0.2 | 0.31 | 1.05 | 0.037
2024-10-09 03:41 | 2024-10-09 03:45 | 35026728 | 1523 MOD |  |  | 01:56 | 03:34 | 00:00 | 03:34 | 0 |  |  | 0 | 0 | 00:00 | 1.3 | 0 | 02:27 | 71.8 | 0 | 71.8 | 0.999 |  | 0 | 0 | 0 | 0 | 0 | 0 | 0 | 0 | 0 | 0 | 0 | 0 | 0 | 0 | 0 | 0 | 0 | 0 | 0 | 0 | 0 | 0
2024-10-09 04:34 | 2024-10-09 05:04 | 35026729 | 1523 MOD | 5 | 1.077951 | 01:40 | 30:02 | 05:50 | 24:12 | 0.8 | 1620 | 1583 | 0 | 0 | 00:00 | 4.2 | 0 | 28:53 | 71.7 | 0 | 71.99923 | 1.00372 | 0 | 125 | 0 | 90 | 0 | 0 | 0 | 0 | 53 | 0 | 0 | 0 | 0 | 0 | 0 | 0.12 | 0.18 | 0.96 | 0.047 | 0.19 | 0.3 | 1.08 | 0.04
2024-10-09 05:22 | 2024-10-09 05:59 | 35026730 | 1523 MOD | 4 | 1.081979 | 01:52 | 36:44 | 09:31 | 27:13 | 1.29 | 1593 | 1586 | 0 | 0 | 00:00 | 5 | 0 | 35:30 | 71.8 | 0 | 72.09785 | 1.04132 | 0 | 112 | 0 | 91 | 0 | 0 | 0 | 0 | 53 | 49 | 0 | 0 | 0 | 0 | 0 | 0.13 | 0.19 | 0.95 | 0.044 | 0.19 | 0.29 | 1.07 | 0.04
2024-10-09 06:23 | 2024-10-09 06:49 | 35026731 | 1523 MOD | 3 | 1.074444 | 01:50 | 25:22 | 04:41 | 20:41 | 0.69 | 1602 | 1583 | 0 | 0 | 00:00 | 3.5 | 0 | 24:17 | 71.7 | 0 | 72.06133 | 1.01921 | 11 | 133 | 0 | 137 | 0 | 0 | 0 | 0 | 62 | 0 | 0 | 0 | 0 | 0 | 0 | 0.11 | 0.17 | 0.89 | 0.042 | 0.18 | 0.29 | 1.08 | 0.037
2024-10-09 07:09 | 2024-10-09 07:37 | 35026732 | 1523 MOD | 5 | 1.077164 | 01:46 | 28:38 | 13:34 | 15:04 | 1.99 | 1558 | 1583 | 2.3 | 0 | 16:52 | 1.5 | 0 | 10:41 | 72.5 | 0 | 72.77871 | 1.035 | 0 | 103 | 0 | 111 | 0 | 0 | 0 | 0 | 35 | 0 | 0 | 0 | 0 | 0 | 0 | 0.15 | 0.2 | 0.94 | 0.041 | 0.19 | 0.27 | 1.09 | 0.032
2024-10-09 07:58 | 2024-10-09 08:33 | 35026733 | 1523 MOD | 4 | 1.077662 | 01:44 | 35:32 | 17:43 | 17:49 | 2.53 | 1535 | 1586 | 0 | 0 | 00:00 | 5.5 | 0 | 34:19 | 70.3 | 0 | 70.493 | 1.00663 | 31 | 74 | 0 | 46 | 0 | 0 | 0 | 0 | 34 | 0 | 0 | 0 | 0 | 0 | 0 | 0.15 | 0.23 | 0.99 | 0.049 | 0.21 | 0.28 | 1.1 | 0.035
2024-10-09 08:49 | 2024-10-09 09:19 | 35026734 | 1523 MOD | 3 | 1.078391 | 01:44 | 29:42 | 08:20 | 21:22 | 1.25 | 1586 | 1583 | 1 | 0 | 05:53 | 3.7 | 0 | 22:40 | 72 | 0 | 72.22626 | 1.00025 | 25 | 85 | 0 | 108 | 0 | 0 | 0 | 0 | 0 | 0 | 0 | 0 | 0 | 0 | 0 | 0.14 | 0.19 | 0.92 | 0.042 | 0.17 | 0.27 | 1.11 | 0.036
2024-10-09 09:38 | 2024-10-09 10:13 | 35026735 | 1523 MOD | 5 | 1.084444 | 01:56 | 34:42 | 08:04 | 26:38 | 1.18 | 1588 | 1587 | 0 | 0 | 00:00 | 5.7 | 0 | 33:30 | 70.9 | 0 | 71.22252 | 1.02895 | 0 | 142 | 0 | 111 | 0 | 0 | 0 | 0 | 33 | 0 | 0 | 0 | 0 | 0 | 0 | 0.13 | 0.19 | 0.87 | 0.046 | 0.15 | 0.26 | 1.09 | 0.039
2024-10-09 10:30 | 2024-10-09 10:33 | 35026736 | 1523 MOD |  |  | 02:12 | 03:00 | 00:00 | 03:00 | 0 |  |  | 0 | 0 | 00:00 | 0.1 | 0 | 00:18 | 71 | 0 | 71 | 0.999 |  | 0 | 0 | 0 | 0 | 0 | 0 | 0 | 0 | 0 | 0 | 0 | 0 | 0 | 0 | 0 | 0 | 0 | 0 | 0 | 0 | 0 | 0
2024-10-09 10:57 | 2024-10-09 11:18 | 35026736 | 1523 MOD | 4 | 1.073507 | 02:12 | 21:26 | 05:26 | 16:00 | 0.78 | 1601 | 1597 | 3.1 | 0 | 15:06 | 0.8 | 0 | 04:50 | 74.001 | 0.999 | 74.43988 | 1.16583 | 37 | 134 | 0 | 207 | 0 | 0 | 0 | 72 | 34 | 108 | 0 | 0 | 0 | 0 | 0 | 0.13 | 0.15 | 0.79 | 0.046 | 0.16 | 0.27 | 1.01 | 0.042
2024-10-09 11:53 | 2024-10-09 12:22 | 35026737 | 1523 MOD | 3 | 1.070116 | 01:46 | 28:32 | 09:55 | 18:37 | 1.35 | 1587 | 1587 | 0 | 0 | 00:00 | 4.4 | 0 | 27:28 | 70.6 | 0 | 70.80956 | 0.99894 | 24 | 103 | 0 | 72 | 0 | 0 | 0 | 0 | 0 | 0 | 0 | 0 | 0 | 0 | 0 | 0.15 | 0.2 | 0.93 | 0.038 | 0.18 | 0.3 | 1.09 | 0.031
2024-10-09 12:38 | 2024-10-09 13:11 | 35026738 | 1523 MOD | 5 | 1.072245 | 01:36 | 32:28 | 08:51 | 23:37 | 1.31 | 1595 | 1581 | 0 | 0 | 00:00 | 4.6 | 0 | 31:18 | 71.2 | 0 | 71.53721 | 1.00473 | 34 | 102 | 0 | 162 | 0 | 0 | 0 | 0 | 34 | 0 | 0 | 0 | 0 | 0 | 0 | 0.13 | 0.18 | 0.91 | 0.032 | 0.18 | 0.27 | 1.16 | 0.032
2024-10-09 23:29 | 2024-10-10 00:22 | 35026739 | 1523 MOD | 4 | 1.09544 | 01:30 | 52:20 | 19:23 | 32:57 | 2.83 | 1610 | 1613 | 0 | 0 | 00:00 | 8 | 0 | 51:10 | 74.8 | 0 | 75.15479 | 1.00333 | 30 | 133 | 0 | 110 | 0 | 0 | 0 | 0 | 67 | 0 | 0 | 0 | 0 | 0 | 0 | 0.11 | 0.17 | 0.87 | 0.041 | 0.19 | 0.28 | 1.06 | 0.038
2024-10-10 00:43 | 2024-10-10 01:24 | 35026740 | 1523 MOD | 5 | 1.088796 | 04:22 | 40:38 | 15:56 | 24:42 | 2.29 | 1592 | 1598 | 0 | 0 | 00:00 | 7.4 | 0 | 39:24 | 72.9 | 0 | 73.30355 | 0.99747 | 25 | 144 | 0 | 139 | 0 | 0 | 0 | 0 | 77 | 0 | 0 | 0 | 0 | 0 | 0 | 0.1 | 0.14 | 0.84 | 0.034 | 0.2 | 0.27 | 1.07 | 0.036
2024-10-10 01:45 | 2024-10-10 02:21 | 35026741 | 1523 MOD | 6 | 1.082697 | 03:48 | 36:12 | 09:11 | 27:01 | 1.36 | 1611 | 1596 | 0 | 0 | 00:00 | 7.4 | 0 | 34:58 | 73 | 0 | 73.24573 | 0.99867 | 32 | 143 | 0 | 0 | 0 | 0 | 0 | 0 | 68 | 0 | 0 | 0 | 0 | 0 | 0 | 0.11 | 0.16 | 0.92 | 0.035 | 0.18 | 0.3 | 1.08 | 0.03
2024-10-10 02:41 | 2024-10-10 03:09 | 35026742 | 1523 MOD | 4 | 1.079676 | 03:42 | 27:18 | 06:55 | 20:23 | 0.93 | 1591 | 1582 | 0 | 0 | 00:00 | 3.5 | 0 | 26:04 | 71.5 | 0 | 71.847 | 1.00826 | 30 | 141 | 0 | 96 | 0 | 0 | 0 | 0 | 78 | 0 | 0 | 0 | 0 | 0 | 0 | 0.1 | 0.16 | 0.89 | 0.039 | 0.2 | 0.29 | 1.07 | 0.038
2024-10-10 03:28 | 2024-10-10 04:09 | 35026743 | 1523 MOD | 5 | 1.084826 | 03:42 | 41:18 | 18:22 | 22:56 | 2.74 | 1550 | 1590 | 0 | 0 | 00:00 | 6.6 | 0 | 40:05 | 72.2 | 0 | 72.52926 | 1.07437 | 0 | 123 | 0 | 108 | 0 | 0 | 0 | 0 | 48 | 58 | 0 | 0 | 0 | 0 | 0 | 0.13 | 0.19 | 0.88 | 0.036 | 0.2 | 0.27 | 1.08 | 0.035
2024-10-10 04:27 | 2024-10-10 04:53 | 35026744 | 1523 MOD | 6 | 1.081157 | 03:22 | 26:30 | 03:29 | 23:01 | 0.48 | 1613 | 1581 | 0 | 0 | 00:00 | 3.5 | 0 | 25:25 | 72.6 | 0 | 72.9423 | 1.03723 | 32 | 142 | 0 | 110 | 0 | 0 | 0 | 0 | 66 | 0 | 0 | 0 | 0 | 0 | 0 | 0.11 | 0.16 | 0.88 | 0.042 | 0.2 | 0.28 | 1.06 | 0.042
2024-10-10 05:09 | 2024-10-10 05:48 | 35026745 | 1523 MOD | 4 | 1.088183 | 03:06 | 38:54 | 14:38 | 24:16 | 2.1 | 1561 | 1587 | 0 | 0 | 00:00 | 6.4 | 0 | 37:40 | 71.9 | 0 | 72.20311 | 1.0032 | 0 | 124 | 0 | 91 | 0 | 0 | 0 | 0 | 47 | 0 | 0 | 0 | 0 | 0 | 0 | 0.12 | 0.18 | 0.94 | 0.04 | 0.2 | 0.29 | 1.06 | 0.034
2024-10-10 06:06 | 2024-10-10 06:35 | 35026746 | 1523 MOD |  | 1.0864 | 03:40 | 29:18 | 12:09 | 17:09 | 1.8 | 1567 | 1586 | 0 | 0 | 00:00 | 3.9 | 0 | 28:09 | 72.5 | 0 | 72.91525 | 0.99782 | 26 | 140 | 0 | 172 | 0 | 0 | 0 | 0 | 67 | 0 | 0 | 0 | 0 | 0 | 0 | 0.1 | 0.16 | 0.83 | 0.037 | 0.19 | 0.31 | 1.12 | 0.032
2024-10-10 06:55 | 2024-10-10 07:27 | 35026747 | 1523 MOD | 6 | 1.088032 | 03:16 | 31:52 | 08:36 | 23:16 | 1.26 | 1585 | 1587 | 0 | 0 | 00:00 | 4.6 | 0 | 30:42 | 71.9 | 0 | 72.23191 | 1.03092 | 28 | 137 | 0 | 121 | 0 | 0 | 0 | 0 | 39 | 0 | 0 | 0 | 0 | 0 | 0 | 0.13 | 0.19 | 0.94 | 0.04 | 0.19 | 0.26 | 1.13 | 0.039
2024-10-10 07:48 | 2024-10-10 08:21 | 35026748 | 1523 MOD | 4 | 1.093252 | 03:12 | 33:08 | 14:17 | 18:51 | 2.16 | 1563 | 1589 | 0 | 0 | 00:00 | 5.3 | 0 | 31:56 | 72.2 | 0 | 72.56291 | 0.99711 | 22 | 122 | 0 | 160 | 0 | 0 | 0 | 0 | 44 | 0 | 0 | 0 | 0 | 0 | 0 | 0.11 | 0.18 | 0.85 | 0.045 | 0.18 | 0.32 | 1.16 | 0.036
2024-10-10 08:44 | 2024-10-10 09:19 | 35026749 | 1523 MOD | 5 | 1.094873 | 03:22 | 35:32 | 13:07 | 22:25 | 1.87 | 1582 | 1586 | 0 | 0 | 00:00 | 5.5 | 0 | 34:21 | 71.5 | 0 | 71.87077 | 1.05682 | 29 | 125 | 0 | 158 | 0 | 0 | 0 | 0 | 43 | 69 | 0 | 0 | 0 | 0 | 0 | 0.12 | 0.17 | 0.85 | 0.04 | 0.16 | 0.29 | 1.16 | 0.032
2024-10-10 09:58 | 2024-10-10 10:31 | 35026750 | 1523 MOD | 3 | 1.087755 | 03:02 | 32:56 | 08:20 | 24:36 | 1.21 | 1630 | 1595 | 0 | 0 | 00:00 | 7.9 | 0 | 31:45 | 70.6 | 0 | 71.07835 | 1.03282 | 0 | 186 | 0 | 160 | 0 | 0 | 0 | 0 | 97 | 0 | 0 | 0 | 0 | 0 | 0 | 0.11 | 0.15 | 0.85 | 0.044 | 0.17 | 0.29 | 1.16 | 0.038
2024-10-10 10:51 | 2024-10-10 11:34 | 35026751 | 1523 MOD | 4 | 1.092257 | 02:56 | 42:52 | 08:30 | 34:22 | 1.21 | 1613 | 1592 | 0 | 0 | 00:00 | 5.8 | 0 | 41:38 | 70.6 | 0 | 71.00754 | 1.13429 | 29 | 133 | 0 | 169 | 0 | 0 | 0 | 0 | 47 | 159 | 0 | 0 | 0 | 0 | 0 | 0.12 | 0.16 | 0.88 | 0.042 | 0.16 | 0.31 | 1.15 | 0.035
2024-10-10 11:56 | 2024-10-10 12:31 | 35026752 | 1523 MOD | 5 | 1.088171 | 02:42 | 34:56 | 14:59 | 19:57 | 2.2 | 1551 | 1588 | 3.3 | 0 | 21:27 | 1.7 | 0 | 12:17 | 70.1 | 0 | 70.46847 | 1.0959 | 26 | 112 | 0 | 163 | 0 | 0 | 46 | 0 | 0 | 109 | 0 | 0 | 0 | 0 | 0 | 0.16 | 0.18 | 0.86 | 0.046 | 0.21 | 0.34 | 1.18 | 0.031
2024-10-10 12:50 | 2024-10-10 13:24 | 35026753 | 1523 MOD | 3 | 1.076435 | 03:02 | 33:54 | 10:06 | 23:48 | 1.47 | 1589 | 1581 | 0 | 0 | 00:00 | 5.1 | 0 | 32:43 | 72.7 | 0 | 73.02984 | 0.99536 | 24 | 69 | 0 | 173 | 0 | 0 | 0 | 0 | 63 | 0 | 0 | 0 | 0 | 0 | 0 | 0.11 | 0.19 | 0.89 | 0.042 | 0.2 | 0.27 | 1.16 | 0.035
2024-10-10 23:18 | 2024-10-11 | 35026754 | 1523 MOD | 4 | 1.087153 | 02:36 | 42:32 | 13:56 | 28:36 | 2.07 | 1613 | 1615 | 0 | 0 | 00:00 | 8 | 0 | 41:19 | 71.8 | 0 | 72.16384 | 1.01499 | 28 | 143 | 0 | 112 | 0 | 0 | 0 | 0 | 66 | 0 | 0 | 0 | 0 | 0 | 0 | 0.1 | 0.15 | 0.89 | 0.042 | 0.2 | 0.27 | 1.13 | 0.037
2024-10-11 00:21 | 2024-10-11 01:01 | 35026755 | 1523 MOD | 5 | 1.086516 | 02:56 | 40:02 | 09:31 | 30:31 | 1.5 | 1606 | 1595 | 0 | 0 | 00:00 | 7.6 | 0 | 38:49 | 72 | 0 | 72.34024 | 0.99445 | 0 | 154 | 0 | 95 | 0 | 0 | 0 | 0 | 53 | 89 | 0 | 0 | 0 | 0 | 0 | 0.11 | 0.14 | 0.9 | 0.037 | 0.17 | 0.28 | 1.13 | 0.035
2024-10-11 01:20 | 2024-10-11 02:01 | 35026756 | 1523 MOD | 3 | 1.082627 | 02:42 | 40:52 | 10:59 | 29:53 | 1.62 | 1607 | 1598 | 0 | 0 | 00:00 | 8.5 | 0 | 39:40 | 72.8 | 0 | 73.05222 | 0.99494 | 0 | 104 | 0 | 70 | 0 | 0 | 0 | 0 | 47 | 0 | 0 | 0 | 0 | 0 | 0 | 0.13 | 0.2 | 0.98 | 0.039 | 0.19 | 0.31 | 1.08 | 0.039
2024-10-11 02:19 | 2024-10-11 02:45 | 35026757 | 1523 MOD | 4 | 1.076921 | 02:30 | 25:34 | 07:15 | 18:19 | 1.04 | 1587 | 1581 | 0 | 0 | 00:00 | 3.1 | 0 | 24:28 | 72.7 | 0 | 72.98459 | 1.03414 | 28 | 102 | 0 | 103 | 0 | 0 | 0 | 0 | 48 | 0 | 0 | 0 | 0 | 0 | 0 | 0.12 | 0.2 | 0.88 | 0.036 | 0.2 | 0.26 | 1.13 | 0.036
2024-10-11 03:07 | 2024-10-11 03:39 | 35026758 | 1523 MOD | 5 | 1.081169 | 02:26 | 31:58 | 10:25 | 21:33 | 1.5 | 1582 | 1578 | 0 | 0 | 00:00 | 3.7 | 0 | 30:51 | 72.7 | 0 | 73.0032 | 1.02911 | 22 | 102 | 0 | 129 | 0 | 0 | 0 | 0 | 48 | 0 | 0 | 0 | 0 | 0 | 0 | 0.12 | 0.21 | 0.91 | 0.045 | 0.17 | 0.28 | 1.07 | 0.036
2024-10-11 03:59 | 2024-10-11 04:30 | 35026759 | 1523 MOD | 3 | 1.078403 | 02:26 | 31:16 | 10:07 | 21:09 | 1.43 | 1583 | 1583 | 0 | 0 | 00:00 | 4.3 | 0 | 30:08 | 72.5 | 0 | 72.83894 | 1.02961 | 23 | 104 | 0 | 147 | 0 | 0 | 0 | 0 | 52 | 0 | 0 | 0 | 0 | 0 | 0 | 0.12 | 0.21 | 0.87 | 0.034 | 0.2 | 0.26 | 1.11 | 0.041
2024-10-11 04:49 | 2024-10-11 05:18 | 35026760 | 1523 MOD | 4 | 1.0784375 | 02:22 | 28:48 | 08:08 | 20:40 | 1.18 | 1591 | 1580 | 0 | 0 | 00:00 | 3.7 | 0 | 27:42 | 71.8 | 0 | 72.14237 | 0.9992 | 26 | 100 | 0 | 142 | 0 | 0 | 0 | 0 | 66 | 0 | 0 | 0 | 0 | 0 | 0 | 0.1 | 0.21 | 0.89 | 0.04 | 0.2 | 0.31 | 1.08 | 0.037
2024-10-11 05:43 | 2024-10-11 06:17 | 35026761 | 1523 MOD | 5 | 1.078495 | 02:16 | 33:42 | 06:30 | 27:12 | 0.91 | 1613 | 1581 | 0 | 0 | 00:00 | 4.1 | 0 | 32:31 | 72.7 | 0 | 73.07731 | 1.02841 | 26 | 102 | 0 | 165 | 0 | 0 | 0 | 0 | 73 | 0 | 0 | 0 | 0 | 0 | 0 | 0.1 | 0.21 | 0.87 | 0.046 | 0.17 | 0.27 | 1.15 | 0.034
2024-10-11 06:34 | 2024-10-11 07:06 | 35026762 | 1523 MOD | 3 | 1.078738 | 02:10 | 31:30 | 10:13 | 21:17 | 1.45 | 1580 | 1584 | 0 | 0 | 00:00 | 4.8 | 0 | 30:21 | 72.1 | 0 | 72.39976 | 1.00038 | 24 | 64 | 0 | 141 | 0 | 0 | 0 | 0 | 62 | 0 | 0 | 0 | 0 | 0 | 0 | 0.11 | 0.22 | 0.9 | 0.045 | 0.18 | 0.3 | 1.08 | 0.037
2024-10-11 07:22 | 2024-10-11 07:56 | 35026763 | 1523 MOD | 4 | 1.082384 | 02:16 | 34:00 | 12:23 | 21:37 | 1.79 | 1573 | 1586 | 0 | 0 | 00:00 | 4.7 | 0 | 32:46 | 72.3 | 0 | 72.62884 | 1.05011 | 0 | 82 | 0 | 143 | 0 | 0 | 0 | 0 | 62 | 57 | 0 | 0 | 0 | 0 | 0 | 0.11 | 0.22 | 0.87 | 0.047 | 0.19 | 0.32 | 1.07 | 0.039
2024-10-11 08:13 | 2024-10-11 08:56 | 35026764 | 1523 MOD | 5 | 1.105197 | 02:12 | 42:26 | 19:09 | 23:17 | 2.84 | 1551 | 1592 | 0 | 0 | 00:00 | 5.7 | 0 | 41:14 | 72.1 | 0 | 72.43788 | 1.0422 | 26 | 81 | 0 | 155 | 0 | 0 | 0 | 0 | 52 | 57 | 0 | 0 | 0 | 0 | 0 | 0.11 | 0.2 | 0.8 | 0.043 | 0.19 | 0.34 | 1.12 | 0.028
2024-10-11 09:15 | 2024-10-11 09:18 | 35026765 | 1523 MOD |  |  | 02:16 | 03:00 | 00:00 | 03:00 | 0 |  |  | 0 | 0 | 00:00 | 0.1 | 0 | 00:38 | 72.6 | 0 | 72.6 | 0.999 |  | 0 | 0 | 0 | 0 | 0 | 0 | 0 | 0 | 0 | 0 | 0 | 0 | 0 | 0 | 0 | 0 | 0 | 0 | 0 | 0 | 0 | 0
2024-10-11 09:56 | 2024-10-11 10:26 | 35026765 | 1523 MOD | 3 | 1.084433 | 02:16 | 29:12 | 06:04 | 23:08 | 0.92 | 1597 | 1587 | 0 | 0 | 00:00 | 7.5 | 0 | 28:01 | 71.001 | 0.999 | 71.15018 | 1.02397 | 0 | 223 | 0 | 237 | 0 | 0 | 0 | 137 | 63 | 294 | 0 | 0 | 0 | 0 | 0 | 0.1 | 0.13 | 0.68 | 0.046 | 0.14 | 0.28 | 1.2 | 0.041
2024-10-13 23:52 | 2024-10-14 00:38 | 35026772 | SAE 1011 | 4 | 1.083009 | 03:06 | 45:20 | 18:07 | 27:13 | 2.63 | 1638 | 1625 | 4.8 | 0 | 24:57 | 3.5 | 0 | 17:24 | 71.5 | 0 | 71.82448 | 1.16029 | 0 | 90 | 0 | 143 | 0 | 0 | 0 | 0 | 34 | 184 | 0 | 0 | 0 | 0 | 0 | 0.03 | 0.12 | 0.5 | 0.042 | 0.09 | 0.18 | 0.72 | 0.04
2024-10-14 00:56 | 2024-10-14 01:28 | 35026773 | SAE 1008 | 3 | 1.078507 | 02:56 | 31:52 | 07:47 | 24:05 | 1.11 | 1649 | 1628 | 6.4 | 0 | 30:47 | 0 | 0 | 00:00 | 71.5 | 0 | 71.65099 | 1.10443 | 0 | 67 | 40 | 0 | 0 | 0 | 0 | 0 | 0 | 116 | 0 | 0 | 0 | 0 | 0 | 0.01 | 0.1 | 0.42 | 0.028 | 0.03 | 0.09 | 0.52 | 0.028
2024-10-14 01:46 | 2024-10-14 02:19 | 35026774 | SAE 1008 | 2 | 1.080486 | 02:50 | 33:38 | 13:28 | 20:10 | 1.92 | 1625 | 1626 | 6.5 | 0 | 32:29 | 0 | 0 | 00:00 | 72.5 | 0 | 72.64212 | 0.99025 | 0 | 30 | 0 | 31 | 0 | 0 | 43 | 0 | 0 | 0 | 0 | 0 | 0 | 0 | 0 | 0.04 | 0.11 | 0.44 | 0.026 | 0.03 | 0.11 | 0.51 | 0.02
2024-10-14 02:39 | 2024-10-14 03:17 | 35026775 | SAE 1008 | 4 | 1.081262 | 02:50 | 37:44 | 17:16 | 20:28 | 2.52 | 1567 | 1608 | 4.9 | 0 | 36:30 | 0 | 0 | 00:00 | 71.8 | 0 | 71.88488 | 0.99187 | 0 | 0 | 0 | 43 | 0 | 0 | 0 | 0 | 0 | 0 | 0 | 0 | 0 | 0 | 0 | 0.06 | 0.15 | 0.47 | 0.027 | 0.05 | 0.11 | 0.48 | 0.022
2024-10-14 03:38 | 2024-10-14 04:01 | 35026776 | SAE 1008 | 3 | 1.080417 | 02:42 | 22:42 | 06:19 | 16:23 | 0.92 | 1618 | 1612 | 3.5 | 0 | 21:38 | 0 | 0 | 00:00 | 72.5 | 0 | 72.57257 | 1.00812 | 0 | 0 | 0 | 46 | 0 | 0 | 0 | 0 | 0 | 0 | 0 | 0 | 0 | 0 | 0 | 0.03 | 0.12 | 0.54 | 0.026 | 0.03 | 0.11 | 0.52 | 0.021
2024-10-14 04:20 | 2024-10-14 05:02 | 35026777 | SAE 1022 | 2 | 1.079213 | 03:02 | 42:10 | 17:58 | 24:12 | 2.61 | 1577 | 1591 | 6.8 | 0 | 40:55 | 0 | 0 | 00:00 | 72.4 | 0 | 72.7958 | 1.04548 | 0 | 0 | 161 | 192 | 0 | 0 | 0 | 0 | 57 | 68 | 0 | 0 | 0 | 0 | 0 | 0.11 | 0.19 | 0.48 | 0.024 | 0.19 | 0.19 | 0.76 | 0.013
2024-10-14 05:19 | 2024-10-14 05:48 | 35026778 | SAE 1011 | 4 | 1.079641 | 02:46 | 28:40 | 09:28 | 19:12 | 1.4 | 1613 | 1602 | 4.4 | 0 | 27:35 | 0 | 0 | 00:00 | 72.5 | 0 | 72.81755 | 0.99355 | 0 | 42 | 0 | 263 | 0 | 0 | 0 | 0 | 0 | 0 | 0 | 0 | 0 | 0 | 0 | 0.04 | 0.09 | 0.45 | 0.022 | 0.08 | 0.11 | 0.64 | 0.018
2024-10-14 05:50 | 2024-10-14 05:51 | 35026778 | SAE 1011 | 4 | 1.079641 | 02:46 | 00:42 | 00:00 | 00:42 | 0 |  |  | 0 | 0 | 00:00 | 0 | 0 | 00:00 | 74.00645 | 0.99355 | 74.00645 | 0.99355 |  | 0 | 0 | 0 | 0 | 0 | 0 | 0 | 0 | 0 | 0 | 0 | 0 | 0 | 0 | 0.08 | 0.16 | 0.72 | 0.012 | 0.08 | 0.16 | 0.72 | 0.012
2024-10-14 06:09 | 2024-10-14 06:50 | 35026779 | SAE 1008 | 3 | 1.087986 | 02:50 | 40:30 | 12:55 | 27:35 | 1.85 | 1615 | 1611 | 6.6 | 0 | 39:18 | 0 | 0 | 00:00 | 72.1 | 0 | 72.24582 | 0.98661 | 0 | 30 | 37 | 34 | 0 | 0 | 0 | 0 | 0 | 0 | 0 | 0 | 0 | 0 | 0 | 0.03 | 0.13 | 0.46 | 0.019 | 0.03 | 0.1 | 0.5 | 0.023
2024-10-14 07:10 | 2024-10-14 07:49 | 35026780 | SAE 1008 | 2 | 1.0865625 | 02:42 | 39:34 | 14:07 | 25:27 | 2.08 | 1594 | 1612 | 6.3 | 0 | 38:24 | 0 | 0 | 00:00 | 72.7 | 0 | 72.84703 | 1.01053 | 0 | 0 | 34 | 30 | 0 | 0 | 47 | 0 | 0 | 0 | 0 | 0 | 24 | 0 | 0 | 0.03 | 0.13 | 0.43 | 0.024 | 0.04 | 0.1 | 0.5 | 0.02
2024-10-14 08:08 | 2024-10-14 08:44 | 35026781 | SAE 1006 | 4 | 1.085556 | 02:36 | 35:54 | 05:34 | 30:20 | 0.82 | 1630 | 1611 | 4.8 | 0 | 35:52 | 0 | 0 | 00:00 | 72.1 | 0 | 72.3038 | 1.09966 | 46 | 33 | 68 | 0 | 0 | 0 | 93 | 0 | 0 | 0 | 0 | 0 | 110 | 0 | 0 | 0.01 | 0.07 | 0.25 | 0.021 | 0.03 | 0.08 | 0.3 | 0.019
2024-10-14 09:06 | 2024-10-14 09:42 | 35026782 | SAE 1006 | 3 | 1.085127 | 02:52 | 36:34 | 09:37 | 26:57 | 1.42 | 1606 | 1615 | 4.4 | 0 | 35:24 | 0 | 0 | 00:00 | 72.2 | 0 | 72.25432 | 1.044 | 50 | 0 | 0 | 30 | 0 | 0 | 0 | 0 | 0 | 0 | 0 | 0 | 95 | 0 | 0 | 0.02 | 0.08 | 0.29 | 0.02 | 0.03 | 0.07 | 0.3 | 0.016
2024-10-14 10:00 | 2024-10-14 10:38 | 35026783 | SAE 1006 | 2 | 1.086574 | 02:30 | 38:00 | 07:14 | 30:46 | 1.01 | 1636 | 1606 | 4.7 | 0 | 36:48 | 0 | 0 | 00:00 | 72.5 | 0 | 72.52083 | 1.08837 | 0 | 0 | 0 | 33 | 0 | 0 | 0 | 0 | 0 | 0 | 0 | 0 | 95 | 0 | 0 | 0.01 | 0.06 | 0.28 | 0.02 | 0.03 | 0.06 | 0.33 | 0.023
2024-10-14 10:57 | 2024-10-14 11:36 | 35026784 | SAE 1006 | 4 | 1.08728 | 02:40 | 39:10 | 12:26 | 26:44 | 1.8 | 1603 | 1611 | 4.8 | 0 | 38:00 | 0 | 0 | 00:00 | 72.1 | 0 | 72.15971 | 1.04785 | 57 | 0 | 38 | 0 | 0 | 0 | 0 | 0 | 0 | 0 | 0 | 0 | 95 | 0 | 0 | 0.01 | 0.08 | 0.28 | 0.021 | 0.03 | 0.07 | 0.33 | 0.021
2024-10-14 11:54 | 2024-10-14 12:27 | 35026785 | SAE 1006 | 3 | 1.08647 | 02:42 | 33:34 | 02:54 | 30:40 | 0.4 | 1648 | 1614 | 4.7 | 0 | 32:20 | 0 | 0 | 00:00 | 72.2 | 0 | 72.22823 | 1.09505 | 41 | 0 | 38 | 0 | 0 | 0 | 0 | 0 | 0 | 0 | 0 | 0 | 119 | 0 | 0 | 0.02 | 0.07 | 0.31 | 0.025 | 0.02 | 0.07 | 0.36 | 0.016
2024-10-15 04:02 | 2024-10-15 04:05 | 35026786 | SAE 1006 |  | 1.154826 | 02:30 | 03:10 | 00:00 | 03:10 | 0 |  |  | 0.2 | 0 | 01:08 | 0 | 0 | 00:00 | 72.1 | 0 | 72.1 | 0.999 |  | 0 | 0 | 0 | 0 | 0 | 0 | 0 | 0 | 0 | 0 | 0 | 0 | 0 | 0 | 0 | 0 | 0 | 0 | 0 | 0 | 0 | 0
2024-10-15 05:33 | 2024-10-15 06:26 | 35026786 | SAE 1006 |  | 1.154826 | 02:30 | 52:14 | 23:39 | 28:35 | 3.55 | 1527 | 1613 | 5.9 | 0 | 51:04 | 0 | 0 | 00:00 | 74.001 | 0.999 | 74.07635 | 1.18589 | 24 | 30 | 0 | 0 | 0 | 0 | 0 | 0 | 0 | 129 | 0 | 0 | 143 | 0 | 0 | 0.02 | 0.07 | 0.34 | 0.021 | 0.03 | 0.06 | 0.34 | 0.017
2024-10-15 06:49 | 2024-10-15 07:24 | 35026787 | SAE 1006 | 5 | 1.080417 | 02:40 | 35:14 | 10:59 | 24:15 | 1.64 | 1608 | 1617 | 7.9 | 0 | 33:59 | 0 | 0 | 00:00 | 72.3 | 0 | 72.28024 | 1.12606 | 75 | 0 | 0 | 0 | 0 | 0 | 0 | 0 | 0 | 0 | 0 | 0 | 119 | 0 | 0 | 0.03 | 0.08 | 0.3 | 0.028 | 0.04 | 0.06 | 0.32 | 0.028
2024-10-15 07:43 | 2024-10-15 08:24 | 35026788 | SAE 1006 | 3 | 1.087431 | 02:26 | 40:38 | 15:51 | 24:47 | 2.34 | 1582 | 1617 | 5.1 | 0 | 39:25 | 0 | 0 | 00:00 | 72.2 | 0 | 72.21073 | 1.05224 | 0 | 0 | 0 | 0 | 0 | 0 | 0 | 0 | 0 | 0 | 0 | 0 | 71 | 0 | 0 | 0.06 | 0.09 | 0.31 | 0.024 | 0.06 | 0.09 | 0.3 | 0.026
2024-10-15 09:02 | 2024-10-15 09:24 | 35026789 | SAE 1006 | 2 | 1.078519 | 02:26 | 22:12 | 02:18 | 19:54 | 0.29 | 1639 | 1615 | 2.5 | 0 | 21:03 | 0 | 0 | 00:00 | 72.7 | 0 | 72.71122 | 1.12686 | 41 | 0 | 0 | 33 | 0 | 0 | 0 | 0 | 0 | 0 | 0 | 0 | 124 | 0 | 0 | 0.02 | 0.06 | 0.28 | 0.026 | 0.04 | 0.06 | 0.31 | 0.027
2024-10-15 09:58 | 2024-10-15 10:30 | 35026790 | SAE 1006 | 5 | 1.077975 | 02:26 | 31:14 | 05:21 | 25:53 | 0.77 | 1635 | 1613 | 5.1 | 0 | 30:07 | 0 | 0 | 00:00 | 71.9 | 0 | 71.89845 | 1.11964 | 0 | 0 | 0 | 30 | 0 | 0 | 0 | 0 | 0 | 0 | 0 | 0 | 105 | 0 | 0 | 0.01 | 0.06 | 0.27 | 0.031 | 0.02 | 0.06 | 0.32 | 0.027
2024-10-15 00:32 | 2024-10-15 00:36 | 35026791 | SAE 1011 | 2 | 1.106296 | 02:40 | 04:00 | 00:00 | 04:00 | 0 | 1608 | 1608 | 0 | 0 | 00:00 | 0.2 | 0 | 02:53 | 69.9 | 0 | 69.90124 | 0.99774 | 0 | 0 | 0 | 0 | 0 | 0 | 0 | 0 | 0 | 0 | 0 | 0 | 0 | 0 | 0 | 0.05 | 0.13 | 0.51 | 0.025 | 0.05 | 0.13 | 0.51 | 0.025
2024-10-15 00:53 | 2024-10-15 01:40 | 35026791 | SAE 1011 | 2 | 1.106296 | 02:40 | 46:58 | 20:48 | 26:10 | 3.13 | 1576 | 1626 | 8.7 | 0 | 45:47 | 0 | 0 | 00:00 | 74.00226 | 0.99774 | 74.35826 | 1.17906 | 0 | 73 | 0 | 119 | 0 | 0 | 37 | 80 | 34 | 159 | 0 | 0 | 0 | 0 | 0 | 0.03 | 0.11 | 0.49 | 0.027 | 0.09 | 0.13 | 0.64 | 0.023
2024-10-15 23:59 | 2024-10-16 00:34 | 35026792 | SAE 1011 | 2 | 1.083611 | 02:12 | 34:38 | 10:23 | 24:15 | 1.51 | 1645 | 1627 | 1.5 | 0 | 10:17 | 5.4 | 0 | 23:07 | 72.9 | 0 | 73.18899 | 1.04051 | 0 | 83 | 0 | 130 | 0 | 0 | 0 | 0 | 34 | 50 | 0 | 0 | 0 | 0 | 0 | 0.02 | 0.13 | 0.55 | 0.031 | 0.06 | 0.15 | 0.68 | 0.021
2024-10-15 02:01 | 2024-10-15 02:40 | 35026793 | SAE 1008 | 3 | 1.084965 | 02:26 | 39:18 | 15:59 | 23:19 | 2.35 | 1610 | 1618 | 6.9 | 0 | 38:06 | 0 | 0 | 00:00 | 73.1 | 0 | 73.27722 | 1.02432 | 0 | 66 | 0 | 73 | 0 | 0 | 0 | 0 | 0 | 0 | 0 | 0 | 0 | 0 | 0 | 0.02 | 0.11 | 0.4 | 0.023 | 0.02 | 0.08 | 0.5 | 0.02
2024-10-15 04:37 | 2024-10-15 05:20 | 35026794 | SAE 1011 | 3 | 1.0911 | 02:20 | 42:14 | 24:30 | 17:44 | 3.68 | 1534 | 1628 | 5.4 | 0 | 40:30 | 0 | 0 | 00:00 | 68.26688 | 1.2 | 68.66698 | 1.35342 | 0 | 32 | 0 | 218 | 0 | 0 | 0 | 63 | 53 | 177 | 0 | 0 | 0 | 0 | 0 | 0.01 | 0.11 | 0.51 | 0.02 | 0.09 | 0.12 | 0.65 | 0.02
2024-10-15 03:01 | 2024-10-15 03:40 | 35026794 | SAE 1008 | 5 | 1.042234 | 02:20 | 39:26 | 16:19 | 23:07 | 2.24 | 1622 | 1619 | 7.1 | 0 | 38:14 | 0 | 0 | 00:00 | 72.6 | 0 | 72.77711 | 0.99063 | 0 | 74 | 0 | 60 | 0 | 0 | 0 | 0 | 0 | 0 | 0 | 0 | 0 | 0 | 0 | 0.01 | 0.09 | 0.38 | 0.024 | 0.02 | 0.09 | 0.51 | 0.022
2024-10-16 00:52 | 2024-10-16 01:30 | 35026795 | SAE 1008 | 5 | 1.091331 | 02:06 | 38:14 | 15:50 | 22:24 | 2.33 | 1601 | 1621 | 6.8 | 0 | 37:01 | 0 | 0 | 00:00 | 73.6 | 0 | 73.71707 | 0.97849 | 0 | 33 | 42 | 0 | 0 | 0 | 0 | 0 | 0 | 0 | 0 | 0 | 0 | 0 | 0 | 0.03 | 0.11 | 0.43 | 0.026 | 0.04 | 0.12 | 0.52 | 0.023
2024-10-16 01:50 | 2024-10-16 02:23 | 35026796 | SAE 1008 | 4 | 1.088032 | 02:02 | 32:54 | 07:03 | 25:51 | 1.03 | 1654 | 1620 | 6.8 | 0 | 31:40 | 0 | 0 | 00:00 | 73.5 | 0 | 73.66828 | 1.04296 | 0 | 87 | 41 | 0 | 0 | 0 | 0 | 0 | 0 | 51 | 0 | 0 | 0 | 0 | 0 | 0.01 | 0.08 | 0.4 | 0.027 | 0.02 | 0.09 | 0.51 | 0.025
2024-10-16 02:44 | 2024-10-16 03:28 | 35026797 | SAE 1008 | 2 | 1.089699 | 02:06 | 43:46 | 12:23 | 31:23 | 1.84 | 1611 | 1608 | 4.9 | 0 | 42:33 | 0 | 0 | 00:00 | 72.8 | 0 | 72.93365 | 1.00924 | 0 | 39 | 0 | 44 | 0 | 0 | 0 | 0 | 0 | 59 | 0 | 0 | 0 | 0 | 0 | 0.03 | 0.11 | 0.42 | 0.025 | 0.03 | 0.14 | 0.51 | 0.022
2024-10-15 10:48 | 2024-10-15 11:17 | 35026798 | SAE 1006 |  | 1.08625 | 02:22 | 28:28 | 06:56 | 21:32 | 1.02 | 1611 | 1608 | 3.3 | 0 | 27:21 | 0 | 0 | 00:00 | 73.1 | 0 | 73.1022 | 1.0789 | 52 | 0 | 0 | 0 | 0 | 0 | 0 | 0 | 0 | 0 | 0 | 0 | 95 | 0 | 0 | 0.03 | 0.07 | 0.3 | 0.031 | 0.03 | 0.06 | 0.33 | 0.023
2024-10-15 11:38 | 2024-10-15 12:27 | 35026799 | SAE 1006 | 2 | 1.091042 | 02:26 | 49:00 | 10:00 | 39:00 | 1.41 | 1641 | 1615 | 6.5 | 0 | 47:48 | 0 | 0 | 00:00 | 72.6 | 0 | 72.60851 | 1.10688 | 0 | 0 | 0 | 0 | 0 | 0 | 0 | 0 | 0 | 0 | 0 | 0 | 152 | 0 | 0 | 0.02 | 0.07 | 0.31 | 0.028 | 0.02 | 0.06 | 0.33 | 0.02
2024-10-15 12:47 | 2024-10-15 13:21 | 35026800 | SAE 1006 | 5 | 1.082951 | 02:20 | 33:38 | 09:02 | 24:36 | 1.37 | 1605 | 1610 | 3.9 | 0 | 32:25 | 0 | 0 | 00:00 | 73.2 | 0 | 73.22556 | 1.10283 | 71 | 0 | 0 | 35 | 0 | 0 | 0 | 0 | 0 | 0 | 0 | 0 | 95 | 0 | 0 | 0.03 | 0.08 | 0.25 | 0.028 | 0.04 | 0.06 | 0.31 | 0.03
2024-10-15 13:38 | 2024-10-15 14:15 | 35026801 | SAE 1006 | 3 | 1.085139 | 02:14 | 36:52 | 13:54 | 22:58 | 2.12 | 1574 | 1608 | 3.7 | 0 | 35:40 | 0 | 0 | 00:00 | 73 | 0 | 73.01234 | 1.0629 | 73 | 0 | 0 | 0 | 0 | 0 | 0 | 0 | 0 | 0 | 0 | 0 | 95 | 0 | 0 | 0.04 | 0.09 | 0.35 | 0.023 | 0.03 | 0.08 | 0.31 | 0.028
2024-10-16 03:50 | 2024-10-16 04:21 | 35026805 | SAE 1008 | 5 | 1.084248 | 02:16 | 30:50 | 06:16 | 24:34 | 0.93 | 1636 | 1612 | 4.9 | 0 | 29:59 | 0 | 0 | 00:00 | 72.3 | 0 | 72.41528 | 0.97947 | 0 | 33 | 0 | 48 | 0 | 0 | 0 | 0 | 0 | 0 | 0 | 0 | 0 | 0 | 0 | 0.03 | 0.12 | 0.42 | 0.026 | 0.03 | 0.1 | 0.51 | 0.024
2024-10-16 04:39 | 2024-10-16 05:15 | 35026806 | SAE 1008 | 4 | 1.090625 | 02:16 | 36:30 | 10:30 | 26:00 | 1.53 | 1607 | 1613 | 5.2 | 0 | 33:21 | 0 | 0 | 00:00 | 72 | 0 | 72.1479 | 0.9739 | 0 | 32 | 39 | 0 | 0 | 0 | 38 | 0 | 0 | 0 | 0 | 0 | 0 | 0 | 0 | 0.03 | 0.13 | 0.46 | 0.027 | 0.04 | 0.11 | 0.5 | 0.023
2024-10-16 05:32 | 2024-10-16 06:13 | 35026807 | SAE 1008 | 2 | 1.0928125 | 02:10 | 40:28 | 13:50 | 26:38 | 2.05 | 1600 | 1613 | 5.9 | 0 | 39:18 | 0 | 0 | 00:00 | 72.5 | 0 | 72.62767 | 0.97053 | 0 | 0 | 41 | 0 | 0 | 0 | 44 | 0 | 0 | 0 | 0 | 0 | 0 | 0 | 0 | 0.04 | 0.14 | 0.45 | 0.027 | 0.05 | 0.12 | 0.53 | 0.022
2024-10-16 06:30 | 2024-10-16 07:08 | 35026808 | SAE 1008 | 5 | 1.091123 | 02:00 | 37:44 | 09:36 | 28:08 | 1.43 | 1606 | 1611 | 4.5 | 0 | 36:35 | 0 | 0 | 00:00 | 73 | 0 | 73.10944 | 0.96184 | 0 | 34 | 37 | 0 | 0 | 0 | 0 | 0 | 0 | 0 | 0 | 0 | 0 | 0 | 0 | 0.03 | 0.11 | 0.45 | 0.026 | 0.04 | 0.13 | 0.52 | 0.023
2024-10-16 07:32 | 2024-10-16 08:06 | 35026809 | SAE 1008 | 4 | 1.086829 | 02:06 | 33:54 | 07:34 | 26:20 | 1.09 | 1627 | 1605 | 4 | 0 | 32:38 | 0 | 0 | 00:00 | 72.6 | 0 | 72.70774 | 0.97175 | 0 | 35 | 0 | 37 | 0 | 0 | 0 | 0 | 0 | 0 | 0 | 0 | 0 | 0 | 0 | 0.02 | 0.11 | 0.41 | 0.024 | 0.05 | 0.13 | 0.53 | 0.025
2024-10-16 08:26 | 2024-10-16 09:02 | 35026810 | SAE 1008 | 2 | 1.08735 | 02:06 | 35:48 | 09:03 | 26:45 | 1.36 | 1613 | 1611 | 5.1 | 0 | 34:37 | 0 | 0 | 00:00 | 73.3 | 0 | 73.37882 | 0.97401 | 0 | 0 | 0 | 42 | 0 | 0 | 0 | 0 | 0 | 0 | 0 | 0 | 0 | 0 | 0 | 0.04 | 0.12 | 0.43 | 0.026 | 0.04 | 0.1 | 0.5 | 0.022
2024-10-16 09:21 | 2024-10-16 09:56 | 35026811 | SAE 1008 | 5 | 1.085799 | 02:06 | 34:44 | 08:44 | 26:00 | 1.31 | 1626 | 1611 | 5.6 | 0 | 33:29 | 0 | 0 | 00:00 | 72.9 | 0 | 73.03139 | 1.01598 | 0 | 34 | 55 | 0 | 0 | 0 | 0 | 0 | 0 | 60 | 0 | 0 | 0 | 0 | 0 | 0.03 | 0.11 | 0.41 | 0.024 | 0.06 | 0.14 | 0.52 | 0.024
2024-10-17 00:27 | 2024-10-17 01:00 | 35026812 | SAE 1008 | 5 | 1.081748 | 01:50 | 32:38 | 09:08 | 23:30 | 1.35 | 1647 | 1621 | 6.6 | 0 | 31:32 | 0 | 0 | 00:00 | 74.6 | 0 | 74.75846 | 0.99995 | 0 | 63 | 34 | 37 | 0 | 0 | 0 | 0 | 0 | 0 | 0 | 0 | 0 | 0 | 0 | 0.01 | 0.09 | 0.4 | 0.023 | 0.02 | 0.11 | 0.53 | 0.024
2024-10-17 01:18 | 2024-10-17 01:50 | 35026813 | SAE 1008 | 3 | 1.087141 | 01:52 | 32:16 | 09:46 | 22:30 | 1.38 | 1633 | 1621 | 6.2 | 0 | 31:11 | 0 | 0 | 00:00 | 72.8 | 0 | 72.93999 | 0.99874 | 0 | 67 | 39 | 0 | 0 | 0 | 0 | 0 | 0 | 0 | 0 | 0 | 0 | 0 | 0 | 0.02 | 0.11 | 0.42 | 0.029 | 0.02 | 0.09 | 0.53 | 0.026
2024-10-17 02:09 | 2024-10-17 02:47 | 35026814 | SAE 1008 | 4 | 1.091516 | 01:54 | 37:52 | 13:53 | 23:59 | 2.05 | 1593 | 1608 | 6 | 0 | 36:40 | 0 | 0 | 00:00 | 71.3 | 1.2 | 71.48724 | 1.26743 | 0 | 33 | 36 | 0 | 0 | 0 | 48 | 34 | 0 | 61 | 0 | 0 | 0 | 0 | 0 | 0.04 | 0.15 | 0.47 | 0.026 | 0.04 | 0.1 | 0.52 | 0.023
2024-10-17 03:04 | 2024-10-17 03:44 | 35026815 | SAE 1008 | 5 | 1.092928 | 01:56 | 40:08 | 11:12 | 28:56 | 1.72 | 1622 | 1612 | 6.5 | 0 | 38:55 | 0 | 0 | 00:00 | 72.2 | 0 | 72.36803 | 1.03302 | 0 | 31 | 0 | 90 | 0 | 0 | 0 | 0 | 0 | 51 | 0 | 0 | 0 | 0 | 0 | 0.03 | 0.11 | 0.41 | 0.026 | 0.03 | 0.11 | 0.5 | 0.02
2024-10-17 03:59 | 2024-10-17 04:40 | 35026816 | SAE 1008 | 3 | 1.097708 | 02:10 | 40:58 | 13:14 | 27:44 | 1.94 | 1610 | 1608 | 6.1 | 0 | 39:47 | 0 | 0 | 00:00 | 72.3 | 0 | 72.41683 | 0.95997 | 0 | 34 | 42 | 0 | 0 | 0 | 0 | 0 | 0 | 0 | 0 | 0 | 0 | 0 | 0 | 0.03 | 0.11 | 0.41 | 0.028 | 0.03 | 0.11 | 0.51 | 0.024
2024-10-22 09:46 | 2024-10-22 10:22 | 35026817 | SAE 1010 | 2 | 1.080174 | 02:46 | 35:40 | 09:13 | 26:27 | 1.33 | 1632 | 1595 | 6.9 | 0 | 34:29 | 0 | 0 | 00:00 | 71.8 | 0 | 72.1071 | 1.22848 | 33 | 102 | 0 | 105 | 0 | 0 | 0 | 44 | 34 | 90 | 0 | 0 | 152 | 0 | 0 | 0.04 | 0.12 | 0.61 | 0.039 | 0.09 | 0.14 | 0.71 | 0.033
2024-10-22 10:42 | 2024-10-22 11:25 | 35026818 | SAE 1010 | 6 | 1.078611 | 02:30 | 43:22 | 10:20 | 33:02 | 1.54 | 1619 | 1595 | 5.4 | 0 | 42:09 | 0 | 0 | 00:00 | 72.1 | 0 | 72.30181 | 1.08229 | 0 | 68 | 0 | 65 | 0 | 0 | 0 | 0 | 34 | 0 | 0 | 0 | 168 | 0 | 0 | 0.04 | 0.15 | 0.64 | 0.039 | 0.08 | 0.21 | 0.74 | 0.031
2024-10-22 11:45 | 2024-10-22 12:13 | 35026819 | SAE 1010 | 4 | 1.072326 | 02:36 | 27:24 | 10:51 | 16:33 | 1.59 | 1580 | 1596 | 3.2 | 0 | 26:14 | 0 | 0 | 00:00 | 72.3 | 0 | 72.50652 | 1.0951 | 39 | 36 | 0 | 64 | 0 | 0 | 39 | 0 | 31 | 0 | 0 | 0 | 200 | 0 | 0 | 0.05 | 0.15 | 0.64 | 0.041 | 0.1 | 0.18 | 0.73 | 0.034
2024-10-16 23:33 | 2024-10-17 00:09 | 35026820 | SAE 1011 | 4 | 1.078912 | 01:50 | 35:32 | 10:45 | 24:47 | 1.63 | 1645 | 1626 | 2.6 | 0 | 19:10 | 4.6 | 0 | 15:07 | 73.2 | 0 | 73.46233 | 0.9847 | 0 | 70 | 0 | 121 | 0 | 0 | 0 | 0 | 34 | 0 | 0 | 0 | 0 | 0 | 0 | 0.03 | 0.11 | 0.54 | 0.031 | 0.06 | 0.16 | 0.68 | 0.029
2024-10-17 04:59 | 2024-10-17 05:52 | 35026821 | SAE 1006 | 4 | 1.099942 | 02:06 | 52:58 | 13:42 | 39:16 | 1.99 | 1628 | 1618 | 7.3 | 0 | 51:48 | 0 | 0 | 00:00 | 71.6 | 0 | 71.66141 | 1.1343 | 0 | 0 | 0 | 37 | 0 | 0 | 0 | 0 | 0 | 49 | 0 | 0 | 152 | 0 | 0 | 0.03 | 0.09 | 0.31 | 0.024 | 0.04 | 0.07 | 0.31 | 0.019
2024-10-17 06:08 | 2024-10-17 06:48 | 35026822 | SAE 1006 | 5 | 1.088715 | 01:50 | 39:54 | 07:42 | 32:12 | 1.16 | 1628 | 1615 | 5.4 | 0 | 38:43 | 0 | 0 | 00:00 | 72.3 | 0 | 72.32336 | 1.04352 | 53 | 34 | 0 | 0 | 0 | 0 | 0 | 0 | 0 | 0 | 0 | 0 | 0 | 0 | 0 | 0.02 | 0.07 | 0.3 | 0.027 | 0.02 | 0.09 | 0.33 | 0.022
2024-10-17 07:07 | 2024-10-17 10:15 | 35026823 | SAE 1011 | 3 | 1.186678 | 01:50 | 188:34 | 42:46 | 145:48 | 6.25 | 1608 | 1612 | 22 | 0 | 187:18 | 0 | 0 | 00:00 | 71.6 | 0 | 72.28312 | 1.18333 | 0 | 136 | 36 | 426 | 0 | 0 | 0 | 53 | 34 | 69 | 0 | 0 | 50 | 0 | 0 | 0.03 | 0.07 | 0.29 | 0.034 | 0.08 | 0.15 | 0.7 | 0.029
2024-10-17 10:33 | 2024-10-17 11:02 | 35026824 | SAE 1008 | 4 | 1.083588 | 01:46 | 28:22 | 02:41 | 25:41 | 0.37 | 1657 | 1615 | 5.2 | 0 | 27:16 | 0 | 0 | 00:00 | 71.5 | 0 | 71.7105 | 1.00603 | 0 | 72 | 113 | 0 | 0 | 0 | 0 | 0 | 0 | 0 | 0 | 0 | 0 | 0 | 0 | 0 | 0.07 | 0.34 | 0.022 | 0.01 | 0.09 | 0.5 | 0.022
2024-10-17 11:21 | 2024-10-17 12:11 | 35026825 | SAE 1008 | 5 | 1.089699 | 02:10 | 50:02 | 10:03 | 39:59 | 1.52 | 1632 | 1618 | 7.1 | 0 | 48:49 | 0 | 0 | 00:00 | 71.8 | 0 | 72.00062 | 0.98794 | 0 | 66 | 100 | 0 | 0 | 0 | 0 | 0 | 0 | 0 | 0 | 0 | 0 | 0 | 0 | 0.03 | 0.1 | 0.39 | 0.028 | 0.03 | 0.09 | 0.54 | 0.027
2024-10-21 | 2024-10-21 00:45 | 35026829 | SAE 1011 | 5 | 1.092604 | 01:36 | 44:28 | 17:39 | 26:49 | 2.69 | 1625 | 1627 | 8.1 | 0 | 43:15 | 0 | 0 | 00:00 | 72.8 | 0 | 73.10475 | 1.00135 | 0 | 127 | 0 | 99 | 0 | 0 | 0 | 0 | 35 | 0 | 0 | 0 | 0 | 0 | 0 | 0.03 | 0.09 | 0.54 | 0.029 | 0.07 | 0.13 | 0.65 | 0.027
2024-10-17 23:19 | 2024-10-17 23:55 | 35026831 | SAE 1011 | 5 | 1.084942 | 01:46 | 36:56 | 14:18 | 22:38 | 2.19 | 1618 | 1627 | 0.8 | 0 | 05:42 | 6.2 | 0 | 30:00 | 72.3 | 0 | 72.49163 | 1.029 | 0 | 31 | 0 | 79 | 0 | 0 | 0 | 0 | 34 | 52 | 0 | 0 | 0 | 0 | 0 | 0.04 | 0.14 | 0.55 | 0.028 | 0.07 | 0.14 | 0.69 | 0.022
2024-10-18 00:20 | 2024-10-18 00:52 | 35026832 | SAE 1008 | 2 | 1.083079 | 01:40 | 32:00 | 11:21 | 20:39 | 1.67 | 1628 | 1622 | 6.3 | 0 | 30:51 | 0 | 0 | 00:00 | 73.3 | 0 | 73.4722 | 1.0435 | 0 | 70 | 61 | 0 | 0 | 0 | 0 | 0 | 0 | 52 | 0 | 0 | 0 | 0 | 0 | 0.02 | 0.11 | 0.4 | 0.023 | 0.02 | 0.09 | 0.54 | 0.019
2024-10-18 01:12 | 2024-10-18 01:42 | 35026833 | SAE 1008 | 4 | 1.082975 | 01:44 | 30:38 | 08:01 | 22:37 | 1.12 | 1652 | 1620 | 6.4 | 0 | 29:30 | 0 | 0 | 00:00 | 71.1 | 0 | 71.21231 | 0.99509 | 0 | 35 | 40 | 0 | 0 | 0 | 0 | 0 | 0 | 0 | 0 | 0 | 0 | 0 | 0 | 0.02 | 0.13 | 0.45 | 0.021 | 0.02 | 0.08 | 0.53 | 0.019
2024-10-18 02:04 | 2024-10-18 02:39 | 35026834 | SAE 1008 | 5 | 1.085347 | 01:56 | 34:46 | 10:54 | 23:52 | 1.63 | 1608 | 1610 | 4.7 | 0 | 33:32 | 0 | 0 | 00:00 | 71.3 | 0 | 71.42327 | 0.97167 | 0 | 0 | 38 | 0 | 0 | 0 | 46 | 0 | 0 | 0 | 0 | 0 | 0 | 0 | 0 | 0.04 | 0.15 | 0.45 | 0.025 | 0.05 | 0.13 | 0.53 | 0.023
2024-10-18 02:59 | 2024-10-18 03:30 | 35026835 | SAE 1008 | 2 | 1.086146 | 01:50 | 31:00 | 15:18 | 15:42 | 2.22 | 1577 | 1613 | 4.1 | 0 | 29:55 | 0 | 0 | 00:00 | 72.4 | 0 | 72.51882 | 1.01967 | 0 | 0 | 0 | 32 | 0 | 0 | 44 | 0 | 0 | 52 | 0 | 0 | 0 | 0 | 0 | 0.05 | 0.15 | 0.46 | 0.023 | 0.05 | 0.13 | 0.48 | 0.019
2024-10-18 03:55 | 2024-10-18 04:25 | 35026836 | SAE 1008 | 4 | 1.089352 | 01:50 | 30:44 | 08:43 | 22:01 | 1.25 | 1628 | 1612 | 4.8 | 0 | 29:38 | 0 | 0 | 00:00 | 72.7 | 0 | 72.81744 | 1.03161 | 0 | 36 | 39 | 0 | 0 | 0 | 0 | 0 | 0 | 52 | 0 | 0 | 0 | 0 | 0 | 0.02 | 0.11 | 0.42 | 0.02 | 0.03 | 0.12 | 0.52 | 0.02
2024-10-18 04:45 | 2024-10-18 05:28 | 35026837 | SAE 1008 | 5 | 1.094572 | 01:46 | 42:56 | 10:22 | 32:34 | 1.58 | 1629 | 1613 | 6.8 | 0 | 41:46 | 0 | 0 | 00:00 | 71.9 | 0 | 72.01829 | 1.02431 | 0 | 33 | 0 | 36 | 0 | 0 | 0 | 0 | 0 | 41 | 0 | 0 | 0 | 0 | 0 | 0.03 | 0.12 | 0.42 | 0.022 | 0.04 | 0.08 | 0.5 | 0.021
2024-10-18 05:46 | 2024-10-18 06:23 | 35026838 | SAE 1008 | 2 | 1.090185 | 01:50 | 36:50 | 07:30 | 29:20 | 1.12 | 1634 | 1613 | 6 | 0 | 35:39 | 0 | 0 | 00:00 | 71.7 | 0 | 71.81088 | 0.99238 | 0 | 32 | 0 | 39 | 0 | 0 | 0 | 0 | 0 | 0 | 0 | 0 | 0 | 0 | 0 | 0.03 | 0.13 | 0.43 | 0.026 | 0.03 | 0.09 | 0.52 | 0.021
2024-10-18 06:44 | 2024-10-18 07:19 | 35026839 | SAE 1008 | 4 | 1.0896875 | 01:40 | 35:06 | 09:01 | 26:05 | 1.35 | 1613 | 1608 | 4.5 | 0 | 33:53 | 0 | 0 | 00:00 | 72.7 | 0 | 72.76168 | 0.9931 | 0 | 0 | 38 | 0 | 0 | 0 | 0 | 0 | 0 | 0 | 0 | 0 | 0 | 0 | 0 | 0.05 | 0.13 | 0.45 | 0.024 | 0.05 | 0.1 | 0.52 | 0.022
2024-10-18 07:40 | 2024-10-18 08:16 | 35026840 | SAE 1008 | 5 | 1.091852 | 01:50 | 36:30 | 10:51 | 25:39 | 1.61 | 1613 | 1609 | 4.2 | 0 | 35:22 | 0 | 0 | 00:00 | 73 | 0 | 73.07025 | 0.99532 | 0 | 0 | 33 | 0 | 0 | 0 | 0 | 0 | 0 | 0 | 0 | 0 | 0 | 0 | 0 | 0.04 | 0.15 | 0.45 | 0.025 | 0.05 | 0.1 | 0.51 | 0.02
2024-10-18 08:36 | 2024-10-18 09:13 | 35026841 | SAE 1008 | 2 | 1.092454 | 01:40 | 36:54 | 09:49 | 27:05 | 1.45 | 1613 | 1611 | 4.2 | 0 | 35:42 | 0 | 0 | 00:00 | 72.4 | 0 | 72.51188 | 0.98363 | 0 | 36 | 38 | 0 | 0 | 0 | 0 | 0 | 0 | 0 | 0 | 0 | 0 | 0 | 0 | 0.04 | 0.1 | 0.42 | 0.026 | 0.04 | 0.11 | 0.52 | 0.027
2024-10-18 09:32 | 2024-10-18 10:12 | 35026842 | SAE 1008 | 4 | 1.092419 | 01:46 | 39:06 | 13:16 | 25:50 | 2.03 | 1590 | 1611 | 5 | 0 | 37:56 | 0 | 0 | 00:00 | 71.2 | 0 | 71.24359 | 0.9901 | 0 | 0 | 0 | 0 | 0 | 0 | 0 | 0 | 0 | 0 | 0 | 0 | 1 | 0 | 0 | 0.04 | 0.16 | 0.47 | 0.023 | 0.05 | 0.11 | 0.52 | 0.02
2024-10-18 10:31 | 2024-10-18 11:13 | 35026843 | SAE 1008 | 5 | 1.105903 | 01:42 | 42:02 | 10:05 | 31:57 | 1.49 | 1623 | 1618 | 5.3 | 0 | 40:45 | 0 | 0 | 00:00 | 72.1 | 0 | 72.1628 | 1.02335 | 0 | 0 | 0 | 24 | 0 | 0 | 0 | 0 | 0 | 0 | 0 | 0 | 144 | 0 | 0 | 0.03 | 0.13 | 0.46 | 0.021 | 0.03 | 0.09 | 0.51 | 0.017
2024-10-18 11:33 | 2024-10-18 11:36 | 35026844 | SAE 1008 |  |  | 01:50 | 02:36 | 00:00 | 02:36 | 0 |  |  | 0.6 | 0 | 02:23 | 0 | 0 | 00:00 | 73.8 | 0 | 73.8 | 0.999 |  | 0 | 0 | 0 | 0 | 0 | 0 | 0 | 0 | 0 | 0 | 0 | 0 | 0 | 0 | 0 | 0 | 0 | 0 | 0 | 0 | 0 | 0
2024-10-18 12:00 | 2024-10-18 12:30 | 35026844 | SAE 1008 | 2 | 1.103611 | 01:50 | 30:26 | 08:02 | 22:24 | 1.23 | 1608 | 1620 | 3.4 | 0 | 29:20 | 0 | 0 | 00:00 | 74.001 | 0.999 | 74.10771 | 0.97205 | 0 | 33 | 39 | 0 | 0 | 0 | 0 | 0 | 0 | 0 | 0 | 0 | 0 | 0 | 0 | 0.03 | 0.1 | 0.44 | 0.024 | 0.04 | 0.12 | 0.52 | 0.021
2024-10-21 01:05 | 2024-10-21 01:42 | 35026845 | SAE 1008 | 2 | 1.089606 | 01:36 | 37:14 | 12:24 | 24:50 | 1.8 | 1622 | 1622 | 7.2 | 0 | 36:03 | 0 | 0 | 00:00 | 71.2 | 0 | 71.32514 | 0.99601 | 0 | 35 | 53 | 0 | 0 | 0 | 0 | 0 | 0 | 0 | 0 | 0 | 0 | 0 | 0 | 0.03 | 0.1 | 0.43 | 0.024 | 0.08 | 0.09 | 0.54 | 0.022
2024-10-21 02:01 | 2024-10-21 02:41 | 35026846 | SAE 1008 | 6 | 1.103449 | 01:26 | 39:54 | 11:39 | 28:15 | 1.82 | 1663 | 1632 | 16.8 | 0 | 38:41 | 0 | 0 | 00:00 | 70.8 | 0 | 70.91195 | 1.06721 | 0 | 33 | 34 | 0 | 0 | 0 | 0 | 0 | 0 | 79 | 0 | 0 | 0 | 0 | 0 | 0.03 | 0.11 | 0.43 | 0.026 | 0.05 | 0.1 | 0.53 | 0.017
2024-10-21 03:00 | 2024-10-21 03:56 | 35026847 | SAE 1008 | 5 | 1.120961 | 01:36 | 55:16 | 16:29 | 38:47 | 2.48 | 1608 | 1622 | 6.3 | 0 | 54:03 | 0 | 0 | 00:00 | 72.3 | 0 | 72.41398 | 0.95184 | 0 | 33 | 37 | 0 | 0 | 0 | 0 | 0 | 0 | 0 | 0 | 0 | 0 | 0 | 0 | 0.04 | 0.13 | 0.45 | 0.029 | 0.05 | 0.12 | 0.52 | 0.02
2024-10-21 04:17 | 2024-10-21 05:19 | 35026848 | SAE 1008 | 2 | 1.12706 | 01:26 | 62:18 | 24:51 | 37:27 | 3.74 | 1591 | 1620 | 7.5 | 0 | 61:08 | 0 | 0 | 00:00 | 73.2 | 0 | 73.32199 | 0.99745 | 0 | 35 | 34 | 0 | 0 | 0 | 0 | 0 | 0 | 0 | 0 | 0 | 0 | 0 | 0 | 0.04 | 0.14 | 0.44 | 0.024 | 0.04 | 0.09 | 0.51 | 0.018
2024-10-21 05:37 | 2024-10-21 06:47 | 35026849 | SAE 1008 | 6 | 1.130127 | 01:40 | 69:24 | 24:04 | 45:20 | 3.56 | 1620 | 1625 | 33.8 | 0 | 68:12 | 0 | 0 | 00:00 | 71.1 | 0 | 71.2256 | 0.96271 | 0 | 32 | 38 | 0 | 0 | 0 | 0 | 0 | 0 | 0 | 0 | 0 | 0 | 0 | 0 | 0.02 | 0.11 | 0.42 | 0.023 | 0.02 | 0.12 | 0.52 | 0.019
2024-10-21 07:04 | 2024-10-21 08:09 | 35026850 | SAE 1008 | 5 | 1.12338 | 01:46 | 65:18 | 19:44 | 45:34 | 3 | 1627 | 1620 | 7.5 | 0 | 64:09 | 0 | 0 | 00:00 | 71.1 | 0 | 71.23023 | 1.00568 | 0 | 31 | 0 | 49 | 0 | 0 | 0 | 0 | 0 | 0 | 0 | 0 | 48 | 0 | 0 | 0.03 | 0.12 | 0.42 | 0.024 | 0.03 | 0.12 | 0.53 | 0.02
2024-10-21 08:25 | 2024-10-21 09:38 | 35026851 | SAE 1008 | 2 | 1.1211 | 01:26 | 72:30 | 20:28 | 52:02 | 3.12 | 1631 | 1621 | 6.7 | 0 | 71:18 | 0 | 0 | 00:00 | 72.2 | 0 | 72.31713 | 0.98218 | 0 | 30 | 0 | 35 | 0 | 0 | 0 | 0 | 0 | 0 | 0 | 0 | 0 | 0 | 0 | 0.02 | 0.12 | 0.45 | 0.028 | 0.03 | 0.09 | 0.53 | 0.022
2024-10-21 09:59 | 2024-10-21 10:46 | 35026852 | SAE 1008 | 6 | 1.116065 | 01:26 | 47:08 | 17:06 | 30:02 | 2.53 | 1603 | 1622 | 8 | 0 | 45:56 | 0 | 0 | 00:00 | 72.2 | 0 | 72.36116 | 0.95726 | 0 | 34 | 47 | 36 | 0 | 0 | 0 | 0 | 0 | 0 | 0 | 0 | 0 | 0 | 0 | 0.03 | 0.12 | 0.41 | 0.033 | 0.02 | 0.14 | 0.49 | 0.025
2024-10-21 11:04 | 2024-10-21 12:10 | 35026859 | SAE 1022 | 5 | 1.124387 | 01:37 | 66:18 | 20:47 | 45:31 | 3.14 | 1586 | 1592 | 0 | 0 | 00:00 | 6.6 | 0 | 65:07 | 72.4 | 0 | 72.55037 | 1.005 | 0 | 0 | 0 | 83 | 0 | 0 | 0 | 0 | 34 | 0 | 0 | 0 | 0 | 0 | 0 | 0.13 | 0.17 | 0.62 | 0.034 | 0.19 | 0.16 | 0.77 | 0.029
2024-10-21 12:29 | 2024-10-21 13:26 | 35026860 | SAE 1022 | 2 | 1.10897 | 01:30 | 56:46 | 19:41 | 37:05 | 2.99 | 1575 | 1594 | 1.3 | 0 | 06:04 | 5.8 | 0 | 49:30 | 72.3 | 0 | 72.51852 | 1.0105 | 0 | 0 | 0 | 132 | 0 | 0 | 0 | 0 | 34 | 61 | 0 | 0 | 0 | 0 | 0 | 0.14 | 0.18 | 0.65 | 0.042 | 0.19 | 0.17 | 0.76 | 0.03
2024-10-22 04:35 | 2024-10-22 05:17 | 35026861 | SAE 1022 | 6 | 1.09544 | 03:10 | 41:26 | 18:07 | 23:19 | 2.71 | 1603 | 1613 | 0 | 0 | 00:00 | 8.1 | 0 | 40:14 | 72.9 | 0 | 73.03319 | 0.95958 | 0 | 0 | 0 | 48 | 0 | 0 | 0 | 0 | 43 | 0 | 0 | 0 | 0 | 0 | 0 | 0.13 | 0.17 | 0.69 | 0.039 | 0.19 | 0.17 | 0.77 | 0.033
2024-10-22 05:47 | 2024-10-22 06:29 | 35026862 | SAE 1022 | 5 | 1.089803 | 02:58 | 42:26 | 19:17 | 23:09 | 2.91 | 1583 | 1603 | 0 | 0 | 00:00 | 7.7 | 0 | 41:13 | 72.3 | 0 | 72.55531 | 0.96872 | 0 | 50 | 0 | 112 | 0 | 0 | 0 | 0 | 52 | 0 | 0 | 0 | 0 | 0 | 0 | 0.11 | 0.09 | 0.52 | 0.041 | 0.19 | 0.19 | 0.78 | 0.04
2024-10-22 06:51 | 2024-10-22 07:28 | 35026863 | SAE 1022 | 4 | 1.083912 | 02:52 | 37:54 | 13:11 | 24:43 | 1.93 | 1618 | 1599 | 0 | 0 | 00:00 | 7.3 | 0 | 36:41 | 72.4 | 0 | 72.53526 | 0.99027 | 0 | 0 | 0 | 68 | 0 | 0 | 0 | 0 | 31 | 0 | 0 | 0 | 0 | 0 | 0 | 0.14 | 0.17 | 0.7 | 0.041 | 0.18 | 0.14 | 0.75 | 0.035
2024-10-22 07:53 | 2024-10-22 08:22 | 35026864 | SAE 1022 | 6 | 1.079965 | 03:12 | 28:34 | 10:21 | 18:13 | 1.53 | 1576 | 1593 | 0 | 0 | 00:00 | 3.8 | 0 | 27:30 | 72.6 | 0 | 72.81429 | 0.96926 | 0 | 33 | 0 | 119 | 0 | 0 | 0 | 0 | 31 | 0 | 0 | 0 | 0 | 0 | 0 | 0.13 | 0.14 | 0.61 | 0.043 | 0.19 | 0.18 | 0.76 | 0.037
2024-10-22 08:57 | 2024-10-22 09:26 | 35026865 | SAE 1022 | 4 | 1.075139 | 02:46 | 29:04 | 09:30 | 19:34 | 1.36 | 1600 | 1587 | 0 | 0 | 00:00 | 4.5 | 0 | 27:58 | 72.9 | 0 | 73.09007 | 1.01527 | 0 | 31 | 0 | 89 | 0 | 0 | 0 | 0 | 34 | 51 | 0 | 0 | 0 | 0 | 0 | 0.12 | 0.15 | 0.65 | 0.044 | 0.17 | 0.18 | 0.76 | 0.042
2024-10-22 12:33 | 2024-10-22 13:02 | 35026866 | SAE 1022 | 2 | 1.075637 | 02:30 | 29:40 | 13:59 | 15:41 | 2.14 | 1553 | 1585 | 0 | 0 | 00:00 | 4 | 0 | 28:35 | 72.5 | 0 | 72.61777 | 0.96943 | 0 | 0 | 0 | 52 | 0 | 0 | 0 | 0 | 34 | 0 | 0 | 0 | 0 | 0 | 0 | 0.14 | 0.18 | 0.72 | 0.045 | 0.2 | 0.19 | 0.83 | 0.041
2024-10-23 00:05 | 2024-10-23 01:03 | 35026867 | SAE 1022 | 2 | 1.097847 | 02:20 | 57:44 | 25:24 | 32:20 | 3.88 | 1591 | 1612 | 0 | 0 | 00:00 | 10.7 | 0 | 56:30 | 72.5 | 0 | 72.68762 | 1.03667 | 0 | 67 | 0 | 33 | 0 | 0 | 0 | 0 | 34 | 70 | 0 | 0 | 0 | 0 | 0 | 0.14 | 0.15 | 0.72 | 0.043 | 0.17 | 0.16 | 0.79 | 0.037
2024-10-23 01:24 | 2024-10-23 02:01 | 35026868 | SAE 1022 | 4 | 1.083646 | 02:20 | 37:02 | 09:47 | 27:15 | 1.45 | 1623 | 1590 | 0 | 0 | 00:00 | 6.9 | 0 | 35:47 | 72.3 | 0 | 72.45235 | 0.96128 | 0 | 0 | 0 | 60 | 0 | 0 | 0 | 0 | 53 | 0 | 0 | 0 | 0 | 0 | 0 | 0.12 | 0.17 | 0.71 | 0.04 | 0.17 | 0.16 | 0.79 | 0.023
2024-10-23 02:23 | 2024-10-23 03:02 | 35026869 | SAE 1022 | 6 | 1.082106 | 02:06 | 39:52 | 09:02 | 30:50 | 1.4 | 1620 | 1590 | 0 | 0 | 00:00 | 8 | 0 | 38:43 | 71.8 | 0 | 71.9235 | 0.96398 | 0 | 0 | 0 | 47 | 0 | 0 | 0 | 0 | 40 | 0 | 0 | 0 | 0 | 0 | 0 | 0.12 | 0.17 | 0.69 | 0.048 | 0.19 | 0.18 | 0.8 | 0.044
2024-10-23 03:20 | 2024-10-23 03:47 | 35026870 | SAE 1022 | 2 | 1.077442 | 02:10 | 26:28 | 05:57 | 20:31 | 0.84 | 1597 | 1579 | 0 | 0 | 00:00 | 3.3 | 0 | 25:20 | 72.4 | 0 | 72.49835 | 0.97167 | 0 | 0 | 0 | 36 | 0 | 0 | 0 | 0 | 34 | 0 | 0 | 0 | 0 | 0 | 0 | 0.14 | 0.19 | 0.72 | 0.046 | 0.19 | 0.15 | 0.78 | 0.029
2024-10-23 04:05 | 2024-10-23 04:42 | 35026871 | SAE 1022 | 4 | 1.082523 | 02:10 | 36:20 | 10:29 | 25:51 | 1.56 | 1602 | 1580 | 0 | 0 | 00:00 | 6 | 0 | 35:09 | 72.2 | 0 | 72.31689 | 1.04732 | 0 | 0 | 0 | 38 | 0 | 0 | 0 | 0 | 34 | 80 | 0 | 0 | 0 | 0 | 0 | 0.13 | 0.16 | 0.69 | 0.041 | 0.21 | 0.15 | 0.8 | 0.037
2024-10-23 04:59 | 2024-10-23 05:34 | 35026872 | SAE 1022 | 6 | 1.093044 | 02:02 | 35:34 | 06:30 | 29:04 | 0.94 | 1630 | 1592 | 0 | 0 | 00:00 | 5.1 | 0 | 34:21 | 72.4 | 0 | 72.51071 | 0.96329 | 0 | 0 | 0 | 40 | 0 | 0 | 0 | 0 | 34 | 0 | 0 | 0 | 0 | 0 | 0 | 0.12 | 0.16 | 0.7 | 0.044 | 0.21 | 0.16 | 0.75 | 0.03
2024-10-23 05:52 | 2024-10-23 06:39 | 35026873 | SAE 1022 | 2 | 1.100405 | 02:02 | 46:42 | 10:48 | 35:54 | 1.64 | 1609 | 1594 | 0 | 0 | 00:00 | 5.2 | 0 | 45:33 | 72.5 | 0 | 72.57732 | 0.95875 | 0 | 0 | 0 | 38 | 0 | 0 | 0 | 0 | 0 | 0 | 0 | 0 | 0 | 0 | 0 | 0.17 | 0.16 | 0.7 | 0.04 | 0.19 | 0.15 | 0.78 | 0.036
2024-10-23 06:57 | 2024-10-23 07:44 | 35026874 | SAE 1022 | 4 | 1.101042 | 02:04 | 47:02 | 14:14 | 32:48 | 2.11 | 1577 | 1590 | 0 | 0 | 00:00 | 6 | 0 | 45:50 | 72.6 | 0 | 72.71277 | 0.97766 | 0 | 0 | 0 | 36 | 0 | 0 | 0 | 0 | 34 | 0 | 0 | 0 | 0 | 0 | 0 | 0.14 | 0.18 | 0.72 | 0.041 | 0.13 | 0.13 | 0.7 | 0.039
2024-10-23 08:16 | 2024-10-23 08:55 | 35026875 | SAE 1022 | 6 | 1.090706 | 01:56 | 38:46 | 10:30 | 28:16 | 1.53 | 1588 | 1588 | 0 | 0 | 00:00 | 14.1 | 0 | 37:35 | 72.6 | 0 | 72.78257 | 0.96287 | 0 | 33 | 0 | 44 | 0 | 0 | 0 | 0 | 68 | 0 | 0 | 0 | 0 | 0 | 0 | 0.1 | 0.12 | 0.68 | 0.038 | 0.18 | 0.15 | 0.78 | 0.036
2024-10-23 09:12 | 2024-10-23 10:03 | 35026876 | SAE 1022 | 2 | 1.097014 | 02:00 | 50:20 | 18:05 | 32:15 | 2.59 | 1562 | 1588 | 0 | 0 | 00:00 | 7 | 0 | 49:10 | 71.4 | 0 | 71.55241 | 0.95616 | 0 | 33 | 0 | 43 | 0 | 0 | 0 | 0 | 31 | 0 | 0 | 0 | 0 | 0 | 0 | 0.13 | 0.13 | 0.7 | 0.039 | 0.17 | 0.16 | 0.8 | 0.031
2024-10-23 10:21 | 2024-10-23 11:03 | 35026877 | SAE 1022 | 4 | 1.096366 | 01:56 | 42:04 | 15:07 | 26:57 | 2.22 | 1561 | 1581 | 0 | 0 | 00:00 | 6.6 | 0 | 40:48 | 72.3 | 0 | 72.45414 | 0.96959 | 0 | 29 | 0 | 43 | 0 | 0 | 0 | 0 | 41 | 0 | 0 | 0 | 0 | 0 | 0 | 0.11 | 0.15 | 0.73 | 0.042 | 0.17 | 0.16 | 0.78 | 0.034
2024-10-23 23:29 | 2024-10-24 00:17 | 35026878 | SAE 1022 | 6 | 1.092616 | 01:44 | 48:00 | 16:49 | 31:11 | 2.56 | 1598 | 1601 | 1.9 | 0 | 11:15 | 6.6 | 0 | 35:32 | 72.4 | 0 | 72.62173 | 0.97812 | 0 | 73 | 0 | 53 | 0 | 0 | 0 | 0 | 52 | 0 | 0 | 0 | 0 | 0 | 0 | 0.09 | 0.1 | 0.67 | 0.036 | 0.17 | 0.15 | 0.79 | 0.036
2024-10-24 00:39 | 2024-10-24 01:19 | 35026879 | SAE 1022 | 2 | 1.084479 | 01:42 | 39:14 | 12:45 | 26:29 | 1.89 | 1608 | 1596 | 0 | 0 | 00:00 | 7.6 | 0 | 38:02 | 72.5 | 0 | 72.67377 | 0.96552 | 0 | 42 | 0 | 40 | 0 | 0 | 0 | 0 | 51 | 0 | 0 | 0 | 0 | 0 | 0 | 0.1 | 0.12 | 0.73 | 0.04 | 0.16 | 0.15 | 0.78 | 0.029
2024-10-24 01:38 | 2024-10-24 02:14 | 35026880 | SAE 1022 | 4 | 1.079931 | 01:36 | 36:50 | 11:04 | 25:46 | 1.61 | 1600 | 1586 | 0 | 0 | 00:00 | 7 | 0 | 35:38 | 71.8 | 0 | 71.99475 | 0.98345 | 0 | 61 | 0 | 36 | 0 | 0 | 0 | 0 | 61 | 0 | 0 | 0 | 0 | 0 | 0 | 0.09 | 0.11 | 0.69 | 0.046 | 0.18 | 0.15 | 0.78 | 0.041
2024-10-24 02:36 | 2024-10-24 03:02 | 35026881 | SAE 1022 | 6 | 1.078345 | 01:42 | 26:42 | 07:09 | 19:33 | 0.99 | 1597 | 1576 | 5.2 | 0 | 08:33 | 8 | 0 | 16:55 | 72.4 | 0 | 72.61415 | 0.98019 | 0 | 51 | 0 | 74 | 0 | 0 | 0 | 0 | 61 | 0 | 0 | 0 | 0 | 0 | 0 | 0.09 | 0.11 | 0.62 | 0.045 | 0.18 | 0.15 | 0.78 | 0.039
2024-10-24 03:22 | 2024-10-24 03:56 | 35026882 | SAE 1022 | 2 | 1.081447 | 01:40 | 34:24 | 09:58 | 24:26 | 1.44 | 1587 | 1577 | 0 | 0 | 00:00 | 4.9 | 0 | 33:11 | 71.9 | 0 | 72.17366 | 0.987 | 0 | 61 | 0 | 117 | 0 | 0 | 0 | 0 | 62 | 0 | 0 | 0 | 0 | 0 | 0 | 0.09 | 0.1 | 0.64 | 0.045 | 0.18 | 0.14 | 0.77 | 0.039
2024-10-24 04:17 | 2024-10-24 04:47 | 35026883 | SAE 1022 | 4 | 1.076551 | 01:42 | 30:24 | 13:16 | 17:08 | 1.92 | 1553 | 1580 | 0 | 0 | 00:00 | 3.9 | 0 | 29:18 | 71.7 | 0 | 71.76701 | 1.00012 | 0 | 0 | 0 | 0 | 0 | 0 | 0 | 0 | 34 | 0 | 0 | 0 | 0 | 0 | 0 | 0.13 | 0.21 | 0.75 | 0.049 | 0.21 | 0.14 | 0.78 | 0.042
2024-10-24 05:06 | 2024-10-24 05:45 | 35026884 | SAE 1022 | 6 | 1.084248 | 01:40 | 39:16 | 12:39 | 26:37 | 1.85 | 1573 | 1582 | 21.7 | 0 | 36:49 | 0.8 | 0 | 01:16 | 71.7 | 0 | 71.75756 | 0.99845 | 0 | 0 | 0 | 38 | 0 | 0 | 0 | 0 | 0 | 0 | 0 | 0 | 0 | 0 | 0 | 0.15 | 0.21 | 0.75 | 0.049 | 0.18 | 0.15 | 0.79 | 0.041
2024-10-24 06:02 | 2024-10-24 06:45 | 35026885 | SAE 1022 | 2 | 1.08669 | 01:40 | 43:22 | 16:59 | 26:23 | 2.47 | 1551 | 1577 | 0 | 0 | 00:00 | 8.6 | 0 | 42:07 | 71.4 | 0 | 71.60011 | 1.02343 | 0 | 32 | 0 | 42 | 0 | 0 | 39 | 0 | 39 | 70 | 0 | 0 | 0 | 0 | 0 | 0.12 | 0.15 | 0.73 | 0.051 | 0.16 | 0.15 | 0.78 | 0.036
2024-10-24 07:07 | 2024-10-24 07:39 | 35026886 | SAE 1022 | 4 | 1.09059 | 01:40 | 32:10 | 13:27 | 18:43 | 1.93 | 1563 | 1586 | 0 | 0 | 00:00 | 4.2 | 0 | 31:04 | 72.2 | 0 | 72.38354 | 0.9864 | 0 | 51 | 0 | 53 | 0 | 0 | 0 | 0 | 43 | 0 | 0 | 0 | 0 | 0 | 0 | 0.1 | 0.13 | 0.69 | 0.051 | 0.18 | 0.17 | 0.8 | 0.039
2024-10-24 07:58 | 2024-10-24 08:42 | 35026887 | SAE 1022 | 6 | 1.097755 | 01:42 | 43:26 | 16:23 | 27:03 | 2.48 | 1546 | 1590 | 0 | 0 | 00:00 | 6.5 | 0 | 39:28 | 71.7 | 0 | 71.90816 | 1.02035 | 0 | 51 | 0 | 85 | 0 | 0 | 0 | 0 | 30 | 61 | 0 | 0 | 0 | 0 | 0 | 0.13 | 0.12 | 0.68 | 0.048 | 0.18 | 0.16 | 0.84 | 0.04
2024-10-24 09:08 | 2024-10-24 09:48 | 35026888 | SAE 1022 | 2 | 1.095625 | 01:40 | 40:22 | 12:12 | 28:10 | 1.75 | 1590 | 1586 | 0 | 0 | 00:00 | 5.5 | 0 | 39:06 | 72.6 | 0 | 72.80505 | 1.02063 | 0 | 61 | 0 | 58 | 0 | 0 | 0 | 0 | 43 | 50 | 0 | 0 | 0 | 0 | 0 | 0.11 | 0.11 | 0.66 | 0.046 | 0.19 | 0.15 | 0.8 | 0.038
2024-10-24 10:05 | 2024-10-24 10:56 | 35026889 | SAE 1022 | 4 | 1.105475 | 01:36 | 50:36 | 14:49 | 35:47 | 2.28 | 1578 | 1588 | 0 | 0 | 00:00 | 5.5 | 0 | 49:24 | 72.1 | 0 | 72.31116 | 1.02082 | 0 | 51 | 0 | 70 | 0 | 0 | 0 | 0 | 42 | 61 | 0 | 0 | 0 | 0 | 0 | 0.11 | 0.12 | 0.67 | 0.041 | 0.17 | 0.15 | 0.81 | 0.033
2024-10-24 11:37 | 2024-10-24 12:04 | 35026890 | SAE 1022 | 6 | 1.087199 | 01:40 | 26:28 | 10:00 | 16:28 | 1.45 | 1588 | 1585 | 0 | 0 | 00:00 | 3.9 | 0 | 25:23 | 74.001 | 0.999 | 74.01242 | 0.98792 | 0 | 61 | 0 | 0 | 0 | 0 | 0 | 0 | 32 | 0 | 0 | 0 | 0 | 0 | 0 | 0.14 | 0.12 | 0.72 | 0.044 | 0.15 | 0.15 | 0.78 | 0.037
2024-10-24 11:20 | 2024-10-24 11:26 | 35026890 | SAE 1022 | 6 | 1.087199 | 01:40 | 05:42 | 00:00 | 05:42 | 0 |  |  | 0 | 0 | 00:00 | 2.6 | 0 | 04:33 | 70.4 | 0 | 70.4 | 0.999 |  | 0 | 0 | 0 | 0 | 0 | 0 | 0 | 0 | 0 | 0 | 0 | 0 | 0 | 0 | 0 | 0 | 0 | 0 | 0 | 0 | 0 | 0
2024-10-24 12:24 | 2024-10-24 12:59 | 35026891 | SAE 1022 | 2 | 1.059537 | 01:40 | 35:14 | 11:27 | 23:47 | 1.83 | 1565 | 1580 | 2.3 | 0 | 06:26 | 6.1 | 0 | 27:34 | 70.5 | 0 | 70.84761 | 1.23553 | 0 | 99 | 0 | 77 | 0 | 0 | 0 | 90 | 78 | 206 | 0 | 0 | 0 | 0 | 0 | 0.07 | 0.12 | 0.63 | 0.045 | 0.11 | 0.12 | 0.82 | 0.038
2024-10-24 23:42 | 2024-10-25 00:25 | 35026892 | SAE 1022 | 4 | 1.088414 | 02:46 | 42:52 | 15:34 | 27:18 | 2.29 | 1601 | 1604 | 1.2 | 0 | 06:24 | 6.2 | 0 | 35:16 | 71.6 | 0 | 71.82161 | 0.98412 | 0 | 62 | 0 | 67 | 0 | 0 | 0 | 0 | 52 | 0 | 0 | 0 | 0 | 0 | 0 | 0.11 | 0.09 | 0.67 | 0.047 | 0.17 | 0.13 | 0.82 | 0.03
2024-10-25 02:32 | 2024-10-25 03:22 | 35026893 | SAE 1022 | 4 | 1.0939 | 02:56 | 49:44 | 27:41 | 22:03 | 4.28 | 1511 | 1601 | 7.6 | 0 | 48:26 | 0 | 0 | 00:00 | 69.93076 | 1.2 | 70.13409 | 1.30837 | 0 | 51 | 0 | 0 | 0 | 0 | 59 | 55 | 0 | 142 | 0 | 0 | 0 | 0 | 0 | 0.17 | 0.12 | 0.82 | 0.034 | 0.18 | 0.15 | 0.8 | 0.029
2024-10-25 00:48 | 2024-10-25 00:53 | 35026893 | SAE 1022 |  |  | 02:56 | 05:00 | 00:00 | 05:00 | 0 |  |  | 0 | 0 | 00:00 | 1.5 | 0 | 03:56 | 71.6 | 0 | 71.6 | 0.999 |  | 0 | 0 | 0 | 0 | 0 | 0 | 0 | 0 | 0 | 0 | 0 | 0 | 0 | 0 | 0 | 0 | 0 | 0 | 0 | 0 | 0 | 0
2024-10-25 01:06 | 2024-10-25 01:35 | 35026893 | SAE 1022 | 6 | 1.032083 | 02:56 | 29:10 | 11:47 | 17:23 | 1.8 | 1575 | 1590 | 5.2 | 0 | 28:03 | 0 | 0 | 00:00 | 74.001 | 0.999 | 74.2364 | 1.02771 | 0 | 40 | 0 | 43 | 0 | 0 | 0 | 0 | 43 | 0 | 0 | 0 | 0 | 0 | 0 | 0.12 | 0.12 | 0.71 | 0.041 | 0.17 | 0.14 | 0.81 | 0.034
2024-10-25 03:42 | 2024-10-25 04:20 | 35026894 | SAE 1022 | 2 | 1.088542 | 02:56 | 38:52 | 15:22 | 23:30 | 2.28 | 1577 | 1587 | 0 | 0 | 00:00 | 7.4 | 0 | 37:37 | 71.1 | 0 | 71.26643 | 0.98136 | 0 | 42 | 0 | 39 | 0 | 0 | 0 | 0 | 43 | 0 | 0 | 0 | 0 | 0 | 0 | 0.12 | 0.12 | 0.73 | 0.042 | 0.17 | 0.14 | 0.8 | 0.03
2024-10-25 04:42 | 2024-10-25 05:16 | 35026895 | SAE 1022 | 3 | 1.081076 | 03:00 | 33:34 | 09:04 | 24:30 | 1.35 | 1615 | 1587 | 0 | 0 | 00:00 | 6.7 | 0 | 32:21 | 70.9 | 0 | 71.0809 | 0.99056 | 0 | 61 | 0 | 42 | 0 | 0 | 0 | 0 | 43 | 0 | 0 | 0 | 0 | 0 | 0 | 0.12 | 0.11 | 0.69 | 0.048 | 0.19 | 0.15 | 0.8 | 0.038
2024-10-25 05:40 | 2024-10-25 06:11 | 35026896 | SAE 1022 | 4 | 1.079306 | 03:28 | 31:14 | 10:26 | 20:48 | 1.46 | 1583 | 1586 | 0 | 0 | 00:00 | 4 | 0 | 30:08 | 70.5 | 0 | 70.67353 | 0.99699 | 0 | 62 | 0 | 42 | 0 | 0 | 0 | 0 | 34 | 0 | 0 | 0 | 0 | 0 | 0 | 0.13 | 0.11 | 0.7 | 0.046 | 0.16 | 0.12 | 0.79 | 0.028
2024-10-25 06:30 | 2024-10-25 07:07 | 35026897 | SAE 1022 | 2 | 1.091921 | 03:16 | 36:56 | 17:54 | 19:02 | 2.59 | 1553 | 1592 | 0 | 0 | 00:00 | 6.1 | 0 | 35:43 | 71.3 | 0 | 71.47365 | 0.97939 | 0 | 62 | 0 | 42 | 0 | 0 | 0 | 0 | 32 | 0 | 0 | 0 | 0 | 0 | 0 | 0.13 | 0.12 | 0.72 | 0.043 | 0.18 | 0.16 | 0.78 | 0.035
2024-10-25 07:29 | 2024-10-25 08:00 | 35026898 | SAE 1022 | 3 | 1.087396 | 03:16 | 31:10 | 13:04 | 18:06 | 1.95 | 1567 | 1583 | 0 | 0 | 00:00 | 4.2 | 0 | 30:06 | 70.9 | 0 | 71.08266 | 0.9683 | 0 | 43 | 0 | 64 | 0 | 0 | 0 | 0 | 43 | 0 | 0 | 0 | 0 | 0 | 0 | 0.11 | 0.12 | 0.67 | 0.047 | 0.2 | 0.16 | 0.81 | 0.039
2024-10-25 08:38 | 2024-10-25 09:07 | 35026899 | SAE 1022 | 4 | 1.081968 | 02:56 | 29:00 | 14:27 | 14:33 | 2.11 | 1550 | 1584 | 0 | 0 | 00:00 | 3.7 | 0 | 27:55 | 72.3 | 0 | 72.48894 | 1.02332 | 0 | 60 | 0 | 57 | 0 | 0 | 0 | 0 | 34 | 60 | 0 | 0 | 0 | 0 | 0 | 0.12 | 0.12 | 0.66 | 0.048 | 0.17 | 0.17 | 0.81 | 0.038
2024-10-25 09:28 | 2024-10-25 10:05 | 35026900 | SAE 1022 | 2 | 1.098044 | 02:56 | 37:14 | 18:12 | 19:02 | 2.65 | 1547 | 1591 | 0 | 0 | 00:00 | 5.7 | 0 | 36:26 | 71.8 | 0 | 72.01346 | 1.09821 | 0 | 40 | 0 | 70 | 0 | 0 | 49 | 0 | 0 | 150 | 0 | 0 | 0 | 0 | 0 | 0.14 | 0.12 | 0.65 | 0.053 | 0.16 | 0.15 | 0.84 | 0.034
2024-10-25 10:39 | 2024-10-25 10:44 | 35026901 | SAE 1022 | 3 | 1.101042 | 03:52 | 04:46 | 00:00 | 04:46 | 0 | 1533 | 1533 | 0 | 0 | 00:00 | 0.7 | 0 | 03:36 | 71 | 0 | 71.00169 | 0.99728 | 0 | 0 | 0 | 0 | 0 | 0 | 0 | 0 | 0 | 0 | 0 | 0 | 0 | 0 | 0 | 0 | 0 | 0 | 0 | 0 | 0 | 0 | 0
2024-10-25 10:55 | 2024-10-25 11:28 | 35026901 | SAE 1022 | 3 | 1.101042 | 03:52 | 32:34 | 19:11 | 13:23 | 2.92 | 1493 | 1595 | 0 | 0 | 00:00 | 4.9 | 0 | 30:01 | 74.00272 | 0.99728 | 74.36316 | 1.16685 | 0 | 91 | 0 | 110 | 0 | 0 | 38 | 74 | 44 | 148 | 0 | 0 | 0 | 0 | 0 | 0.12 | 0.1 | 0.59 | 0.047 | 0.15 | 0.18 | 0.73 | 0.045
2024-10-25 12:15 | 2024-10-25 12:35 | 35026902 | SAE 1022 | 4 | 1.079699 | 03:10 | 19:46 | 04:43 | 15:03 | 0.73 | 1599 | 1581 | 0 | 0 | 00:00 | 3.6 | 0 | 18:40 | 74.001 | 0.999 | 74.22491 | 1.08738 | 0 | 48 | 0 | 39 | 0 | 0 | 0 | 0 | 103 | 120 | 0 | 0 | 0 | 0 | 0 | 0.05 | 0.11 | 0.7 | 0.051 | 0.15 | 0.15 | 0.78 | 0.044
2024-10-25 12:10 | 2024-10-25 12:12 | 35026902 | SAE 1022 | 4 | 1.079699 | 03:10 | 02:36 | 00:00 | 02:36 | 0 |  |  | 0 | 0 | 00:00 | 0.6 | 0 | 02:35 | 70.5 | 0 | 70.5 | 0.999 |  | 0 | 0 | 0 | 0 | 0 | 0 | 0 | 0 | 0 | 0 | 0 | 0 | 0 | 0 | 0 | 0 | 0 | 0 | 0 | 0 | 0 | 0
2024-10-28 00:20 | 2024-10-28 01:15 | 35026903 | SAE 1022 | 2 | 1.095139 | 02:36 | 55:08 | 24:11 | 30:57 | 3.76 | 1597 | 1615 | 0 | 0 | 00:00 | 8.6 | 0 | 53:56 | 72.7 | 0 | 73.07237 | 1.24782 | 0 | 152 | 0 | 52 | 0 | 0 | 0 | 54 | 79 | 245 | 0 | 0 | 0 | 0 | 0 | 0.11 | 0.08 | 0.67 | 0.041 | 0.16 | 0.17 | 0.79 | 0.031
2024-10-28 01:34 | 2024-10-28 02:14 | 35026904 | SAE 1022 | 3 | 1.082697 | 02:42 | 40:28 | 12:10 | 28:18 | 1.77 | 1621 | 1603 | 2.7 | 0 | 14:04 | 5.5 | 0 | 25:14 | 72.6 | 0 | 72.93126 | 1.19151 | 0 | 150 | 0 | 67 | 0 | 0 | 0 | 0 | 52 | 130 | 0 | 0 | 0 | 0 | 0 | 0.1 | 0.06 | 0.58 | 0.038 | 0.16 | 0.12 | 0.78 | 0.039
2024-10-28 02:33 | 2024-10-28 03:06 | 35026905 | SAE 1022 | 4 | 1.078958 | 02:36 | 32:52 | 09:47 | 23:05 | 1.4 | 1620 | 1600 | 0 | 0 | 00:00 | 6.5 | 0 | 31:46 | 72.7 | 0 | 72.96835 | 1.10101 | 0 | 91 | 0 | 60 | 0 | 0 | 0 | 43 | 57 | 89 | 0 | 0 | 0 | 0 | 0 | 0.11 | 0.1 | 0.67 | 0.04 | 0.17 | 0.13 | 0.8 | 0.034
2024-10-28 03:23 | 2024-10-28 03:54 | 35026906 | SAE 1022 | 2 | 1.080289 | 02:31 | 30:38 | 15:45 | 14:53 | 2.28 | 1552 | 1590 | 0 | 0 | 00:00 | 3.7 | 0 | 29:33 | 72.8 | 0 | 73.04868 | 1.019 | 0 | 60 | 0 | 55 | 0 | 0 | 48 | 0 | 43 | 60 | 0 | 0 | 0 | 0 | 0 | 0.12 | 0.12 | 0.68 | 0.039 | 0.17 | 0.18 | 0.8 | 0.034
2024-10-28 04:13 | 2024-10-28 04:43 | 35026907 | SAE 1022 | 3 | 1.081273 | 02:36 | 29:56 | 11:56 | 18:00 | 1.81 | 1577 | 1591 | 0 | 0 | 00:00 | 4.3 | 0 | 28:53 | 72.6 | 0 | 72.82574 | 1.00022 | 0 | 51 | 0 | 55 | 0 | 0 | 39 | 0 | 48 | 0 | 0 | 0 | 0 | 0 | 0 | 0.12 | 0.13 | 0.7 | 0.045 | 0.19 | 0.15 | 0.79 | 0.036
2024-10-28 05:05 | 2024-10-28 05:43 | 35026908 | SAE 1022 | 4 | 1.084016 | 02:30 | 37:48 | 15:36 | 22:12 | 2.34 | 1548 | 1583 | 1.7 | 0 | 08:38 | 3.6 | 0 | 27:58 | 71.3 | 0 | 71.49444 | 0.96199 | 0 | 61 | 0 | 51 | 0 | 0 | 0 | 0 | 43 | 0 | 0 | 0 | 0 | 0 | 0 | 0.13 | 0.12 | 0.64 | 0.041 | 0.2 | 0.19 | 0.81 | 0.031
2024-10-28 06:03 | 2024-10-28 06:30 | 35026909 | SAE 1022 | 2 | 1.075139 | 02:25 | 26:32 | 10:09 | 16:23 | 1.47 | 1577 | 1585 | 0 | 0 | 00:00 | 3.6 | 0 | 25:27 | 71.4 | 0 | 71.64122 | 1.00232 | 0 | 61 | 0 | 57 | 0 | 0 | 41 | 0 | 52 | 0 | 0 | 0 | 0 | 0 | 0 | 0.11 | 0.11 | 0.66 | 0.038 | 0.18 | 0.14 | 0.79 | 0.033
2024-10-28 06:47 | 2024-10-28 07:23 | 35026910 | SAE 1022 | 3 | 1.082975 | 02:26 | 35:54 | 15:40 | 20:14 | 2.26 | 1542 | 1580 | 0 | 0 | 00:00 | 4.7 | 0 | 34:44 | 72.7 | 0 | 72.80562 | 0.96562 | 0 | 31 | 0 | 38 | 0 | 0 | 0 | 0 | 0 | 0 | 0 | 0 | 0 | 0 | 0 | 0.15 | 0.14 | 0.69 | 0.04 | 0.17 | 0.16 | 0.78 | 0.033
2024-10-28 07:41 | 2024-10-28 08:21 | 35026911 | SAE 1022 | 4 | 1.085023 | 02:10 | 40:14 | 18:30 | 21:44 | 2.8 | 1524 | 1580 | 1.4 | 0 | 06:15 | 4.3 | 0 | 32:50 | 72.9 | 0 | 73.04999 | 1.01989 | 0 | 33 | 0 | 41 | 0 | 0 | 39 | 0 | 0 | 68 | 0 | 0 | 0 | 0 | 0 | 0.16 | 0.15 | 0.69 | 0.035 | 0.2 | 0.17 | 0.8 | 0.029
2024-10-28 08:50 | 2024-10-28 09:24 | 35026912 | SAE 1022 | 2 | 1.077535 | 02:16 | 33:18 | 14:11 | 19:07 | 2.04 | 1563 | 1586 | 2 | 0 | 10:15 | 2.9 | 0 | 21:51 | 72.4 | 0 | 72.57729 | 0.96718 | 0 | 46 | 0 | 53 | 0 | 0 | 0 | 0 | 34 | 0 | 0 | 0 | 0 | 0 | 0 | 0.13 | 0.12 | 0.67 | 0.048 | 0.16 | 0.16 | 0.79 | 0.037
2024-10-28 09:45 | 2024-10-28 10:20 | 35026913 | SAE 1022 | 3 | 1.082986 | 02:26 | 35:26 | 07:38 | 27:48 | 1.12 | 1608 | 1581 | 0 | 0 | 00:00 | 4.5 | 0 | 34:15 | 71.4 | 0 | 71.57224 | 0.97684 | 41 | 30 | 0 | 52 | 0 | 0 | 0 | 0 | 52 | 0 | 0 | 0 | 0 | 0 | 0 | 0.11 | 0.15 | 0.68 | 0.045 | 0.13 | 0.2 | 0.73 | 0.044
2024-10-28 10:36 | 2024-10-28 11:13 | 35026914 | SAE 1022 | 4 | 1.086204 | 02:16 | 36:32 | 10:56 | 25:36 | 1.64 | 1580 | 1583 | 0 | 0 | 00:00 | 5.7 | 0 | 35:20 | 71.4 | 0 | 71.50563 | 0.9988 | 0 | 0 | 0 | 31 | 0 | 0 | 0 | 0 | 43 | 0 | 0 | 0 | 0 | 0 | 0 | 0.12 | 0.23 | 0.76 | 0.044 | 0.18 | 0.18 | 0.78 | 0.036
2024-10-28 11:29 | 2024-10-28 12:09 | 35026915 | SAE 1022 | 2 | 1.08353 | 02:16 | 39:32 | 13:09 | 26:23 | 1.88 | 1557 | 1577 | 0 | 0 | 00:00 | 4.3 | 0 | 38:23 | 71.8 | 0 | 71.92942 | 0.99108 | 0 | 0 | 0 | 38 | 0 | 0 | 0 | 0 | 52 | 0 | 0 | 0 | 0 | 0 | 0 | 0.12 | 0.2 | 0.73 | 0.049 | 0.17 | 0.17 | 0.78 | 0.033
2024-10-28 12:27 | 2024-10-28 13:05 | 35026917 | SAE 1022 | 3 | 1.077442 | 02:04 | 37:52 | 14:13 | 23:39 | 2.16 | 1556 | 1579 | 0 | 0 | 00:00 | 4.9 | 0 | 36:38 | 72.7 | 0 | 72.82555 | 0.96969 | 0 | 0 | 0 | 35 | 0 | 0 | 0 | 0 | 53 | 0 | 0 | 0 | 0 | 0 | 0 | 0.12 | 0.19 | 0.73 | 0.044 | 0.21 | 0.17 | 0.78 | 0.039
2024-10-28 23:42 | 2024-10-29 00:25 | 35026918 | SAE 1022 | 4 | 1.0846875 | 02:00 | 42:46 | 15:40 | 27:06 | 2.37 | 1601 | 1606 | 1.5 | 0 | 08:14 | 6.5 | 0 | 33:21 | 72 | 0 | 72.09841 | 1.04709 | 0 | 0 | 0 | 0 | 0 | 0 | 0 | 0 | 52 | 60 | 0 | 0 | 0 | 0 | 0 | 0.1 | 0.19 | 0.74 | 0.044 | 0.18 | 0.14 | 0.79 | 0.032
2024-10-29 00:46 | 2024-10-29 01:18 | 35026919 | SAE 1022 | 2 | 1.07897 | 02:06 | 32:14 | 10:16 | 21:58 | 1.53 | 1600 | 1596 | 0 | 0 | 00:00 | 6.9 | 0 | 31:08 | 71.7 | 0 | 71.934 | 1.08183 | 0 | 72 | 0 | 45 | 0 | 0 | 0 | 33 | 63 | 70 | 0 | 0 | 0 | 0 | 0 | 0.1 | 0.11 | 0.68 | 0.045 | 0.18 | 0.14 | 0.8 | 0.034
2024-10-29 01:38 | 2024-10-29 02:17 | 35026920 | SAE 1022 | 3 | 1.083461 | 02:14 | 39:04 | 13:00 | 26:04 | 1.88 | 1610 | 1595 | 0 | 0 | 00:00 | 7.9 | 0 | 37:53 | 72.4 | 0 | 72.59239 | 1.04025 | 0 | 48 | 0 | 44 | 0 | 0 | 0 | 0 | 57 | 60 | 0 | 0 | 0 | 0 | 0 | 0.11 | 0.13 | 0.72 | 0.047 | 0.16 | 0.15 | 0.76 | 0.035
2024-10-29 02:37 | 2024-10-29 03:06 | 35026921 | SAE 1022 | 4 | 1.077338 | 02:20 | 29:24 | 14:09 | 15:15 | 2.03 | 1557 | 1580 | 0 | 0 | 00:00 | 4.2 | 0 | 28:19 | 71.5 | 0 | 71.75133 | 1.01685 | 0 | 51 | 0 | 75 | 0 | 0 | 40 | 0 | 48 | 51 | 0 | 0 | 0 | 0 | 0 | 0.12 | 0.12 | 0.65 | 0.05 | 0.17 | 0.16 | 0.81 | 0.036
2024-10-29 03:26 | 2024-10-29 04:00 | 35026922 | SAE 1022 | 2 | 1.081007 | 02:10 | 33:30 | 13:12 | 20:18 | 1.92 | 1571 | 1583 | 0 | 0 | 00:00 | 5.3 | 0 | 32:18 | 72 | 0 | 72.26321 | 1.02996 | 0 | 69 | 0 | 61 | 0 | 0 | 40 | 0 | 53 | 69 | 0 | 0 | 0 | 0 | 0 | 0.11 | 0.11 | 0.65 | 0.05 | 0.2 | 0.17 | 0.83 | 0.041
2024-10-29 04:17 | 2024-10-29 04:48 | 35026923 | SAE 1022 | 3 | 1.082975 | 02:16 | 31:20 | 15:03 | 16:17 | 2.31 | 1552 | 1585 | 0 | 0 | 00:00 | 4.3 | 0 | 30:13 | 71.5 | 0 | 71.73094 | 0.96647 | 0 | 49 | 0 | 60 | 0 | 0 | 39 | 0 | 48 | 0 | 0 | 0 | 0 | 0 | 0 | 0.1 | 0.11 | 0.61 | 0.044 | 0.17 | 0.18 | 0.82 | 0.039
2024-10-29 05:16 | 2024-10-29 05:44 | 35026924 | SAE 1022 | 4 | 1.076991 | 02:10 | 28:04 | 09:13 | 18:51 | 1.36 | 1577 | 1580 | 0 | 0 | 00:00 | 3.9 | 0 | 26:57 | 72.5 | 0 | 72.64536 | 1.00005 | 0 | 41 | 0 | 40 | 0 | 0 | 0 | 0 | 34 | 0 | 0 | 0 | 0 | 0 | 0 | 0.12 | 0.14 | 0.73 | 0.044 | 0.16 | 0.15 | 0.75 | 0.033
2024-10-29 06:00 | 2024-10-29 06:31 | 35026925 | SAE 1022 | 2 | 1.0836 | 02:06 | 30:48 | 09:35 | 21:13 | 1.45 | 1580 | 1583 | 0 | 0 | 00:00 | 4.7 | 0 | 29:44 | 71.7 | 0 | 71.8606 | 1.02019 | 0 | 31 | 0 | 48 | 0 | 0 | 0 | 0 | 43 | 44 | 0 | 0 | 0 | 0 | 0 | 0.11 | 0.13 | 0.72 | 0.04 | 0.17 | 0.14 | 0.8 | 0.034
2024-10-29 07:53 | 2024-10-29 08:34 | 35026926 | SAE 1022 | 4 | 1.084919 | 02:16 | 41:14 | 13:51 | 27:23 | 2.02 | 1569 | 1577 | 0 | 0 | 00:00 | 5.2 | 0 | 39:59 | 72.4 | 0 | 72.6111 | 0.97815 | 213 | 48 | 0 | 40 | 0 | 0 | 0 | 0 | 68 | 0 | 0 | 0 | 0 | 0 | 0 | 0.1 | 0.12 | 0.7 | 0.041 | 0.17 | 0.14 | 0.77 | 0.039
2024-10-29 08:51 | 2024-10-29 09:35 | 35026927 | SAE 1022 | 2 | 1.094525 | 02:04 | 43:44 | 19:46 | 23:58 | 2.87 | 1533 | 1577 | 0 | 0 | 00:00 | 6.6 | 0 | 42:31 | 71.6 | 0 | 71.73664 | 0.99235 | 0 | 0 | 52 | 0 | 0 | 0 | 0 | 0 | 48 | 0 | 0 | 0 | 0 | 0 | 0 | 0.13 | 0.24 | 0.67 | 0.049 | 0.21 | 0.16 | 0.81 | 0.043
2024-10-29 09:52 | 2024-10-29 10:29 | 35026928 | SAE 1022 | 3 | 1.094421 | 01:54 | 37:20 | 17:44 | 19:36 | 2.62 | 1535 | 1582 | 0 | 0 | 00:00 | 4.8 | 0 | 36:06 | 72.1 | 0 | 72.17272 | 0.96405 | 0 | 0 | 0 | 35 | 0 | 0 | 0 | 0 | 0 | 0 | 0 | 0 | 0 | 0 | 0 | 0.15 | 0.16 | 0.72 | 0.048 | 0.2 | 0.15 | 0.79 | 0.036
2024-10-29 11:09 | 2024-10-29 11:44 | 35026929 | SAE 1022 | 4 | 1.082986 | 02:04 | 35:10 | 13:10 | 22:00 | 1.89 | 1567 | 1579 | 0 | 0 | 00:00 | 5 | 0 | 33:56 | 71.2 | 0 | 71.32296 | 0.96395 | 0 | 0 | 0 | 38 | 0 | 0 | 0 | 0 | 48 | 0 | 0 | 0 | 0 | 0 | 0 | 0.12 | 0.17 | 0.73 | 0.043 | 0.17 | 0.17 | 0.79 | 0.037
2024-10-29 12:04 | 2024-10-29 12:41 | 35026930 | SAE 1022 | 2 | 1.081181 | 02:10 | 36:30 | 10:18 | 26:12 | 1.48 | 1581 | 1579 | 0 | 0 | 00:00 | 4.8 | 0 | 35:21 | 73 | 0 | 73.12294 | 0.9645 | 0 | 0 | 0 | 42 | 0 | 0 | 0 | 0 | 45 | 0 | 0 | 0 | 0 | 0 | 0 | 0.12 | 0.15 | 0.71 | 0.043 | 0.21 | 0.14 | 0.8 | 0.044
2024-10-29 12:56 | 2024-10-29 13:24 | 35026931 | SAE 1022 | 3 | 1.081319 | 02:00 | 27:54 | 11:19 | 16:35 | 1.62 | 1555 | 1575 | 0 | 0 | 00:00 | 4.2 | 0 | 26:46 | 72.6 | 0 | 72.7017 | 0.99214 | 0 | 0 | 0 | 37 | 0 | 0 | 0 | 0 | 36 | 0 | 0 | 0 | 0 | 0 | 0 | 0.12 | 0.16 | 0.72 | 0.041 | 0.19 | 0.14 | 0.79 | 0.04
2024-10-29 06:54 | 2024-10-29 07:33 | 35026932 | SAE 1022 | 3 | 1.085197 | 02:16 | 38:52 | 15:30 | 23:22 | 2.31 | 1549 | 1579 | 0 | 0 | 00:00 | 6 | 0 | 37:38 | 71.3 | 0 | 71.47021 | 0.99002 | 0 | 36 | 0 | 42 | 0 | 0 | 0 | 0 | 53 | 0 | 0 | 0 | 0 | 0 | 0 | 0.11 | 0.13 | 0.7 | 0.043 | 0.18 | 0.14 | 0.78 | 0.043
2024-10-29 13:46 | 2024-10-29 14:18 | 35026933 | SAE 1022 | 4 | 1.081887 | 01:56 | 31:40 | 07:46 | 23:54 | 1.15 | 1581 | 1573 | 0 | 0 | 00:00 | 3.5 | 0 | 30:35 | 73.6 | 0 | 73.72446 | 0.96761 | 0 | 0 | 0 | 49 | 0 | 0 | 0 | 0 | 43 | 0 | 0 | 0 | 0 | 0 | 0 | 0.1 | 0.14 | 0.69 | 0.045 | 0.16 | 0.13 | 0.77 | 0.041
2024-10-30 00:30 | 2024-10-30 01:15 | 35026934 | SAE 1022 | 3 | 1.088183 | 01:50 | 45:36 | 15:02 | 30:34 | 2.33 | 1609 | 1605 | 0 | 0 | 00:00 | 10.1 | 0 | 44:23 | 73.2 | 0 | 73.40835 | 1.04275 | 0 | 51 | 0 | 55 | 0 | 0 | 0 | 0 | 53 | 86 | 0 | 0 | 0 | 0 | 0 | 0.09 | 0.12 | 0.66 | 0.041 | 0.15 | 0.15 | 0.8 | 0.039
2024-10-30 01:38 | 2024-10-30 02:14 | 35026935 | SAE 1022 | 2 | 1.080127 | 02:06 | 36:16 | 09:26 | 26:50 | 1.36 | 1608 | 1583 | 0 | 0 | 00:00 | 8.4 | 0 | 35:05 | 71.9 | 0 | 72.06681 | 1.04343 | 0 | 30 | 0 | 39 | 0 | 0 | 0 | 0 | 57 | 59 | 0 | 0 | 0 | 0 | 0 | 0.1 | 0.14 | 0.7 | 0.048 | 0.15 | 0.14 | 0.79 | 0.041
2024-10-30 02:33 | 2024-10-30 03:06 | 35026936 | SAE 1022 | 4 | 1.07853 | 02:02 | 32:50 | 11:10 | 21:40 | 1.58 | 1590 | 1584 | 0 | 0 | 00:00 | 6.4 | 0 | 31:42 | 72.2 | 0 | 72.38023 | 0.99842 | 0 | 64 | 0 | 33 | 0 | 0 | 0 | 0 | 49 | 0 | 0 | 0 | 0 | 0 | 0 | 0.11 | 0.15 | 0.71 | 0.044 | 0.18 | 0.13 | 0.8 | 0.031
2024-10-30 03:25 | 2024-10-30 03:59 | 35026937 | SAE 1022 | 3 | 1.079167 | 02:06 | 33:40 | 14:45 | 18:55 | 2.1 | 1551 | 1582 | 0 | 0 | 00:00 | 5.2 | 0 | 32:28 | 70.8 | 0 | 70.95329 | 1.05398 | 0 | 32 | 0 | 0 | 0 | 0 | 38 | 0 | 44 | 60 | 0 | 0 | 0 | 0 | 0 | 0.12 | 0.18 | 0.76 | 0.051 | 0.17 | 0.14 | 0.77 | 0.043
2024-10-30 04:18 | 2024-10-30 04:50 | 35026938 | SAE 1022 | 2 | 1.07985 | 02:10 | 31:46 | 14:38 | 17:08 | 2.16 | 1540 | 1586 | 0 | 0 | 00:00 | 4.4 | 0 | 30:39 | 71.6 | 0 | 71.78549 | 1.0038 | 0 | 32 | 0 | 68 | 0 | 0 | 0 | 0 | 48 | 40 | 0 | 0 | 0 | 0 | 0 | 0.11 | 0.14 | 0.64 | 0.047 | 0.19 | 0.18 | 0.82 | 0.036
2024-10-30 05:10 | 2024-10-30 05:42 | 35026939 | SAE 1022 | 4 | 1.085058 | 02:04 | 31:40 | 09:34 | 22:06 | 1.42 | 1588 | 1581 | 0 | 0 | 00:00 | 5.6 | 0 | 30:33 | 72.7 | 0 | 72.92464 | 1.05227 | 0 | 39 | 0 | 52 | 0 | 0 | 38 | 0 | 58 | 60 | 0 | 0 | 0 | 0 | 0 | 0.1 | 0.14 | 0.69 | 0.052 | 0.17 | 0.15 | 0.8 | 0.038
2024-10-30 06:05 | 2024-10-30 06:38 | 35026940 | SAE 1022 | 3 | 1.082847 | 02:00 | 33:04 | 10:29 | 22:35 | 1.56 | 1589 | 1582 | 0 | 0 | 00:00 | 4.7 | 0 | 31:53 | 72.1 | 0 | 72.26176 | 0.9663 | 0 | 0 | 0 | 38 | 0 | 0 | 40 | 0 | 49 | 0 | 0 | 0 | 0 | 0 | 0 | 0.11 | 0.19 | 0.72 | 0.045 | 0.18 | 0.18 | 0.79 | 0.038
2024-10-30 07:08 | 2024-10-30 07:35 | 35026941 | SAE 1022 | 2 | 1.077697 | 01:56 | 27:44 | 05:39 | 22:05 | 0.75 | 1597 | 1578 | 0 | 0 | 00:00 | 3.8 | 0 | 26:36 | 72.1 | 0 | 72.25871 | 0.97123 | 0 | 30 | 0 | 38 | 0 | 0 | 0 | 0 | 62 | 0 | 0 | 0 | 0 | 0 | 0 | 0.1 | 0.13 | 0.69 | 0.04 | 0.16 | 0.14 | 0.77 | 0.041
2024-10-30 07:56 | 2024-10-30 08:39 | 35026942 | SAE 1022 | 4 | 1.087338 | 02:00 | 43:16 | 14:03 | 29:13 | 1.97 | 1578 | 1577 | 0 | 0 | 00:00 | 5.3 | 0 | 42:04 | 72 | 0 | 72.16868 | 0.99136 | 0 | 36 | 0 | 35 | 0 | 0 | 0 | 0 | 56 | 0 | 0 | 0 | 0 | 0 | 0 | 0.11 | 0.15 | 0.69 | 0.049 | 0.18 | 0.13 | 0.79 | 0.033
2024-10-30 08:58 | 2024-10-30 09:37 | 35026943 | SAE 1022 | 3 | 1.088831 | 01:56 | 39:26 | 12:05 | 27:21 | 1.74 | 1577 | 1577 | 0 | 0 | 00:00 | 5.5 | 0 | 38:15 | 72.8 | 0 | 72.92826 | 0.9965 | 0 | 0 | 0 | 36 | 0 | 0 | 0 | 0 | 56 | 0 | 0 | 0 | 0 | 0 | 0 | 0.11 | 0.18 | 0.77 | 0.05 | 0.18 | 0.14 | 0.75 | 0.042
2024-10-30 09:58 | 2024-10-30 10:42 | 35026944 | SAE 1022 | 2 | 1.088623 | 02:06 | 44:12 | 13:58 | 30:14 | 2.08 | 1572 | 1582 | 0 | 0 | 00:00 | 4.7 | 0 | 42:56 | 71.5 | 0 | 71.62919 | 0.99088 | 0 | 0 | 0 | 40 | 0 | 0 | 0 | 0 | 47 | 0 | 0 | 0 | 0 | 0 | 0 | 0.12 | 0.17 | 0.73 | 0.05 | 0.19 | 0.13 | 0.79 | 0.032
2024-10-30 11:00 | 2024-10-30 11:39 | 35026945 | SAE 1022 | 4 | 1.085984 | 01:46 | 39:26 | 17:46 | 21:40 | 2.63 | 1546 | 1583 | 0 | 0 | 00:00 | 4.3 | 0 | 38:15 | 71.9 | 0 | 72.04195 | 0.99387 | 0 | 0 | 0 | 54 | 0 | 0 | 0 | 0 | 48 | 0 | 0 | 0 | 0 | 0 | 0 | 0.11 | 0.17 | 0.68 | 0.045 | 0.18 | 0.13 | 0.78 | 0.032
2024-10-30 11:58 | 2024-10-30 12:36 | 35026946 | SAE 1022 | 3 | 1.081898 | 01:52 | 38:16 | 09:40 | 28:36 | 1.43 | 1595 | 1575 | 0 | 0 | 00:00 | 5.2 | 0 | 37:04 | 72.6 | 0 | 72.75673 | 0.96288 | 0 | 0 | 0 | 52 | 0 | 0 | 0 | 0 | 67 | 0 | 0 | 0 | 0 | 0 | 0 | 0.09 | 0.15 | 0.71 | 0.044 | 0.17 | 0.15 | 0.79 | 0.04
2024-10-30 23:20 | 2024-10-31 00:08 | 35026947 | SAE 1022 | 6 | 1.092627 | 01:40 | 47:10 | 18:34 | 28:36 | 2.73 | 1595 | 1607 | 8 | 0 | 45:57 | 0 | 0 | 00:00 | 71.4 | 0 | 71.65615 | 1.12166 | 0 | 81 | 0 | 51 | 0 | 0 | 0 | 35 | 57 | 120 | 0 | 0 | 0 | 0 | 0 | 0.1 | 0.11 | 0.66 | 0.044 | 0.17 | 0.14 | 0.81 | 0.029
2024-10-31 00:26 | 2024-10-31 01:03 | 35026948 | SAE 1022 | 2 | 1.085208 | 01:56 | 36:20 | 08:30 | 27:50 | 1.23 | 1618 | 1585 | 0 | 0 | 00:00 | 7.3 | 0 | 35:10 | 73 | 0 | 73.31215 | 1.12331 | 0 | 93 | 0 | 42 | 0 | 0 | 38 | 0 | 90 | 140 | 0 | 0 | 0 | 0 | 0 | 0.09 | 0.11 | 0.67 | 0.042 | 0.16 | 0.15 | 0.78 | 0.032
2024-10-31 01:21 | 2024-10-31 01:58 | 35026949 | SAE 1022 | 3 | 1.083206 | 02:02 | 37:00 | 12:12 | 24:48 | 1.8 | 1593 | 1583 | 0 | 0 | 00:00 | 7.3 | 0 | 35:48 | 70.9 | 0 | 71.06667 | 0.98376 | 0 | 28 | 0 | 43 | 0 | 0 | 0 | 0 | 58 | 0 | 0 | 0 | 0 | 0 | 0 | 0.1 | 0.14 | 0.7 | 0.044 | 0.18 | 0.14 | 0.81 | 0.038
2024-10-31 02:15 | 2024-10-31 02:49 | 35026950 | SAE 1022 | 6 | 1.088241 | 02:06 | 33:24 | 12:40 | 20:44 | 1.87 | 1571 | 1583 | 0 | 0 | 00:00 | 4.5 | 0 | 32:14 | 71.2 | 0 | 71.25841 | 1.18919 | 0 | 0 | 0 | 42 | 0 | 0 | 0 | 0 | 47 | 40 | 0 | 0 | 0 | 0 | 0 | 0.11 | 0.16 | 0.7 | 0.043 | 0.18 | 0.15 | 0.81 | 0.037
2024-10-31 03:12 | 2024-10-31 03:39 | 35026951 | SAE 1022 | 2 | 1.08162 | 02:24 | 26:48 | 08:15 | 18:33 | 1.25 | 1585 | 1581 | 0 | 0 | 00:00 | 3.7 | 0 | 25:39 | 70.8 | 0 | 70.94598 | 0.98868 | 0 | 31 | 0 | 41 | 0 | 0 | 0 | 0 | 44 | 0 | 0 | 0 | 0 | 0 | 0 | 0.12 | 0.16 | 0.72 | 0.046 | 0.16 | 0.17 | 0.83 | 0.038
2024-10-31 03:58 | 2024-10-31 04:01 | 35026952 | SAE 1022 |  |  | 02:06 | 03:30 | 00:00 | 03:30 | 0 |  |  | 0 | 0 | 00:00 | 0.3 | 0 | 03:29 | 70.6 | 0 | 70.6 | 0.999 |  | 0 | 0 | 0 | 0 | 0 | 0 | 0 | 0 | 0 | 0 | 0 | 0 | 0 | 0 | 0 | 0 | 0 | 0 | 0 | 0 | 0 | 0
2024-10-31 04:12 | 2024-10-31 04:42 | 35026952 | SAE 1022 | 3 | 1.081505 | 02:06 | 30:28 | 11:36 | 18:52 | 1.68 | 1561 | 1583 | 0 | 0 | 00:00 | 3.6 | 0 | 29:23 | 74.001 | 0.999 | 74.19954 | 1.28473 | 0 | 31 | 0 | 41 | 0 | 0 | 0 | 77 | 47 | 148 | 0 | 0 | 190 | 0 | 0 | 0.1 | 0.14 | 0.67 | 0.045 | 0.19 | 0.14 | 0.75 | 0.033
2024-10-31 05:02 | 2024-10-31 05:06 | 35026953 | SAE 1022 | 6 | 1.143657 | 02:00 | 03:06 | 00:00 | 03:06 | 0 |  |  | 0 | 0 | 00:00 | 0.9 | 0 | 01:59 | 71.5 | 0 | 71.5 | 0.999 |  | 0 | 0 | 0 | 0 | 0 | 0 | 0 | 0 | 0 | 0 | 0 | 0 | 0 | 0 | 0 | 0 | 0 | 0 | 0 | 0 | 0 | 0
2024-10-31 05:31 | 2024-10-31 06:53 | 35026953 | SAE 1022 | 6 | 1.143657 | 02:00 | 82:34 | 31:01 | 51:33 | 4.81 | 1549 | 1607 | 1.1 | 0 | 09:51 | 8.1 | 0 | 71:30 | 74.001 | 0.999 | 74.08991 | 0.96628 | 0 | 0 | 0 | 42 | 0 | 0 | 38 | 76 | 32 | 159 | 0 | 0 | 0 | 0 | 0 | 0.15 | 0.17 | 0.73 | 0.044 | 0.18 | 0.14 | 0.79 | 0.022
2024-10-31 07:15 | 2024-10-31 07:18 | 35026954 | SAE 1022 |  |  | 02:06 | 02:30 | 00:00 | 02:30 | 0 |  |  | 0 | 0 | 00:00 | 0.1 | 0 | 02:29 | 70.2 | 0 | 70.2 | 0.999 |  | 0 | 0 | 0 | 0 | 0 | 0 | 0 | 0 | 0 | 0 | 0 | 0 | 0 | 0 | 0 | 0 | 0 | 0 | 0 | 0 | 0 | 0
2024-10-31 07:32 | 2024-10-31 08:08 | 35026954 | SAE 1022 | 3 | 1.083287 | 02:06 | 36:06 | 13:21 | 22:45 | 1.91 | 1575 | 1591 | 3.2 | 0 | 16:33 | 3.2 | 0 | 18:22 | 74.001 | 0.999 | 74.3374 | 1.22908 | 0 | 52 | 0 | 62 | 0 | 0 | 38 | 106 | 87 | 201 | 0 | 0 | 0 | 0 | 0 | 0.08 | 0.11 | 0.66 | 0.037 | 0.17 | 0.14 | 0.77 | 0.037
2024-10-31 08:31 | 2024-10-31 09:08 | 35026955 | SAE 1022 | 2 | 1.090637 | 01:56 | 37:34 | 11:42 | 25:52 | 1.68 | 1575 | 1583 | 0 | 0 | 00:00 | 6.2 | 0 | 36:23 | 70.2 | 0 | 70.42205 | 1.07964 | 0 | 51 | 0 | 35 | 0 | 0 | 96 | 52 | 53 | 200 | 0 | 0 | 0 | 0 | 0 | 0.11 | 0.12 | 0.72 | 0.044 | 0.14 | 0.13 | 0.8 | 0.04
2024-10-31 09:29 | 2024-10-31 10:17 | 35026956 | SAE 1022 | 4 | 1.095544 | 01:40 | 48:02 | 17:52 | 30:10 | 2.53 | 1590 | 1595 | 0 | 0 | 00:00 | 8.9 | 0 | 46:49 | 72 | 0 | 72.21527 | 1.07934 | 0 | 42 | 0 | 52 | 0 | 0 | 0 | 0 | 66 | 130 | 0 | 0 | 0 | 0 | 0 | 0.09 | 0.12 | 0.69 | 0.053 | 0.16 | 0.15 | 0.77 | 0.031
2024-10-31 10:35 | 2024-10-31 11:18 | 35026957 | SAE 1022 | 3 | 1.093576 | 01:40 | 43:16 | 10:59 | 32:17 | 1.56 | 1601 | 1573 | 0 | 0 | 00:00 | 5.5 | 0 | 42:03 | 70.3 | 0 | 70.48255 | 0.99222 | 0 | 34 | 0 | 36 | 0 | 0 | 0 | 0 | 72 | 0 | 0 | 0 | 0 | 0 | 0 | 0.1 | 0.16 | 0.74 | 0.044 | 0.17 | 0.12 | 0.77 | 0.041
2024-10-31 11:36 | 2024-10-31 13:36 | 35026958 | SAE 1022 | 2 | 1.139907 | 01:34 | 120:20 | 34:26 | 85:54 | 5.25 | 1575 | 1593 | 0 | 0 | 00:00 | 13.7 | 0 | 119:09 | 69.9 | 0 | 70.13606 | 0.96289 | 0 | 64 | 0 | 64 | 0 | 0 | 0 | 0 | 62 | 0 | 0 | 0 | 0 | 0 | 0 | 0.11 | 0.15 | 0.68 | 0.051 | 0.2 | 0.17 | 0.82 | 0.045
2024-10-31 13:57 | 2024-10-31 14:29 | 35026959 | SAE 1022 | 4 | 1.072164 | 01:36 | 32:12 | 10:01 | 22:11 | 1.49 | 1592 | 1573 | 0 | 0 | 00:00 | 5 | 0 | 31:06 | 72.8 | 0 | 73.0225 | 0.96788 | 0 | 43 | 0 | 74 | 0 | 0 | 0 | 0 | 68 | 0 | 0 | 0 | 0 | 0 | 0 | 0.1 | 0.12 | 0.67 | 0.054 | 0.18 | 0.16 | 0.8 | 0.044
2024-10-31 23:22 | 2024-11-01 00:07 | 35026960 | SAE 1022 | 3 | 1.086447 | 03:10 | 45:26 | 18:52 | 26:34 | 2.92 | 1583 | 1606 | 8.3 | 0 | 44:12 | 0 | 0 | 00:00 | 71.6 | 0 | 71.66292 | 1.24977 | 0 | 48 | 0 | 0 | 0 | 0 | 0 | 0 | 63 | 61 | 0 | 0 | 0 | 0 | 0 | 0.08 | 0.12 | 0.69 | 0.042 | 0.18 | 0.14 | 0.77 | 0.032
2024-11-01 00:28 | 2024-11-01 01:00 | 35026978 | SAE 1022 | 2 | 1.079097 | 03:06 | 31:34 | 09:13 | 22:21 | 1.29 | 1608 | 1585 | 0 | 0 | 00:00 | 6.5 | 0 | 30:30 | 72.9 | 0 | 73.03782 | 0.99886 | 0 | 31 | 0 | 0 | 0 | 0 | 0 | 0 | 73 | 0 | 0 | 0 | 0 | 0 | 0 | 0.08 | 0.15 | 0.72 | 0.042 | 0.18 | 0.14 | 0.78 | 0.038
2024-11-01 01:19 | 2024-11-01 01:54 | 35026979 | SAE 1022 | 4 | 1.082164 | 02:56 | 35:44 | 14:54 | 20:50 | 2.2 | 1565 | 1586 | 0 | 0 | 00:00 | 6.6 | 0 | 34:32 | 72.1 | 0 | 72.22961 | 1.04974 | 0 | 33 | 0 | 0 | 0 | 0 | 0 | 0 | 52 | 61 | 0 | 0 | 0 | 0 | 0 | 0.11 | 0.16 | 0.73 | 0.038 | 0.18 | 0.12 | 0.78 | 0.032
2024-11-01 02:12 | 2024-11-01 02:48 | 35026980 | SAE 1022 | 3 | 1.082928 | 02:46 | 36:00 | 13:45 | 22:15 | 2.07 | 1567 | 1585 | 0 | 0 | 00:00 | 6.1 | 0 | 34:46 | 72.3 | 0 | 72.45676 | 0.96329 | 0 | 0 | 0 | 0 | 0 | 0 | 40 | 0 | 79 | 0 | 0 | 0 | 0 | 0 | 0 | 0.11 | 0.16 | 0.76 | 0.044 | 0.15 | 0.15 | 0.8 | 0.036
2024-11-01 03:07 | 2024-11-01 03:34 | 35026981 | SAE 1022 | 2 | 1.081725 | 02:36 | 26:58 | 10:02 | 16:56 | 1.49 | 1573 | 1581 | 0 | 0 | 00:00 | 4 | 0 | 25:51 | 72.3 | 0 | 72.46575 | 0.97006 | 0 | 33 | 0 | 41 | 0 | 0 | 0 | 0 | 60 | 0 | 0 | 0 | 0 | 0 | 0 | 0.1 | 0.14 | 0.67 | 0.038 | 0.18 | 0.16 | 0.81 | 0.033
2024-11-01 03:56 | 2024-11-01 04:27 | 35026982 | SAE 1022 | 4 | 1.083137 | 02:42 | 31:28 | 12:49 | 18:39 | 1.87 | 1558 | 1581 | 0 | 0 | 00:00 | 4.2 | 0 | 30:23 | 72.4 | 0 | 72.50959 | 0.99258 | 0 | 30 | 0 | 0 | 0 | 0 | 0 | 0 | 44 | 0 | 0 | 0 | 0 | 0 | 0 | 0.12 | 0.16 | 0.73 | 0.04 | 0.18 | 0.16 | 0.78 | 0.03
2024-11-01 04:47 | 2024-11-01 05:18 | 35026983 | SAE 1022 | 3 | 1.083692 | 02:36 | 31:04 | 15:05 | 15:59 | 2.21 | 1547 | 1577 | 0 | 0 | 00:00 | 4 | 0 | 29:53 | 72.5 | 0 | 72.61625 | 0.96611 | 0 | 0 | 0 | 0 | 0 | 0 | 37 | 0 | 44 | 0 | 0 | 0 | 0 | 0 | 0 | 0.12 | 0.17 | 0.72 | 0.04 | 0.2 | 0.16 | 0.79 | 0.036
2024-11-01 05:46 | 2024-11-01 06:16 | 35026984 | SAE 1022 | 2 | 1.081007 | 02:26 | 30:10 | 12:56 | 17:14 | 1.88 | 1567 | 1583 | 0 | 0 | 00:00 | 4.7 | 0 | 29:04 | 72.6 | 0 | 72.75913 | 1.0543 | 0 | 30 | 0 | 0 | 0 | 0 | 37 | 0 | 54 | 62 | 0 | 0 | 0 | 0 | 0 | 0.11 | 0.15 | 0.74 | 0.049 | 0.18 | 0.15 | 0.77 | 0.032
2024-11-01 06:41 | 2024-11-01 07:20 | 35026985 | SAE 1022 | 4 | 1.086991 | 02:26 | 39:16 | 10:35 | 28:41 | 1.56 | 1583 | 1577 | 0 | 0 | 00:00 | 5.8 | 0 | 38:03 | 73.4 | 0 | 73.57181 | 0.96209 | 0 | 33 | 0 | 36 | 0 | 0 | 0 | 0 | 64 | 0 | 0 | 0 | 0 | 0 | 0 | 0.09 | 0.14 | 0.72 | 0.043 | 0.18 | 0.16 | 0.8 | 0.038
2024-11-01 07:39 | 2024-11-01 08:20 | 35026986 | SAE 1022 | 3 | 1.091146 | 02:16 | 41:10 | 11:16 | 29:54 | 1.63 | 1577 | 1580 | 0 | 0 | 00:00 | 6.3 | 0 | 39:59 | 73.1 | 0 | 73.27237 | 0.96322 | 0 | 32 | 0 | 35 | 0 | 0 | 0 | 0 | 68 | 0 | 0 | 0 | 0 | 0 | 0 | 0.1 | 0.13 | 0.73 | 0.041 | 0.18 | 0.16 | 0.8 | 0.036
2024-11-01 08:43 | 2024-11-01 09:26 | 35026987 | SAE 1022 | 6 | 1.101227 | 02:10 | 42:52 | 12:43 | 30:09 | 1.84 | 1618 | 1582 | 0 | 0 | 00:00 | 8 | 0 | 41:43 | 71.9 | 0 | 72.08248 | 0.99578 | 0 | 42 | 0 | 53 | 0 | 0 | 0 | 0 | 62 | 0 | 0 | 0 | 0 | 0 | 0 | 0.11 | 0.13 | 0.68 | 0.055 | 0.18 | 0.15 | 0.79 | 0.038
2024-11-01 09:45 | 2024-11-01 10:37 | 35026988 | SAE 1022 | 4 | 1.113785 | 02:16 | 51:44 | 09:46 | 41:58 | 1.48 | 1607 | 1587 | 0 | 0 | 00:00 | 5.7 | 0 | 50:32 | 75.5 | 0 | 75.7282 | 0.96032 | 0 | 42 | 0 | 73 | 0 | 0 | 0 | 0 | 73 | 0 | 0 | 0 | 0 | 0 | 0 | 0.09 | 0.12 | 0.66 | 0.051 | 0.18 | 0.16 | 0.8 | 0.037
2024-11-01 10:56 | 2024-11-01 10:58 | 35026989 | SAE 1022 |  |  | 02:14 | 02:36 | 00:00 | 02:36 | 0 |  |  | 0 | 0 | 00:00 | 0.5 | 0 | 02:02 | 75 | 0 | 75 | 0.999 |  | 0 | 0 | 0 | 0 | 0 | 0 | 0 | 0 | 0 | 0 | 0 | 0 | 0 | 0 | 0 | 0 | 0 | 0 | 0 | 0 | 0 | 0
2024-11-01 11:30 | 2024-11-01 12:03 | 35026989 | SAE 1022 | 3 | 1.098924 | 02:14 | 32:52 | 18:01 | 14:51 | 2.66 | 1549 | 1595 | 3.4 | 0 | 25:52 | 0.8 | 0 | 05:50 | 74.001 | 0.999 | 74.21878 | 0.97002 | 0 | 34 | 0 | 34 | 0 | 0 | 0 | 0 | 118 | 0 | 0 | 0 | 0 | 0 | 0 | 0.05 | 0.13 | 0.7 | 0.046 | 0.19 | 0.15 | 0.78 | 0.044
2024-11-04 00:43 | 2024-11-04 01:35 | 35026990 | 1523 MOD | 6 | 1.093079 | 03:16 | 52:00 | 21:36 | 30:24 | 3.3 | 1598 | 1607 | 8.7 | 0 | 50:47 | 0 | 0 | 00:00 | 71.9 | 0 | 72.35964 | 1.02202 | 0 | 161 | 0 | 168 | 0 | 0 | 0 | 0 | 86 | 0 | 0 | 0 | 0 | 0 | 0 | 0.09 | 0.16 | 0.86 | 0.042 | 0.19 | 0.25 | 1.09 | 0.037
2024-11-04 01:54 | 2024-11-04 02:32 | 35026991 | SAE 1022 | 3 | 1.081343 | 03:12 | 37:42 | 07:47 | 29:55 | 1.17 | 1635 | 1585 | 0 | 0 | 00:00 | 8.5 | 0 | 36:29 | 71.4 | 0 | 71.6092 | 1.02778 | 0 | 51 | 0 | 55 | 0 | 0 | 0 | 0 | 63 | 63 | 0 | 0 | 0 | 0 | 0 | 0.09 | 0.11 | 0.68 | 0.039 | 0.17 | 0.15 | 0.78 | 0.039
2024-11-04 02:51 | 2024-11-04 03:31 | 35026992 | SAE 1022 | 5 | 1.077801 | 03:16 | 40:34 | 14:52 | 25:42 | 2.03 | 1622 | 1606 | 0 | 0 | 00:00 | 9.2 | 0 | 39:18 | 71.5 | 0 | 71.70691 | 1.1853 | 0 | 40 | 0 | 39 | 0 | 0 | 0 | 0 | 64 | 241 | 0 | 0 | 0 | 0 | 0 | 0.1 | 0.11 | 0.69 | 0.039 | 0.18 | 0.14 | 0.79 | 0.038
2024-11-04 03:50 | 2024-11-04 04:15 | 35026993 | SAE 1022 | 6 | 1.073137 | 03:12 | 25:02 | 06:19 | 18:43 | 0.89 | 1596 | 1577 | 0 | 0 | 00:00 | 3.4 | 0 | 23:57 | 73.8 | 0 | 74.00079 | 0.99458 | 0 | 41 | 0 | 65 | 0 | 0 | 0 | 0 | 62 | 0 | 0 | 0 | 0 | 0 | 0 | 0.1 | 0.12 | 0.67 | 0.034 | 0.17 | 0.14 | 0.79 | 0.035
2024-11-04 04:34 | 2024-11-04 05:03 | 35026994 | SAE 1022 | 3 | 1.076829 | 02:56 | 28:38 | 07:11 | 21:27 | 1.07 | 1592 | 1581 | 0 | 0 | 00:00 | 4.2 | 0 | 27:32 | 72.5 | 0 | 72.64213 | 1.00089 | 0 | 48 | 0 | 0 | 0 | 0 | 0 | 0 | 63 | 0 | 0 | 0 | 0 | 0 | 0 | 0.1 | 0.14 | 0.73 | 0.034 | 0.17 | 0.15 | 0.76 | 0.032
2024-11-04 05:22 | 2024-11-04 05:53 | 35026995 | SAE 1022 | 5 | 1.0765625 | 02:56 | 30:08 | 10:03 | 20:05 | 1.45 | 1573 | 1577 | 0 | 0 | 00:00 | 3.7 | 0 | 29:03 | 71.8 | 0 | 71.97169 | 0.96571 | 0 | 31 | 0 | 43 | 0 | 0 | 0 | 0 | 63 | 0 | 0 | 0 | 0 | 0 | 0 | 0.1 | 0.16 | 0.74 | 0.035 | 0.18 | 0.14 | 0.79 | 0.033
2024-11-04 06:11 | 2024-11-04 06:48 | 35026996 | SAE 1022 | 6 | 1.0761 | 02:54 | 36:56 | 08:28 | 28:28 | 1.17 | 1590 | 1577 | 0 | 0 | 00:00 | 4.9 | 0 | 33:17 | 71.4 | 0 | 71.56135 | 1.01143 | 0 | 34 | 0 | 36 | 0 | 0 | 0 | 0 | 63 | 0 | 0 | 0 | 0 | 0 | 0 | 0.1 | 0.15 | 0.72 | 0.035 | 0.18 | 0.17 | 0.8 | 0.033
2024-11-04 07:06 | 2024-11-04 07:35 | 35026997 | SAE 1022 | 3 | 1.071273 | 03:00 | 29:12 | 09:16 | 19:56 | 1.32 | 1578 | 1584 | 0 | 0 | 00:00 | 4.1 | 0 | 28:04 | 71.8 | 0 | 71.95764 | 1.00233 | 0 | 31 | 0 | 39 | 0 | 0 | 0 | 0 | 52 | 34 | 0 | 0 | 0 | 0 | 0 | 0.1 | 0.15 | 0.73 | 0.04 | 0.16 | 0.17 | 0.81 | 0.035
2024-11-04 07:55 | 2024-11-04 08:25 | 35026998 | SAE 1022 | 5 | 1.073924 | 03:02 | 30:24 | 09:26 | 20:58 | 1.33 | 1589 | 1582 | 0 | 0 | 00:00 | 4.2 | 0 | 29:19 | 72.1 | 0 | 72.28375 | 0.9713 | 0 | 34 | 0 | 40 | 0 | 0 | 34 | 0 | 47 | 0 | 0 | 0 | 0 | 0 | 0 | 0.11 | 0.15 | 0.71 | 0.041 | 0.19 | 0.18 | 0.78 | 0.036
2024-11-04 08:43 | 2024-11-04 09:12 | 35026999 | SAE 1022 | 6 | 1.076192 | 02:52 | 29:02 | 06:55 | 22:07 | 1 | 1596 | 1582 | 0 | 0 | 00:00 | 4.4 | 0 | 27:55 | 72.6 | 0 | 72.75331 | 0.99964 | 0 | 33 | 0 | 40 | 0 | 0 | 0 | 0 | 48 | 0 | 0 | 0 | 0 | 0 | 0 | 0.09 | 0.15 | 0.69 | 0.035 | 0.17 | 0.14 | 0.75 | 0.031
2024-11-04 09:33 | 2024-11-04 10:09 | 35027000 | SAE 1022 | 3 | 1.083889 | 03:02 | 35:38 | 09:56 | 25:42 | 1.45 | 1583 | 1584 | 0 | 0 | 00:00 | 5 | 0 | 34:28 | 72.4 | 0 | 72.58562 | 0.96642 | 0 | 43 | 0 | 52 | 0 | 0 | 0 | 0 | 53 | 0 | 0 | 0 | 0 | 0 | 0 | 0.1 | 0.15 | 0.69 | 0.038 | 0.18 | 0.18 | 0.8 | 0.033
2024-11-04 10:28 | 2024-11-04 11:11 | 35027001 | SAE 1022 | 5 | 1.080741 | 02:46 | 42:08 | 13:41 | 28:27 | 2.12 | 1563 | 1585 | 0 | 0 | 00:00 | 5 | 0 | 40:56 | 72.5 | 0 | 72.64702 | 0.95936 | 0 | 33 | 0 | 38 | 0 | 0 | 0 | 0 | 34 | 0 | 0 | 0 | 0 | 0 | 0 | 0.15 | 0.16 | 0.68 | 0.039 | 0.19 | 0.18 | 0.78 | 0.027
2024-11-04 11:30 | 2024-11-04 11:57 | 35027003 | SAE 1022 | 6 | 1.073067 | 02:50 | 26:32 | 07:04 | 19:28 | 1 | 1583 | 1581 | 0 | 0 | 00:00 | 3.2 | 0 | 25:27 | 73 | 0 | 73.17713 | 0.96982 | 0 | 52 | 0 | 52 | 0 | 0 | 0 | 0 | 43 | 0 | 0 | 0 | 0 | 0 | 0 | 0.12 | 0.13 | 0.66 | 0.035 | 0.18 | 0.18 | 0.76 | 0.03
2024-11-04 12:18 | 2024-11-04 12:45 | 35027004 | SAE 1022 | 3 | 1.07434 | 02:52 | 27:12 | 12:15 | 14:57 | 1.82 | 1557 | 1585 | 0 | 0 | 00:00 | 3.8 | 0 | 26:08 | 72.2 | 0 | 72.35681 | 0.9681 | 0 | 31 | 0 | 50 | 0 | 0 | 0 | 0 | 43 | 0 | 0 | 0 | 0 | 0 | 0 | 0.12 | 0.15 | 0.65 | 0.036 | 0.18 | 0.19 | 0.79 | 0.03
2024-11-04 23:18 | 2024-11-04 23:29 | 35027013 | 1523 MOD |  | 1.13941 | 02:36 | 11:00 | 00:00 | 11:00 | 0 |  |  | 0 | 0 | 00:00 | 1.1 | 0 | 09:50 | 71.1 | 0 | 71.1 | 0.999 |  | 0 | 0 | 0 | 0 | 0 | 0 | 0 | 0 | 0 | 0 | 0 | 0 | 0 | 0 | 0 | 0 | 0 | 0 | 0 | 0 | 0 | 0
2024-11-05 03:38 | 2024-11-05 04:26 | 35027014 | 1523 MOD | 5 | 1.097558 | 02:24 | 48:30 | 19:42 | 28:48 | 2.9 | 1588 | 1608 | 0 | 0 | 00:00 | 9.2 | 0 | 47:21 | 70 | 0 | 70.33216 | 1.02074 | 0 | 125 | 0 | 101 | 0 | 0 | 0 | 0 | 62 | 0 | 0 | 0 | 0 | 0 | 0 | 0.11 | 0.21 | 0.93 | 0.035 | 0.19 | 0.26 | 1.07 | 0.034
2024-11-05 04:50 | 2024-11-05 05:27 | 35027015 | 1523 MOD | 6 | 1.085 | 02:36 | 37:42 | 13:22 | 24:20 | 1.89 | 1603 | 1586 | 0 | 0 | 00:00 | 7.3 | 0 | 36:31 | 73 | 0 | 73.37006 | 1.02432 | 0 | 92 | 0 | 165 | 0 | 0 | 0 | 0 | 72 | 0 | 0 | 0 | 0 | 0 | 0 | 0.11 | 0.22 | 0.86 | 0.033 | 0.18 | 0.28 | 1.05 | 0.029
2024-11-05 06:03 | 2024-11-05 06:29 | 35027016 | 1523 MOD | 2 | 1.066227 | 02:36 | 25:36 | 05:23 | 20:13 | 0.76 | 1637 | 1588 | 0 | 0 | 00:00 | 5.3 | 0 | 24:32 | 72.4 | 0 | 72.75728 | 1.43613 | 0 | 104 | 0 | 193 | 0 | 0 | 0 | 0 | 77 | 0 | 0 | 0 | 0 | 0 | 0 | 0.12 | 0.21 | 0.88 | 0.042 | 0.17 | 0.31 | 1.05 | 0.04
2024-11-05 06:46 | 2024-11-05 07:18 | 35027017 | 1523 MOD | 5 | 1.075012 | 02:30 | 31:44 | 11:46 | 19:58 | 1.75 | 1570 | 1583 | 1.8 | 0 | 12:36 | 2.6 | 0 | 18:02 | 72.6 | 0 | 72.94437 | 1.04643 | 0 | 70 | 0 | 183 | 0 | 0 | 0 | 0 | 51 | 62 | 0 | 0 | 0 | 0 | 0 | 0.12 | 0.23 | 0.84 | 0.035 | 0.2 | 0.31 | 1.01 | 0.03
2024-11-05 07:38 | 2024-11-05 08:12 | 35027018 | 1523 MOD | 6 | 1.076979 | 02:30 | 33:22 | 09:19 | 24:03 | 1.28 | 1595 | 1583 | 0 | 0 | 00:00 | 4.8 | 0 | 32:11 | 72 | 0 | 72.32207 | 1.03651 | 0 | 50 | 0 | 178 | 0 | 0 | 0 | 0 | 52 | 52 | 0 | 0 | 0 | 0 | 0 | 0.1 | 0.23 | 0.88 | 0.034 | 0.2 | 0.28 | 1.07 | 0.028
2024-11-05 08:33 | 2024-11-05 08:59 | 35027019 | 1523 MOD | 2 | 1.075185 | 02:26 | 26:48 | 10:58 | 15:50 | 1.54 | 1577 | 1583 | 0 | 0 | 00:00 | 3.4 | 0 | 25:41 | 72.7 | 0 | 73.03894 | 1.06575 | 0 | 81 | 0 | 167 | 0 | 0 | 0 | 0 | 52 | 72 | 0 | 0 | 0 | 0 | 0 | 0.11 | 0.22 | 0.85 | 0.035 | 0.17 | 0.31 | 1.08 | 0.032
2024-11-05 09:18 | 2024-11-05 09:55 | 35027020 | 1523 MOD | 5 | 1.077512 | 02:30 | 36:34 | 12:23 | 24:11 | 1.76 | 1582 | 1582 | 0 | 0 | 00:00 | 5 | 0 | 34:36 | 72.6 | 0 | 72.85124 | 1.21443 | 0 | 42 | 0 | 126 | 0 | 0 | 36 | 0 | 42 | 51 | 0 | 0 | 0 | 0 | 0 | 0.12 | 0.26 | 0.93 | 0.039 | 0.19 | 0.29 | 1.05 | 0.026
2024-11-05 10:14 | 2024-11-05 10:40 | 35027021 | 1523 MOD | 6 | 1.073785 | 02:26 | 26:22 | 10:23 | 15:59 | 1.52 | 1577 | 1585 | 0.4 | 0 | 01:37 | 5.9 | 0 | 23:37 | 72.8 | 0 | 73.11241 | 1.01422 | 0 | 79 | 0 | 164 | 0 | 0 | 0 | 0 | 52 | 0 | 0 | 0 | 0 | 0 | 0 | 0.1 | 0.22 | 0.84 | 0.032 | 0.2 | 0.32 | 1.08 | 0.028
2024-11-05 11:01 | 2024-11-05 11:29 | 35027022 | 1523 MOD | 2 | 1.076088 | 02:26 | 28:22 | 06:40 | 21:42 | 0.96 | 1603 | 1583 | 0 | 0 | 00:00 | 3.7 | 0 | 27:15 | 73 | 0 | 73.41153 | 1.05471 | 0 | 79 | 0 | 200 | 0 | 0 | 37 | 0 | 57 | 61 | 0 | 0 | 0 | 0 | 0 | 0.1 | 0.22 | 0.87 | 0.036 | 0.19 | 0.29 | 1.05 | 0.026
2024-11-05 11:52 | 2024-11-05 12:20 | 35027023 | 1523 MOD | 5 | 1.076389 | 02:14 | 27:58 | 07:37 | 20:21 | 1.07 | 1597 | 1584 | 0 | 0 | 00:00 | 4 | 0 | 26:50 | 72.2 | 0 | 72.53249 | 1.0729 | 0 | 89 | 0 | 163 | 0 | 0 | 0 | 0 | 42 | 79 | 0 | 0 | 0 | 0 | 0 | 0.12 | 0.2 | 0.86 | 0.041 | 0.18 | 0.3 | 1.06 | 0.038
2024-11-05 12:41 | 2024-11-05 13:10 | 35027024 | 1523 MOD | 6 | 1.077928 | 02:26 | 29:04 | 08:45 | 20:19 | 1.29 | 1595 | 1586 | 0 | 0 | 00:00 | 7.1 | 0 | 27:55 | 73.1 | 0 | 73.50838 | 1.1469 | 0 | 81 | 0 | 196 | 0 | 0 | 35 | 0 | 47 | 164 | 0 | 0 | 0 | 0 | 0 | 0.1 | 0.19 | 0.84 | 0.038 | 0.17 | 0.27 | 1.06 | 0.027
2024-11-05 13:31 | 2024-11-05 14:06 | 35027025 | 1523 MOD | 2 | 1.07691 | 02:20 | 34:54 | 13:25 | 21:29 | 2.04 | 1561 | 1579 | 0 | 0 | 00:00 | 4.7 | 0 | 33:43 | 72.9 | 0 | 73.27461 | 1.00271 | 0 | 92 | 0 | 195 | 0 | 0 | 0 | 0 | 57 | 0 | 0 | 0 | 0 | 0 | 0 | 0.11 | 0.21 | 0.83 | 0.036 | 0.21 | 0.32 | 1.1 | 0.022
2024-11-05 23:15 | 2024-11-06 00:04 | 35027026 | 1523 MOD | 2 | 1.093993 | 02:16 | 49:06 | 18:36 | 30:30 | 2.85 | 1603 | 1607 | 1.1 | 0 | 04:14 | 7.9 | 0 | 44:50 | 72.8 | 0 | 73.24636 | 1.09598 | 0 | 111 | 0 | 196 | 0 | 0 | 0 | 0 | 82 | 119 | 0 | 0 | 0 | 0 | 0 | 0.09 | 0.19 | 0.87 | 0.038 | 0.18 | 0.28 | 1.07 | 0.032
2024-11-06 00:26 | 2024-11-06 01:02 | 35027027 | 1523 MOD | 5 | 1.082801 | 02:16 | 36:36 | 13:10 | 23:26 | 1.95 | 1596 | 1590 | 0 | 0 | 00:00 | 7 | 0 | 35:25 | 72.4 | 0 | 72.81693 | 1.0202 | 0 | 101 | 0 | 195 | 0 | 0 | 0 | 0 | 82 | 0 | 0 | 0 | 0 | 0 | 0 | 0.09 | 0.2 | 0.88 | 0.033 | 0.18 | 0.28 | 1.08 | 0.03
2024-11-06 01:27 | 2024-11-06 02:03 | 35027028 | 1523 MOD | 3 | 1.07706 | 02:36 | 36:06 | 11:28 | 24:38 | 1.74 | 1618 | 1585 | 0 | 0 | 00:00 | 6.4 | 0 | 36:02 | 72 | 0 | 72.39583 | 0.99434 | 0 | 111 | 0 | 188 | 0 | 0 | 0 | 0 | 62 | 0 | 0 | 0 | 0 | 0 | 0 | 0.11 | 0.18 | 0.87 | 0.039 | 0.18 | 0.3 | 1.07 | 0.038
2024-11-06 02:21 | 2024-11-06 02:49 | 35027029 | 1523 MOD | 2 | 1.074919 | 02:12 | 28:04 | 08:07 | 19:57 | 1.17 | 1578 | 1579 | 0 | 0 | 00:00 | 3.3 | 0 | 26:57 | 71.9 | 0 | 72.23969 | 0.99929 | 0 | 82 | 0 | 169 | 0 | 0 | 0 | 0 | 62 | 0 | 0 | 0 | 0 | 0 | 0 | 0.12 | 0.21 | 0.89 | 0.036 | 0.18 | 0.29 | 1.05 | 0.041
2024-11-06 03:07 | 2024-11-06 03:39 | 35027030 | 1523 MOD | 5 | 1.085475 | 02:12 | 32:08 | 10:47 | 21:21 | 1.59 | 1581 | 1584 | 0 | 0 | 00:00 | 5.1 | 0 | 31:00 | 72.2 | 0 | 72.51768 | 0.99693 | 0 | 79 | 0 | 160 | 0 | 0 | 0 | 0 | 48 | 0 | 0 | 0 | 0 | 0 | 0 | 0.13 | 0.2 | 0.9 | 0.033 | 0.21 | 0.28 | 1.1 | 0.032
2024-11-06 03:55 | 2024-11-06 04:28 | 35027031 | 1523 MOD | 3 | 1.086343 | 02:26 | 33:14 | 15:49 | 17:25 | 2.36 | 1565 | 1591 | 0 | 0 | 00:00 | 4.3 | 0 | 31:59 | 71.4 | 0 | 71.77519 | 0.99326 | 0 | 81 | 0 | 192 | 0 | 0 | 0 | 0 | 62 | 0 | 0 | 0 | 0 | 0 | 0 | 0.11 | 0.21 | 0.85 | 0.034 | 0.21 | 0.3 | 1.13 | 0.031
2024-11-06 04:47 | 2024-11-06 05:31 | 35027032 | 1523 MOD | 2 | 1.086366 | 02:12 | 44:24 | 11:46 | 32:38 | 1.72 | 1578 | 1581 | 0 | 0 | 00:00 | 6 | 0 | 43:12 | 71.8 | 0 | 72.19776 | 0.99066 | 0 | 82 | 0 | 231 | 0 | 0 | 0 | 0 | 44 | 0 | 0 | 0 | 0 | 0 | 0 | 0.13 | 0.2 | 0.84 | 0.037 | 0.2 | 0.28 | 1.05 | 0.033
2024-11-06 05:52 | 2024-11-06 06:18 | 35027033 | 1523 MOD | 5 | 1.077905 | 02:10 | 26:32 | 05:57 | 20:35 | 0.82 | 1597 | 1582 | 0 | 0 | 00:00 | 3.1 | 0 | 25:26 | 72.4 | 0 | 72.65152 | 0.98556 | 0 | 51 | 0 | 118 | 0 | 0 | 0 | 0 | 53 | 0 | 0 | 0 | 0 | 0 | 0 | 0.12 | 0.24 | 0.95 | 0.035 | 0.21 | 0.28 | 1.12 | 0.03
2024-11-06 06:34 | 2024-11-06 07:19 | 35027034 | 1523 MOD | 3 | 1.086134 | 02:12 | 44:56 | 16:38 | 28:18 | 2.53 | 1563 | 1585 | 0 | 0 | 00:00 | 8.2 | 0 | 43:45 | 72.1 | 0 | 72.31299 | 0.97946 | 0 | 31 | 0 | 85 | 0 | 0 | 0 | 0 | 53 | 0 | 0 | 0 | 0 | 0 | 0 | 0.11 | 0.26 | 0.98 | 0.034 | 0.19 | 0.29 | 1.11 | 0.025
2024-11-06 07:36 | 2024-11-06 08:09 | 35027035 | 1523 MOD | 2 | 1.078067 | 02:16 | 33:00 | 12:08 | 20:52 | 1.79 | 1570 | 1583 | 0 | 0 | 00:00 | 4.1 | 0 | 31:49 | 72.1 | 0 | 72.31065 | 0.9621 | 0 | 42 | 0 | 77 | 0 | 0 | 0 | 0 | 53 | 0 | 0 | 0 | 0 | 0 | 0 | 0.1 | 0.27 | 0.92 | 0.03 | 0.16 | 0.32 | 1.12 | 0.024
2024-11-06 08:28 | 2024-11-06 08:56 | 35027036 | 1523 MOD | 5 | 1.077407 | 02:16 | 27:54 | 06:37 | 21:17 | 0.93 | 1602 | 1585 | 0 | 0 | 00:00 | 3.6 | 0 | 26:50 | 72.5 | 0 | 72.69918 | 1.00295 | 0 | 40 | 0 | 70 | 0 | 0 | 0 | 0 | 54 | 38 | 0 | 0 | 0 | 0 | 0 | 0.1 | 0.26 | 0.95 | 0.036 | 0.19 | 0.3 | 1.08 | 0.033
2024-11-06 09:15 | 2024-11-06 09:49 | 35027037 | 1523 MOD | 3 | 1.077037 | 02:06 | 34:28 | 11:09 | 23:19 | 1.67 | 1578 | 1586 | 0 | 0 | 00:00 | 5 | 0 | 33:17 | 72.5 | 0 | 72.62145 | 0.99301 | 0 | 0 | 0 | 48 | 0 | 0 | 0 | 0 | 36 | 0 | 0 | 0 | 0 | 0 | 0 | 0.13 | 0.29 | 0.99 | 0.036 | 0.19 | 0.26 | 1.07 | 0.029
2024-11-06 10:05 | 2024-11-06 10:40 | 35027038 | 1523 MOD | 2 | 1.0815625 | 02:00 | 34:24 | 13:30 | 20:54 | 2.01 | 1560 | 1584 | 0 | 0 | 00:00 | 5.4 | 0 | 33:31 | 72 | 0 | 72.19925 | 0.96375 | 0 | 0 | 0 | 114 | 0 | 0 | 0 | 0 | 48 | 0 | 0 | 0 | 0 | 0 | 0 | 0.12 | 0.27 | 0.92 | 0.036 | 0.21 | 0.27 | 1.13 | 0.025
2024-11-06 10:59 | 2024-11-06 11:36 | 35027039 | 1523 MOD | 5 | 1.102326 | 02:12 | 36:14 | 13:49 | 22:25 | 2.03 | 1576 | 1588 | 0 | 0 | 00:00 | 5.1 | 0 | 35:01 | 73.4 | 0 | 73.67642 | 0.9626 | 0 | 50 | 0 | 119 | 0 | 0 | 35 | 0 | 34 | 0 | 0 | 0 | 0 | 0 | 0 | 0.13 | 0.26 | 0.92 | 0.038 | 0.19 | 0.31 | 1.07 | 0.033
2024-11-06 12:39 | 2024-11-06 13:01 | 35027040 | 1523 MOD | 3 | 1.109699 | 02:10 | 21:58 | 10:04 | 11:54 | 1.49 | 1559 | 1585 | 0 | 0 | 00:00 | 3.4 | 0 | 21:11 | 74.001 | 0.999 | 74.15868 | 1.01495 | 0 | 0 | 0 | 0 | 0 | 0 | 0 | 0 | 124 | 48 | 0 | 0 | 0 | 0 | 0 | 0.05 | 0.25 | 1.02 | 0.035 | 0.16 | 0.29 | 1.09 | 0.037
2024-11-06 11:54 | 2024-11-06 11:57 | 35027040 | 1523 MOD | 3 | 1.109699 | 02:10 | 02:34 | 00:00 | 02:34 | 0 |  |  | 0 | 0 | 00:00 | 0.4 | 0 | 01:43 | 72.2 | 0 | 72.2 | 0.999 |  | 0 | 0 | 0 | 0 | 0 | 0 | 0 | 0 | 0 | 0 | 0 | 0 | 0 | 0 | 0 | 0 | 0 | 0 | 0 | 0 | 0 | 0
2024-11-07 02:23 | 2024-11-07 03:11 | 35027050 | SAE 1011 | 5 | 1.093646 | 02:00 | 48:12 | 14:32 | 33:40 | 2.11 | 1650 | 1629 | 8.1 | 0 | 46:52 | 0 | 0 | 00:00 | 72.7 | 0 | 72.80464 | 1.07521 | 0 | 61 | 0 | 0 | 0 | 0 | 0 | 0 | 0 | 89 | 0 | 0 | 0 | 0 | 0 | 0.02 | 0.11 | 0.67 | 0.035 | 0.06 | 0.14 | 0.7 | 0.035
2024-11-07 03:35 | 2024-11-07 04:09 | 35027051 | SAE 1008 | 6 | 1.082234 | 02:10 | 33:44 | 10:18 | 23:26 | 1.48 | 1636 | 1622 | 6.5 | 0 | 32:29 | 0 | 0 | 00:00 | 71.7 | 0 | 71.83386 | 0.99894 | 0 | 62 | 38 | 0 | 0 | 0 | 0 | 0 | 0 | 48 | 0 | 0 | 0 | 0 | 0 | 0.03 | 0.11 | 0.44 | 0.028 | 0.03 | 0.07 | 0.53 | 0.023
2024-11-07 04:30 | 2024-11-07 05:05 | 35027052 | SAE 1008 | 3 | 1.084468 | 02:36 | 34:34 | 10:28 | 24:06 | 1.5 | 1626 | 1623 | 6.9 | 0 | 33:25 | 0 | 0 | 00:00 | 70.9 | 0 | 71.00604 | 0.9624 | 0 | 34 | 34 | 0 | 0 | 0 | 0 | 0 | 0 | 0 | 0 | 0 | 0 | 0 | 0 | 0.03 | 0.12 | 0.46 | 0.026 | 0.04 | 0.12 | 0.54 | 0.024
2024-11-07 05:23 | 2024-11-07 06:02 | 35027053 | SAE 1008 | 5 | 1.086875 | 02:10 | 39:20 | 09:46 | 29:34 | 1.34 | 1630 | 1608 | 6.6 | 0 | 38:09 | 0 | 0 | 00:00 | 72.6 | 0 | 72.71471 | 0.99085 | 0 | 30 | 43 | 0 | 0 | 0 | 0 | 0 | 0 | 0 | 0 | 0 | 0 | 0 | 0 | 0.04 | 0.12 | 0.43 | 0.024 | 0.03 | 0.11 | 0.53 | 0.023
2024-11-07 06:20 | 2024-11-07 07:01 | 35027054 | SAE 1008 | 6 | 1.086586 | 02:20 | 41:34 | 13:07 | 28:27 | 1.97 | 1603 | 1610 | 9.3 | 0 | 40:24 | 0 | 0 | 00:00 | 72.4 | 0 | 72.51184 | 0.98911 | 0 | 0 | 68 | 0 | 0 | 0 | 0 | 0 | 0 | 0 | 0 | 0 | 0 | 0 | 0 | 0.03 | 0.16 | 0.46 | 0.023 | 0.03 | 0.11 | 0.5 | 0.018
2024-11-07 07:18 | 2024-11-07 07:53 | 35027055 | SAE 1008 | 3 | 1.083449 | 02:26 | 34:44 | 12:41 | 22:03 | 1.86 | 1588 | 1611 | 5.5 | 0 | 33:30 | 0 | 0 | 00:00 | 71.4 | 0 | 71.47159 | 0.9933 | 0 | 0 | 32 | 0 | 0 | 0 | 0 | 0 | 0 | 0 | 0 | 0 | 0 | 0 | 0 | 0.03 | 0.15 | 0.47 | 0.025 | 0.03 | 0.11 | 0.51 | 0.022
2024-11-07 08:14 | 2024-11-07 08:46 | 35027056 | SAE 1008 | 5 | 1.083206 | 02:26 | 32:14 | 10:39 | 21:35 | 1.57 | 1598 | 1612 | 4.6 | 0 | 31:05 | 0 | 0 | 00:00 | 72.1 | 0 | 72.21516 | 0.99862 | 0 | 0 | 40 | 42 | 0 | 0 | 0 | 0 | 0 | 0 | 0 | 0 | 0 | 0 | 0 | 0.03 | 0.13 | 0.44 | 0.025 | 0.03 | 0.1 | 0.5 | 0.021
2024-11-07 09:07 | 2024-11-07 09:39 | 35027057 | SAE 1008 | 6 | 1.084201 | 02:06 | 32:04 | 05:43 | 26:21 | 0.84 | 1638 | 1608 | 7.1 | 0 | 30:58 | 0 | 0 | 00:00 | 72.9 | 0 | 73.04574 | 1 | 0 | 63 | 51 | 0 | 0 | 0 | 0 | 0 | 0 | 0 | 0 | 0 | 0 | 0 | 0 | 0.01 | 0.11 | 0.42 | 0.026 | 0.03 | 0.1 | 0.53 | 0.025
2024-11-07 10:13 | 2024-11-07 10:38 | 35027058 | SAE 1008 | 3 | 1.076377 | 02:00 | 24:48 | 06:04 | 18:44 | 0.91 | 1622 | 1608 | 3.9 | 0 | 23:40 | 0 | 0 | 00:00 | 72.3 | 0 | 72.39122 | 0.97562 | 0 | 0 | 0 | 63 | 0 | 0 | 0 | 0 | 0 | 0 | 0 | 0 | 0 | 0 | 0 | 0.03 | 0.13 | 0.44 | 0.027 | 0.04 | 0.12 | 0.53 | 0.028
2024-11-07 23:28 | 2024-11-07 23:30 | 35027066 | SAE 1022 |  |  | 01:46 | 02:30 | 00:00 | 02:30 | 0 |  |  | 0.1 | 0 | 02:15 | 0 | 0 | 00:00 | 71 | 0 | 71 | 0.999 |  | 0 | 0 | 0 | 0 | 0 | 0 | 0 | 0 | 0 | 0 | 0 | 0 | 0 | 0 | 0 | 0 | 0 | 0 | 0 | 0 | 0 | 0
2024-11-07 23:42 | 2024-11-08 00:35 | 35027066 | SAE 1022 | 2 | 1.093843 | 01:46 | 53:04 | 19:14 | 33:50 | 2.72 | 1590 | 1605 | 8.1 | 0 | 38:13 | 3.4 | 0 | 13:40 | 74.001 | 0.999 | 74.51006 | 1.14096 | 0 | 164 | 0 | 203 | 0 | 0 | 0 | 51 | 65 | 101 | 0 | 0 | 0 | 0 | 0 | 0.1 | 0.05 | 0.5 | 0.027 | 0.19 | 0.2 | 0.83 | 0.025
2024-11-08 01:03 | 2024-11-08 01:36 | 35027067 | SAE 1022 | 6 | 1.076169 | 01:44 | 32:10 | 08:57 | 23:13 | 1.24 | 1619 | 1591 | 0 | 0 | 00:00 | 12.3 | 0 | 31:02 | 72.3 | 0 | 72.5783 | 0.99367 | 0 | 85 | 91 | 0 | 0 | 0 | 0 | 0 | 62 | 0 | 0 | 0 | 0 | 0 | 0 | 0.1 | 0.11 | 0.63 | 0.036 | 0.17 | 0.13 | 0.82 | 0.025
2024-11-08 01:54 | 2024-11-08 02:29 | 35027068 | SAE 1022 | 3 | 1.077859 | 01:46 | 34:24 | 08:12 | 26:12 | 1.17 | 1623 | 1587 | 0 | 0 | 00:00 | 7.1 | 0 | 33:11 | 72.2 | 0 | 72.36552 | 1.11439 | 0 | 35 | 0 | 44 | 0 | 0 | 0 | 0 | 53 | 0 | 0 | 0 | 0 | 0 | 0 | 0.11 | 0.15 | 0.73 | 0.029 | 0.17 | 0.16 | 0.79 | 0.029
2024-11-08 02:47 | 2024-11-08 03:12 | 35027069 | SAE 1022 | 2 | 1.076979 | 01:50 | 25:18 | 02:12 | 23:06 | 0.29 | 1613 | 1582 | 0 | 0 | 00:00 | 4.7 | 0 | 24:11 | 72.6 | 0 | 72.76714 | 1.04008 | 0 | 31 | 0 | 26 | 0 | 0 | 0 | 0 | 62 | 0 | 0 | 0 | 0 | 0 | 0 | 0.09 | 0.14 | 0.69 | 0.033 | 0.16 | 0.15 | 0.8 | 0.025
2024-11-08 03:29 | 2024-11-08 04:05 | 35027070 | SAE 1022 | 6 | 1.088484 | 01:46 | 35:40 | 13:31 | 22:09 | 1.86 | 1594 | 1595 | 0 | 0 | 00:00 | 13.6 | 0 | 34:26 | 73.3 | 0 | 73.50256 | 0.97617 | 0 | 33 | 0 | 78 | 0 | 0 | 0 | 0 | 62 | 0 | 0 | 0 | 0 | 0 | 0 | 0.11 | 0.16 | 0.66 | 0.043 | 0.21 | 0.17 | 0.85 | 0.03
2024-11-08 04:29 | 2024-11-08 05:08 | 35027071 | SAE 1022 | 3 | 1.08588 | 01:46 | 39:16 | 08:35 | 30:41 | 1.21 | 1616 | 1595 | 0 | 0 | 00:00 | 5.6 | 0 | 38:06 | 75.6 | 0 | 75.78759 | 0.96344 | 0 | 40 | 0 | 58 | 0 | 0 | 0 | 0 | 53 | 0 | 0 | 0 | 0 | 0 | 0 | 0.11 | 0.12 | 0.66 | 0.037 | 0.2 | 0.15 | 0.85 | 0.027
2024-11-08 05:31 | 2024-11-08 06:13 | 35027072 | SAE 1022 | 2 | 1.0959375 | 01:46 | 41:42 | 11:20 | 30:22 | 1.6 | 1599 | 1586 | 0 | 0 | 00:00 | 7.3 | 0 | 40:29 | 76.1 | 0 | 76.28645 | 0.96232 | 75 | 33 | 0 | 57 | 0 | 0 | 0 | 0 | 53 | 0 | 0 | 0 | 0 | 0 | 0 | 0.11 | 0.13 | 0.65 | 0.038 | 0.19 | 0.16 | 0.76 | 0.029
2024-11-08 06:33 | 2024-11-08 07:10 | 35027073 | SAE 1022 | 6 | 1.107558 | 01:40 | 37:00 | 07:49 | 29:11 | 1.14 | 1617 | 1585 | 0 | 0 | 00:00 | 10.4 | 0 | 35:49 | 74.6 | 0 | 74.77539 | 0.97702 | 0 | 29 | 0 | 66 | 0 | 0 | 0 | 0 | 44 | 0 | 0 | 0 | 0 | 0 | 0 | 0.1 | 0.14 | 0.67 | 0.037 | 0.19 | 0.15 | 0.79 | 0.036
2024-11-08 08:06 | 2024-11-08 08:38 | 35027074 | SAE 1022 | 3 | 1.116586 | 01:46 | 32:48 | 03:46 | 29:02 | 0.55 | 1622 | 1590 | 3.3 | 0 | 13:07 | 3.7 | 0 | 18:30 | 74.001 | 0.999 | 74.30476 | 0.96317 | 13 | 61 | 0 | 83 | 0 | 0 | 0 | 0 | 122 | 0 | 0 | 0 | 0 | 0 | 0 | 0.04 | 0.11 | 0.71 | 0.036 | 0.18 | 0.16 | 0.83 | 0.034
2024-11-08 07:28 | 2024-11-08 07:31 | 35027074 | SAE 1022 | 3 | 1.116586 | 01:46 | 02:42 | 00:00 | 02:42 | 0 |  |  | 0 | 0 | 00:00 | 0.6 | 0 | 02:26 | 72.3 | 0 | 72.3 | 0.999 |  | 0 | 0 | 0 | 0 | 0 | 0 | 0 | 0 | 0 | 0 | 0 | 0 | 0 | 0 | 0 | 0 | 0 | 0 | 0 | 0 | 0 | 0
2024-11-11 03:11 | 2024-11-11 03:47 | 35027075 | SAE 1022 | 2 | 1.083021 | 09:32 | 36:18 | 09:34 | 26:44 | 1.39 | 1625 | 1606 | 0 | 0 | 00:00 | 7.5 | 0 | 35:08 | 72.4 | 0 | 72.72587 | 1.08127 | 0 | 100 | 0 | 133 | 0 | 0 | 0 | 0 | 48 | 69 | 0 | 0 | 0 | 0 | 0 | 0.11 | 0.08 | 0.59 | 0.033 | 0.16 | 0.15 | 0.8 | 0.032
2024-11-11 04:06 | 2024-11-11 04:38 | 35027076 | SAE 1022 | 3 | 1.075637 | 03:06 | 32:22 | 01:19 | 31:03 | 0.17 | 1650 | 1586 | 4.6 | 0 | 11:43 | 6.2 | 0 | 19:29 | 70.7 | 0 | 70.93388 | 1.04434 | 0 | 72 | 0 | 70 | 0 | 0 | 0 | 0 | 53 | 52 | 0 | 0 | 0 | 0 | 0 | 0.09 | 0.11 | 0.64 | 0.029 | 0.16 | 0.15 | 0.77 | 0.031
2024-11-11 05:00 | 2024-11-11 05:25 | 35027077 | SAE 1022 | 5 | 1.070475 | 03:10 | 25:54 | 05:21 | 20:33 | 0.78 | 1609 | 1585 | 0 | 0 | 00:00 | 5.7 | 0 | 24:48 | 72.4 | 0 | 72.61778 | 0.97022 | 0 | 70 | 0 | 75 | 0 | 0 | 0 | 0 | 43 | 0 | 0 | 0 | 0 | 0 | 0 | 0.12 | 0.11 | 0.63 | 0.033 | 0.17 | 0.17 | 0.8 | 0.029
2024-11-11 05:48 | 2024-11-11 06:12 | 35027078 | SAE 1022 | 2 | 1.082245 | 03:02 | 24:06 | 02:38 | 21:28 | 0.36 | 1620 | 1594 | 0 | 0 | 00:00 | 4.2 | 0 | 23:00 | 71.8 | 0 | 71.96113 | 0.97791 | 0 | 39 | 0 | 53 | 0 | 0 | 0 | 0 | 44 | 0 | 0 | 0 | 0 | 0 | 0 | 0.1 | 0.13 | 0.67 | 0.039 | 0.18 | 0.16 | 0.81 | 0.037
2024-11-11 06:32 | 2024-11-11 07:17 | 35027079 | SAE 1022 | 3 | 1.10463 | 02:56 | 44:48 | 09:52 | 34:56 | 1.36 | 1626 | 1598 | 0 | 0 | 00:00 | 8.8 | 0 | 43:36 | 72 | 0 | 72.1596 | 0.96936 | 0 | 30 | 0 | 43 | 0 | 0 | 0 | 0 | 44 | 0 | 0 | 0 | 0 | 0 | 0 | 0.11 | 0.14 | 0.69 | 0.038 | 0.18 | 0.15 | 0.81 | 0.033
2024-11-11 07:40 | 2024-11-11 08:31 | 35027080 | SAE 1022 | 5 | 1.091377 | 02:52 | 51:42 | 08:28 | 43:14 | 1.26 | 1620 | 1587 | 0 | 0 | 00:00 | 8.2 | 0 | 50:27 | 70.4 | 0 | 70.56698 | 0.96998 | 0 | 40 | 0 | 36 | 0 | 0 | 0 | 0 | 44 | 0 | 0 | 0 | 0 | 0 | 0 | 0.12 | 0.13 | 0.7 | 0.032 | 0.18 | 0.14 | 0.81 | 0.029
2024-11-11 08:49 | 2024-11-11 09:25 | 35027081 | SAE 1022 | 2 | 1.081435 | 03:06 | 36:34 | 08:20 | 28:14 | 1.23 | 1595 | 1587 | 0 | 0 | 00:00 | 5.1 | 0 | 35:22 | 73.4 | 0 | 73.51859 | 0.97668 | 0 | 0 | 0 | 39 | 0 | 0 | 0 | 0 | 44 | 0 | 0 | 0 | 0 | 0 | 0 | 0.11 | 0.15 | 0.71 | 0.032 | 0.2 | 0.13 | 0.79 | 0.035
2024-11-11 09:47 | 2024-11-11 10:20 | 35027082 | SAE 1022 | 3 | 1.076782 | 02:40 | 33:26 | 07:01 | 26:25 | 0.96 | 1606 | 1589 | 0 | 0 | 00:00 | 5.7 | 0 | 32:14 | 72.4 | 0 | 72.53484 | 0.99607 | 0 | 28 | 0 | 37 | 0 | 0 | 0 | 0 | 34 | 0 | 0 | 0 | 0 | 0 | 0 | 0.12 | 0.14 | 0.71 | 0.035 | 0.18 | 0.14 | 0.81 | 0.027
2024-11-11 10:39 | 2024-11-11 11:10 | 35027083 | SAE 1022 | 5 | 1.077095 | 02:40 | 30:58 | 10:38 | 20:20 | 1.6 | 1571 | 1586 | 0 | 0 | 00:00 | 6.1 | 0 | 29:49 | 72.4 | 0 | 72.46893 | 0.97943 | 0 | 0 | 0 | 0 | 0 | 0 | 0 | 0 | 35 | 0 | 0 | 0 | 0 | 0 | 0 | 0.13 | 0.18 | 0.74 | 0.035 | 0.18 | 0.16 | 0.77 | 0.034
2024-11-11 11:27 | 2024-11-11 12:00 | 35027084 | SAE 1022 | 2 | 1.077778 | 02:46 | 32:34 | 03:25 | 29:09 | 0.5 | 1617 | 1588 | 0 | 0 | 00:00 | 5.6 | 0 | 28:34 | 72.5 | 0 | 72.58974 | 1.08478 | 0 | 29 | 0 | 36 | 0 | 0 | 0 | 0 | 34 | 0 | 0 | 0 | 0 | 0 | 0 | 0.12 | 0.14 | 0.71 | 0.032 | 0.16 | 0.15 | 0.75 | 0.034
2024-11-11 12:17 | 2024-11-11 12:57 | 35027085 | SAE 1022 | 3 | 1.08059 | 02:46 | 39:44 | 07:38 | 32:06 | 1.15 | 1608 | 1590 | 0 | 0 | 00:00 | 11.4 | 0 | 38:32 | 74.5 | 0 | 74.64558 | 0.9771 | 0 | 34 | 0 | 38 | 0 | 0 | 0 | 0 | 34 | 0 | 0 | 0 | 0 | 0 | 0 | 0.12 | 0.15 | 0.69 | 0.034 | 0.16 | 0.16 | 0.77 | 0.029
2024-11-07 10:58 | 2024-11-07 11:28 | 35027086 | SAE 1008 | 5 | 1.080729 | 01:50 | 29:46 | 09:16 | 20:30 | 1.4 | 1605 | 1612 | 4.9 | 0 | 28:40 | 0 | 0 | 00:00 | 72.3 | 0 | 72.42977 | 0.9821 | 0 | 28 | 0 | 67 | 0 | 0 | 0 | 0 | 0 | 0 | 0 | 0 | 0 | 0 | 0 | 0.04 | 0.13 | 0.42 | 0.025 | 0.04 | 0.11 | 0.51 | 0.024
2024-11-07 11:57 | 2024-11-07 12:21 | 35027087 | SAE 1008 | 6 | 1.075752 | 02:02 | 23:16 | 06:27 | 16:49 | 0.92 | 1614 | 1607 | 3.5 | 0 | 22:10 | 0 | 0 | 00:00 | 74.001 | 0.999 | 74.13193 | 1.01063 | 0 | 29 | 83 | 0 | 0 | 0 | 0 | 0 | 0 | 0 | 0 | 0 | 0 | 0 | 0 | 0.03 | 0.11 | 0.41 | 0.023 | 0.02 | 0.09 | 0.5 | 0.018
2024-11-07 11:50 | 2024-11-07 11:53 | 35027087 | SAE 1008 |  |  | 02:02 | 03:06 | 00:00 | 03:06 | 0 |  |  | 1.3 | 0 | 02:37 | 0 | 0 | 00:00 | 72.4 | 0 | 72.4 | 0.999 |  | 0 | 0 | 0 | 0 | 0 | 0 | 0 | 0 | 0 | 0 | 0 | 0 | 0 | 0 | 0 | 0 | 0 | 0 | 0 | 0 | 0 | 0
2024-11-07 12:40 | 2024-11-07 13:21 | 35027088 | SAE 1008 | 3 | 1.079676 | 02:02 | 40:52 | 09:35 | 31:17 | 1.41 | 1624 | 1613 | 6.6 | 0 | 39:42 | 0 | 0 | 00:00 | 73.5 | 0 | 73.64333 | 0.95909 | 0 | 31 | 0 | 68 | 0 | 0 | 0 | 0 | 0 | 0 | 0 | 0 | 0 | 0 | 0 | 0.03 | 0.11 | 0.42 | 0.021 | 0.02 | 0.13 | 0.52 | 0.02
2024-11-11 23:55 | 2024-11-12 00:35 | 35027092 | SAE 1011 | 6 | 1.0864 | 02:26 | 39:58 | 11:02 | 28:56 | 1.65 | 1646 | 1623 | 0 | 0 | 00:00 | 12.9 | 0 | 38:46 | 72.3 | 0 | 72.62864 | 1.10871 | 0 | 113 | 0 | 120 | 0 | 0 | 0 | 39 | 34 | 69 | 0 | 0 | 0 | 0 | 0 | 0.03 | 0.1 | 0.52 | 0.037 | 0.08 | 0.14 | 0.72 | 0.031
2024-11-12 23:23 | 2024-11-13 00:08 | 35027093 | SAE 1011 | 5 | 1.091528 | 02:12 | 45:36 | 21:19 | 24:17 | 3.22 | 1599 | 1623 | 1.2 | 0 | 09:30 | 6.7 | 0 | 34:55 | 72.4 | 0 | 72.57114 | 0.99215 | 0 | 33 | 0 | 54 | 0 | 0 | 0 | 0 | 34 | 40 | 0 | 0 | 0 | 0 | 0 | 0.03 | 0.16 | 0.61 | 0.033 | 0.08 | 0.15 | 0.71 | 0.021
2024-11-13 08:53 | 2024-11-13 09:15 | 35027094 | SAE 1022 | 4 | 1.07434 | 02:06 | 21:44 | 06:59 | 14:45 | 1 | 1590 | 1581 | 0 | 0 | 00:00 | 2.7 | 0 | 20:35 | 72.3 | 0 | 72.40005 | 0.98537 | 0 | 0 | 0 | 36 | 0 | 0 | 0 | 0 | 42 | 0 | 0 | 0 | 0 | 0 | 0 | 0.14 | 0.16 | 0.69 | 0.034 | 0.17 | 0.15 | 0.78 | 0.029
2024-11-13 09:48 | 2024-11-13 10:20 | 35027095 | SAE 1022 | 6 | 1.072234 | 02:02 | 32:06 | 09:54 | 22:12 | 1.41 | 1581 | 1587 | 0 | 0 | 00:00 | 10.6 | 0 | 31:00 | 73.1 | 0 | 73.25659 | 0.98391 | 0 | 31 | 0 | 48 | 0 | 0 | 0 | 0 | 43 | 0 | 0 | 0 | 0 | 0 | 0 | 0.12 | 0.13 | 0.69 | 0.032 | 0.18 | 0.14 | 0.78 | 0.029
2024-11-13 10:38 | 2024-11-13 11:05 | 35027096 | SAE 1022 | 2 | 1.075451 | 02:10 | 27:32 | 04:19 | 23:13 | 0.66 | 1607 | 1580 | 0 | 0 | 00:00 | 8.3 | 0 | 26:24 | 72.6 | 0 | 72.76439 | 0.96994 | 0 | 0 | 0 | 83 | 0 | 0 | 0 | 0 | 52 | 0 | 0 | 0 | 0 | 0 | 0 | 0.11 | 0.15 | 0.65 | 0.031 | 0.16 | 0.15 | 0.82 | 0.034
2024-11-13 11:22 | 2024-11-13 11:51 | 35027097 | SAE 1022 | 5 | 1.080521 | 02:00 | 28:48 | 16:43 | 12:05 | 2.53 | 1533 | 1581 | 0 | 0 | 00:00 | 4.6 | 0 | 27:42 | 72.5 | 0 | 72.62985 | 0.97169 | 0 | 0 | 0 | 0 | 0 | 54 | 46 | 0 | 0 | 0 | 0 | 0 | 0 | 0 | 0 | 0.17 | 0.18 | 0.78 | 0.027 | 0.19 | 0.17 | 0.8 | 0.022
2024-11-13 12:08 | 2024-11-13 12:57 | 35027098 | SAE 1022 | 6 | 1.085035 | 02:10 | 48:44 | 20:32 | 28:12 | 3.1 | 1536 | 1577 | 0 | 0 | 00:00 | 10.5 | 0 | 47:31 | 72.3 | 0 | 72.38515 | 0.98708 | 0 | 0 | 0 | 38 | 0 | 0 | 0 | 0 | 0 | 0 | 0 | 0 | 0 | 0 | 0 | 0.15 | 0.2 | 0.73 | 0.032 | 0.17 | 0.15 | 0.81 | 0.032
2024-11-19 00:26 | 2024-11-19 01:14 | 35027099 | SAE 1022 | 5 | 1.087002 | 01:50 | 48:04 | 15:27 | 32:37 | 2.29 | 1619 | 1602 | 8.1 | 0 | 46:52 | 0 | 0 | 00:00 | 72.3 | 0 | 72.45682 | 0.99295 | 0 | 53 | 0 | 60 | 0 | 0 | 0 | 0 | 0 | 0 | 0 | 0 | 0 | 0 | 0 | 0.15 | 0.12 | 0.65 | 0.042 | 0.18 | 0.13 | 0.81 | 0.043
2024-11-19 01:32 | 2024-11-19 02:04 | 35027100 | SAE 1022 | 3 | 1.078009 | 01:40 | 32:02 | 05:00 | 27:02 | 0.77 | 1636 | 1592 | 0 | 0 | 00:00 | 7 | 0 | 30:54 | 71.7 | 0 | 71.87429 | 0.99764 | 0 | 51 | 0 | 55 | 0 | 0 | 0 | 0 | 34 | 0 | 0 | 0 | 0 | 0 | 0 | 0.13 | 0.11 | 0.66 | 0.042 | 0.18 | 0.13 | 0.8 | 0.039
2024-11-19 02:25 | 2024-11-19 03:01 | 35027101 | SAE 1022 | 6 | 1.079016 | 01:50 | 36:20 | 08:28 | 27:52 | 1.22 | 1620 | 1585 | 0 | 0 | 00:00 | 11.8 | 0 | 35:10 | 72 | 0 | 72.18886 | 1.09471 | 0 | 34 | 0 | 39 | 0 | 0 | 36 | 0 | 33 | 109 | 0 | 0 | 0 | 0 | 0 | 0.13 | 0.12 | 0.68 | 0.042 | 0.19 | 0.12 | 0.8 | 0.041
2024-11-19 03:17 | 2024-11-19 03:44 | 35027102 | SAE 1022 | 5 | 1.078542 | 01:50 | 27:02 | 05:17 | 21:45 | 0.77 | 1597 | 1583 | 0 | 0 | 00:00 | 3.7 | 0 | 25:52 | 71.1 | 0 | 71.20379 | 0.98233 | 0 | 0 | 0 | 40 | 0 | 0 | 0 | 0 | 34 | 0 | 0 | 0 | 0 | 0 | 0 | 0.14 | 0.15 | 0.7 | 0.042 | 0.18 | 0.13 | 0.82 | 0.038
2024-11-19 04:03 | 2024-11-19 04:38 | 35027103 | SAE 1022 | 3 | 1.085752 | 01:52 | 35:02 | 08:58 | 26:04 | 1.3 | 1591 | 1581 | 0 | 0 | 00:00 | 6.2 | 0 | 33:49 | 72.5 | 0 | 72.60704 | 0.96519 | 0 | 35 | 0 | 38 | 0 | 0 | 0 | 0 | 0 | 0 | 0 | 0 | 0 | 0 | 0 | 0.15 | 0.14 | 0.73 | 0.04 | 0.2 | 0.17 | 0.82 | 0.037
2024-11-19 04:54 | 2024-11-19 05:31 | 35027104 | SAE 1022 | 6 | 1.086505 | 01:42 | 37:24 | 10:26 | 26:58 | 1.55 | 1577 | 1583 | 0 | 0 | 00:00 | 11.6 | 0 | 36:10 | 73.8 | 0 | 73.94152 | 0.99604 | 0 | 31 | 0 | 41 | 0 | 0 | 0 | 0 | 33 | 0 | 0 | 0 | 0 | 0 | 0 | 0.14 | 0.16 | 0.71 | 0.041 | 0.16 | 0.13 | 0.82 | 0.034
2024-11-19 05:49 | 2024-11-19 06:26 | 35027105 | SAE 1022 | 5 | 1.084005 | 01:42 | 36:58 | 11:44 | 25:14 | 1.79 | 1593 | 1578 | 0 | 0 | 00:00 | 6.7 | 0 | 35:45 | 72.2 | 0 | 72.30892 | 0.97163 | 0 | 35 | 0 | 38 | 0 | 0 | 0 | 0 | 0 | 0 | 0 | 0 | 0 | 0 | 0 | 0.15 | 0.16 | 0.72 | 0.05 | 0.19 | 0.18 | 0.83 | 0.042
2024-11-12 01:06 | 2024-11-12 01:47 | 35027106 | SAE 1006 | 5 | 1.134838 | 02:36 | 41:06 | 05:28 | 35:38 | 0.79 | 1665 | 1623 | 7.7 | 0 | 39:55 | 0 | 0 | 00:00 | 73 | 0 | 73.17848 | 1.28055 | 0 | 88 | 88 | 0 | 0 | 0 | 0 | 49 | 0 | 60 | 0 | 0 | 143 | 0 | 0 | 0.02 | 0.03 | 0.19 | 0.027 | 0.01 | 0.08 | 0.32 | 0.026
2024-11-12 01:58 | 2024-11-12 02:56 | 35027106 | SAE 1011 | 5 | 1.134838 | 02:36 | 57:52 | 16:29 | 41:23 | 2.59 | 1603 | 1625 | 3.3 | 0 | 11:59 | 5.8 | 0 | 40:31 | 73.71945 | 1.28055 | 74.27774 | 1.22174 | 0 | 54 | 0 | 402 | 0 | 0 | 0 | 0 | 48 | 0 | 0 | 0 | 0 | 0 | 0 | 0.02 | 0.09 | 0.32 | 0.024 | 0.07 | 0.21 | 0.69 | 0.019
2024-11-12 03:13 | 2024-11-12 03:45 | 35027107 | SAE 1006 | 6 | 1.084896 | 02:32 | 32:28 | 05:57 | 26:31 | 0.88 | 1633 | 1611 | 4.4 | 0 | 31:22 | 0 | 0 | 00:00 | 71.3 | 0 | 71.32147 | 1.15453 | 0 | 30 | 0 | 0 | 0 | 0 | 0 | 0 | 0 | 45 | 0 | 0 | 95 | 0 | 0 | 0.01 | 0.06 | 0.29 | 0.025 | 0.02 | 0.07 | 0.32 | 0.023
2024-11-12 04:05 | 2024-11-12 04:50 | 35027108 | SAE 1006 | 2 | 1.087488 | 03:06 | 45:34 | 08:52 | 36:42 | 1.35 | 1636 | 1615 | 8.1 | 0 | 44:24 | 0 | 0 | 00:00 | 70.9 | 0 | 71.04235 | 1.21805 | 0 | 72 | 0 | 40 | 0 | 0 | 0 | 51 | 0 | 60 | 0 | 0 | 152 | 0 | 0 | 0.01 | 0.05 | 0.27 | 0.022 | 0 | 0.05 | 0.3 | 0.024
2024-11-12 05:06 | 2024-11-12 05:39 | 35027109 | SAE 1008 | 5 | 1.082894 | 02:36 | 32:58 | 13:14 | 19:44 | 2 | 1583 | 1613 | 3.9 | 0 | 31:48 | 0 | 0 | 00:00 | 72.4 | 0 | 72.5733 | 1.08964 | 0 | 34 | 108 | 0 | 0 | 0 | 0 | 0 | 0 | 51 | 0 | 0 | 95 | 0 | 0 | 0.04 | 0.09 | 0.39 | 0.022 | 0.05 | 0.11 | 0.52 | 0.017
2024-11-12 05:59 | 2024-11-12 06:33 | 35027110 | SAE 1006 | 6 | 1.091169 | 02:36 | 34:08 | 10:34 | 23:34 | 1.52 | 1597 | 1611 | 6.3 | 0 | 32:59 | 0 | 0 | 00:00 | 72.2 | 0 | 72.21386 | 1.09911 | 73 | 30 | 0 | 0 | 0 | 0 | 0 | 0 | 0 | 0 | 0 | 0 | 95 | 0 | 0 | 0.02 | 0.07 | 0.29 | 0.023 | 0.03 | 0.09 | 0.31 | 0.019
2024-11-12 06:51 | 2024-11-12 07:41 | 35027111 | SAE 1006 | 2 | 1.099178 | 02:36 | 49:48 | 12:43 | 37:05 | 1.85 | 1618 | 1613 | 7 | 0 | 48:33 | 0 | 0 | 00:00 | 72.3 | 0 | 72.36849 | 1.08114 | 0 | 51 | 0 | 0 | 0 | 0 | 0 | 0 | 0 | 0 | 0 | 0 | 95 | 0 | 0 | 0.02 | 0.08 | 0.29 | 0.022 | 0.02 | 0.1 | 0.31 | 0.012
2024-11-12 07:59 | 2024-11-12 08:41 | 35027112 | SAE 1006 | 5 | 1.096053 | 02:26 | 41:56 | 13:03 | 28:53 | 1.88 | 1582 | 1612 | 5.5 | 0 | 40:46 | 0 | 0 | 00:00 | 73.1 | 0 | 73.18293 | 1.05645 | 0 | 34 | 34 | 0 | 0 | 0 | 0 | 0 | 0 | 0 | 0 | 0 | 95 | 0 | 0 | 0.02 | 0.05 | 0.29 | 0.025 | 0.03 | 0.07 | 0.3 | 0.022
2024-11-12 08:58 | 2024-11-12 09:42 | 35027113 | SAE 1006 | 6 | 1.099178 | 02:36 | 43:18 | 14:53 | 28:25 | 2.14 | 1581 | 1615 | 5.3 | 0 | 43:16 | 0 | 0 | 00:00 | 71.5 | 0 | 71.56305 | 1.09702 | 39 | 32 | 29 | 0 | 0 | 0 | 44 | 0 | 0 | 108 | 0 | 0 | 124 | 0 | 0 | 0.03 | 0.06 | 0.29 | 0.021 | 0.02 | 0.08 | 0.31 | 0.016
2024-11-12 09:59 | 2024-11-12 10:44 | 35027114 | SAE 1006 | 2 | 1.0990625 | 02:32 | 44:40 | 09:17 | 35:23 | 1.31 | 1621 | 1613 | 4.7 | 0 | 43:29 | 0 | 0 | 00:00 | 73.1 | 0 | 73.12761 | 1.11209 | 54 | 0 | 41 | 0 | 0 | 0 | 0 | 0 | 0 | 0 | 0 | 0 | 95 | 0 | 0 | 0.01 | 0.08 | 0.28 | 0.022 | 0.02 | 0.06 | 0.34 | 0.02
2024-11-12 11:02 | 2024-11-12 11:46 | 35027115 | SAE 1006 | 5 | 1.102789 | 02:22 | 44:24 | 08:22 | 36:02 | 1.21 | 1635 | 1612 | 6.1 | 0 | 43:10 | 0 | 0 | 00:00 | 72 | 0 | 72.10731 | 1.08025 | 55 | 34 | 34 | 0 | 0 | 0 | 33 | 0 | 0 | 0 | 0 | 0 | 95 | 0 | 0 | 0.01 | 0.05 | 0.28 | 0.024 | 0.02 | 0.07 | 0.34 | 0.018
2024-11-12 12:09 | 2024-11-12 12:53 | 35027116 | SAE 1006 | 6 | 1.107789 | 02:15 | 43:52 | 15:00 | 28:52 | 2.28 | 1590 | 1614 | 5 | 0 | 42:39 | 0 | 0 | 00:00 | 73.3 | 0 | 73.37982 | 1.07102 | 27 | 35 | 32 | 0 | 0 | 0 | 0 | 0 | 0 | 0 | 0 | 0 | 124 | 0 | 0 | 0.04 | 0.06 | 0.28 | 0.028 | 0.04 | 0.09 | 0.34 | 0.019
2024-11-12 13:13 | 2024-11-12 14:16 | 35027117 | SAE 1006 | 2 | 1.097546 | 02:25 | 63:14 | 17:06 | 46:08 | 2.56 | 1609 | 1612 | 10.3 | 0 | 61:59 | 0 | 0 | 00:00 | 75.6 | 0 | 75.69339 | 1.12168 | 14 | 54 | 0 | 39 | 0 | 0 | 0 | 0 | 0 | 0 | 0 | 0 | 119 | 0 | 0 | 0.03 | 0.05 | 0.27 | 0.026 | 0.03 | 0.06 | 0.33 | 0.023
2024-11-13 00:30 | 2024-11-13 01:13 | 35027118 | SAE 1006 | 6 | 1.089479 | 02:12 | 43:18 | 11:14 | 32:04 | 1.7 | 1638 | 1616 | 7.1 | 0 | 42:08 | 0 | 0 | 00:00 | 72.4 | 0 | 72.52065 | 1.3236 | 22 | 31 | 0 | 0 | 0 | 0 | 0 | 100 | 0 | 210 | 0 | 0 | 152 | 0 | 0 | 0.01 | 0.06 | 0.31 | 0.025 | 0.01 | 0.08 | 0.34 | 0.017
2024-11-13 01:35 | 2024-11-13 02:14 | 35027119 | SAE 1006 | 2 | 1.087836 | 02:10 | 39:02 | 06:32 | 32:30 | 0.98 | 1649 | 1618 | 7.7 | 0 | 37:51 | 0 | 0 | 00:00 | 72.4 | 0 | 72.51061 | 1.26298 | 20 | 33 | 0 | 0 | 0 | 0 | 38 | 50 | 0 | 149 | 0 | 0 | 143 | 0 | 0 | 0.01 | 0.08 | 0.32 | 0.025 | 0.01 | 0.1 | 0.34 | 0.025
2024-11-13 02:34 | 2024-11-13 03:08 | 35027120 | SAE 1006 | 5 | 1.086157 | 02:10 | 33:38 | 12:24 | 21:14 | 1.83 | 1599 | 1612 | 4 | 0 | 32:28 | 0 | 0 | 00:00 | 71.8 | 0 | 71.81452 | 1.06958 | 0 | 0 | 0 | 0 | 0 | 0 | 0 | 0 | 0 | 0 | 0 | 0 | 110 | 0 | 0 | 0.04 | 0.09 | 0.32 | 0.021 | 0.04 | 0.08 | 0.32 | 0.017
2024-11-13 03:34 | 2024-11-13 04:10 | 35027121 | SAE 1006 | 6 | 1.085104 | 02:10 | 36:22 | 08:30 | 27:52 | 1.25 | 1620 | 1606 | 5 | 0 | 35:09 | 0 | 0 | 00:00 | 72.2 | 0 | 72.27719 | 1.24566 | 46 | 0 | 0 | 0 | 0 | 0 | 38 | 60 | 0 | 129 | 0 | 0 | 110 | 0 | 0 | 0.01 | 0.09 | 0.33 | 0.021 | 0.02 | 0.08 | 0.34 | 0.016
2024-11-13 04:29 | 2024-11-13 05:06 | 35027122 | SAE 1006 | 2 | 1.085891 | 02:16 | 36:52 | 09:31 | 27:21 | 1.35 | 1609 | 1607 | 4.9 | 0 | 35:39 | 0 | 0 | 00:00 | 72.4 | 0 | 72.38484 | 1.10464 | 59 | 0 | 0 | 0 | 0 | 0 | 0 | 0 | 0 | 0 | 0 | 0 | 110 | 0 | 0 | 0.01 | 0.07 | 0.31 | 0.021 | 0.02 | 0.06 | 0.33 | 0.017
2024-11-13 05:26 | 2024-11-13 06:10 | 35027123 | SAE 1008 | 5 | 1.086157 | 02:12 | 43:28 | 12:03 | 31:25 | 1.73 | 1605 | 1611 | 6.6 | 0 | 42:14 | 0 | 0 | 00:00 | 72 | 0 | 72.433 | 1.16095 | 0 | 140 | 247 | 0 | 0 | 0 | 0 | 0 | 0 | 51 | 0 | 0 | 190 | 0 | 0 | 0.01 | 0 | 0.28 | 0.021 | 0.03 | 0.12 | 0.51 | 0.03
2024-11-13 06:30 | 2024-11-13 07:10 | 35027124 | SAE 1022 | 6 | 1.08588 | 02:20 | 39:14 | 11:03 | 28:11 | 1.68 | 1582 | 1588 | 0 | 0 | 00:00 | 7.3 | 0 | 38:04 | 72.2 | 0 | 72.27651 | 0.95911 | 0 | 0 | 0 | 35 | 0 | 0 | 0 | 0 | 0 | 0 | 0 | 0 | 0 | 0 | 0 | 0.15 | 0.16 | 0.75 | 0.028 | 0.16 | 0.15 | 0.8 | 0.019
2024-11-13 07:45 | 2024-11-13 08:12 | 35027125 | SAE 1022 | 2 | 1.078484 | 02:10 | 27:04 | 08:36 | 18:28 | 1.25 | 1590 | 1590 | 0 | 0 | 00:00 | 4.3 | 0 | 25:56 | 71.6 | 0 | 71.70069 | 0.96756 | 0 | 0 | 0 | 35 | 0 | 0 | 0 | 0 | 33 | 0 | 0 | 0 | 0 | 0 | 0 | 0.15 | 0.18 | 0.73 | 0.023 | 0.19 | 0.17 | 0.8 | 0.018
2024-11-14 01:13 | 2024-11-14 01:47 | 35027126 | SAE 1011 | 5 | 1.085069 | 02:02 | 33:48 | 12:08 | 21:40 | 1.8 | 1612 | 1613 | 0 | 0 | 00:00 | 6.2 | 0 | 32:39 | 72.6 | 0 | 72.80009 | 1.02869 | 0 | 42 | 0 | 83 | 0 | 0 | 0 | 0 | 33 | 42 | 0 | 0 | 0 | 0 | 0 | 0.03 | 0.14 | 0.59 | 0.032 | 0.08 | 0.15 | 0.73 | 0.026
2024-11-14 02:05 | 2024-11-14 02:44 | 35027127 | SAE 1008 | 3 | 1.086944 | 02:10 | 38:54 | 10:38 | 28:16 | 1.58 | 1638 | 1623 | 6.9 | 0 | 37:43 | 0 | 0 | 00:00 | 71.5 | 0 | 71.78927 | 1.2146 | 0 | 95 | 171 | 0 | 0 | 0 | 0 | 0 | 0 | 92 | 0 | 0 | 190 | 0 | 0 | 0.02 | 0.05 | 0.3 | 0.032 | 0.02 | 0.08 | 0.51 | 0.026
2024-11-14 03:01 | 2024-11-14 03:35 | 35027128 | SAE 1008 | 2 | 1.086134 | 02:10 | 34:28 | 05:31 | 28:57 | 0.83 | 1637 | 1609 | 8.7 | 0 | 33:13 | 0 | 0 | 00:00 | 71.5 | 0 | 71.70134 | 1.06508 | 23 | 40 | 148 | 0 | 0 | 0 | 0 | 0 | 0 | 0 | 0 | 0 | 110 | 0 | 0 | 0.01 | 0.09 | 0.33 | 0.03 | 0.03 | 0.13 | 0.52 | 0.022
2024-11-14 03:56 | 2024-11-14 04:33 | 35027129 | SAE 1006 | 5 | 1.087431 | 02:02 | 37:58 | 08:33 | 29:25 | 1.21 | 1624 | 1612 | 5.2 | 0 | 36:45 | 0 | 0 | 00:00 | 72.4 | 0 | 72.44889 | 1.16062 | 40 | 29 | 0 | 0 | 0 | 0 | 0 | 0 | 0 | 72 | 0 | 0 | 124 | 0 | 0 | 0.02 | 0.07 | 0.31 | 0.027 | 0.03 | 0.05 | 0.33 | 0.024
2024-11-14 00:14 | 2024-11-14 00:52 | 35027130 | SAE 1011 | 2 | 1.083854 | 01:50 | 38:00 | 16:34 | 21:26 | 2.51 | 1603 | 1622 | 0 | 0 | 00:00 | 9.8 | 0 | 36:49 | 71.8 | 0 | 71.986 | 0.98423 | 0 | 41 | 0 | 70 | 0 | 0 | 0 | 0 | 33 | 0 | 0 | 0 | 0 | 0 | 0 | 0.04 | 0.14 | 0.58 | 0.037 | 0.07 | 0.15 | 0.73 | 0.026
2024-11-14 04:54 | 2024-11-14 05:26 | 35027132 | SAE 1006 | 3 | 1.100602 | 01:56 | 31:58 | 11:59 | 19:59 | 1.76 | 1607 | 1620 | 4.3 | 0 | 30:54 | 0 | 0 | 00:00 | 72.4 | 0 | 72.42431 | 1.14359 | 40 | 0 | 0 | 0 | 0 | 0 | 0 | 0 | 0 | 61 | 0 | 0 | 152 | 0 | 0 | 0.02 | 0.08 | 0.3 | 0.024 | 0.03 | 0.07 | 0.31 | 0.018
2024-11-14 05:45 | 2024-11-14 05:47 | 35027133 | SAE 1006 |  | 1.123646 | 02:00 | 02:34 | 00:00 | 02:34 | 0 |  |  | 0.5 | 0 | 01:59 | 0 | 0 | 00:00 | 72.9 | 0 | 72.9 | 0.999 |  | 0 | 0 | 0 | 0 | 0 | 0 | 0 | 0 | 0 | 0 | 0 | 0 | 0 | 0 | 0 | 0 | 0 | 0 | 0 | 0 | 0 | 0
2024-11-14 06:14 | 2024-11-14 06:49 | 35027133 | SAE 1008 |  | 1.123646 | 02:00 | 35:22 | 15:48 | 19:34 | 2.46 | 1572 | 1622 | 5.8 | 0 | 34:09 | 0 | 0 | 00:00 | 74.001 | 0.999 | 74.25169 | 1.10836 | 0 | 34 | 185 | 0 | 0 | 0 | 0 | 0 | 0 | 0 | 0 | 0 | 190 | 0 | 0 | 0.03 | 0.09 | 0.33 | 0.021 | 0.03 | 0.11 | 0.48 | 0.017
2024-11-19 06:41 | 2024-11-19 07:22 | 35027156 | SAE 1022 | 3 | 1.087176 | 01:40 | 41:08 | 12:39 | 28:29 | 1.86 | 1573 | 1585 | 0 | 0 | 00:00 | 7.3 | 0 | 39:57 | 72.5 | 0 | 72.58172 | 0.99234 | 0 | 0 | 0 | 0 | 0 | 0 | 38 | 0 | 0 | 0 | 0 | 0 | 0 | 0 | 0 | 0.16 | 0.18 | 0.78 | 0.042 | 0.17 | 0.14 | 0.79 | 0.027
2024-11-19 07:40 | 2024-11-19 08:24 | 35027157 | SAE 1022 | 6 | 1.083912 | 01:40 | 43:56 | 14:27 | 29:29 | 2.19 | 1577 | 1585 | 4 | 0 | 15:19 | 7.3 | 0 | 27:26 | 72.2 | 0 | 72.31657 | 0.98181 | 0 | 0 | 0 | 0 | 0 | 0 | 39 | 0 | 34 | 0 | 0 | 0 | 0 | 0 | 0 | 0.13 | 0.17 | 0.74 | 0.039 | 0.17 | 0.14 | 0.76 | 0.029
2024-11-19 08:42 | 2024-11-19 09:13 | 35027158 | SAE 1022 | 5 | 1.076701 | 01:40 | 30:48 | 12:21 | 18:27 | 1.78 | 1559 | 1579 | 0 | 0 | 00:00 | 4.2 | 0 | 29:44 | 72.8 | 0 | 72.94373 | 0.9661 | 0 | 0 | 0 | 37 | 0 | 0 | 39 | 0 | 33 | 0 | 0 | 0 | 0 | 0 | 0 | 0.14 | 0.17 | 0.73 | 0.035 | 0.19 | 0.16 | 0.8 | 0.031
2024-11-19 09:29 | 2024-11-19 09:59 | 35027159 | SAE 1022 | 3 | 1.080035 | 01:30 | 29:54 | 09:00 | 20:54 | 1.34 | 1578 | 1583 | 0 | 0 | 00:00 | 4.8 | 0 | 28:44 | 72.7 | 0 | 72.84394 | 0.96732 | 0 | 0 | 0 | 38 | 0 | 0 | 42 | 0 | 31 | 0 | 0 | 0 | 0 | 0 | 0 | 0.15 | 0.17 | 0.74 | 0.035 | 0.19 | 0.17 | 0.78 | 0.033
2024-11-19 10:21 | 2024-11-19 10:50 | 35027160 | SAE 1022 | 6 | 1.079028 | 01:36 | 28:54 | 08:59 | 19:55 | 1.25 | 1586 | 1583 | 0 | 0 | 00:00 | 7.1 | 0 | 27:49 | 72.5 | 0 | 72.64174 | 1.00649 | 0 | 0 | 0 | 38 | 0 | 0 | 38 | 0 | 31 | 41 | 0 | 0 | 0 | 0 | 0 | 0.12 | 0.16 | 0.7 | 0.041 | 0.17 | 0.14 | 0.78 | 0.031
2024-11-19 11:09 | 2024-11-19 11:40 | 35027161 | SAE 1022 | 5 | 1.085093 | 01:34 | 31:28 | 11:28 | 20:00 | 1.71 | 1567 | 1581 | 0 | 0 | 00:00 | 4.1 | 0 | 30:22 | 73.9 | 0 | 74.04254 | 0.96918 | 0 | 0 | 0 | 38 | 0 | 0 | 40 | 0 | 33 | 0 | 0 | 0 | 0 | 0 | 0 | 0.14 | 0.17 | 0.71 | 0.041 | 0.18 | 0.18 | 0.78 | 0.04
2024-11-19 12:01 | 2024-11-19 12:37 | 35027162 | SAE 1022 | 3 | 1.08228 | 01:32 | 35:46 | 12:07 | 23:39 | 1.87 | 1568 | 1575 | 0 | 0 | 00:00 | 5 | 0 | 34:34 | 73.4 | 0 | 73.59675 | 0.96501 | 0 | 0 | 0 | 89 | 0 | 0 | 39 | 0 | 33 | 0 | 0 | 0 | 0 | 0 | 0 | 0.14 | 0.15 | 0.64 | 0.041 | 0.19 | 0.15 | 0.76 | 0.032
2024-11-19 23:49 | 2024-11-20 00:43 | 35027163 | SAE 1022 | 2 | 1.10184 | 03:16 | 53:28 | 19:44 | 33:44 | 2.97 | 1597 | 1608 | 11.8 | 0 | 52:14 | 0 | 0 | 00:00 | 72 | 0 | 72.24413 | 0.96982 | 0 | 63 | 0 | 102 | 0 | 0 | 0 | 0 | 33 | 0 | 0 | 0 | 0 | 0 | 0 | 0.11 | 0.12 | 0.61 | 0.04 | 0.16 | 0.13 | 0.81 | 0.03
2024-11-20 01:05 | 2024-11-20 01:41 | 35027164 | SAE 1022 | 6 | 1.08353 | 03:16 | 35:52 | 09:17 | 26:35 | 1.35 | 1599 | 1587 | 0 | 0 | 00:00 | 7.2 | 0 | 32:04 | 72 | 0 | 72.14379 | 0.96247 | 0 | 33 | 0 | 39 | 0 | 0 | 0 | 0 | 34 | 0 | 0 | 0 | 0 | 0 | 0 | 0.12 | 0.13 | 0.67 | 0.028 | 0.19 | 0.13 | 0.77 | 0.027
2024-11-20 01:58 | 2024-11-20 02:39 | 35027165 | SAE 1022 | 3 | 1.081644 | 02:56 | 40:44 | 10:17 | 30:27 | 1.51 | 1607 | 1586 | 0 | 0 | 00:00 | 8.4 | 0 | 39:33 | 72.6 | 0 | 72.74265 | 0.96556 | 0 | 32 | 0 | 38 | 0 | 0 | 0 | 0 | 33 | 0 | 0 | 0 | 0 | 0 | 0 | 0.12 | 0.12 | 0.68 | 0.04 | 0.16 | 0.14 | 0.77 | 0.037
2024-11-20 02:55 | 2024-11-20 03:28 | 35027166 | SAE 1022 | 2 | 1.0771875 | 02:46 | 32:16 | 08:16 | 24:00 | 1.18 | 1581 | 1587 | 0 | 0 | 00:00 | 6.3 | 0 | 31:10 | 72.5 | 0 | 72.69879 | 1.03046 | 0 | 30 | 0 | 40 | 0 | 0 | 36 | 51 | 33 | 39 | 0 | 0 | 0 | 0 | 0 | 0.12 | 0.14 | 0.67 | 0.037 | 0.19 | 0.17 | 0.8 | 0.036
2024-11-20 03:44 | 2024-11-20 04:15 | 35027167 | SAE 1022 | 6 | 1.079444 | 02:52 | 30:58 | 12:36 | 18:22 | 1.8 | 1569 | 1581 | 0 | 0 | 00:00 | 3.9 | 0 | 29:50 | 74.5 | 0 | 74.64911 | 0.96778 | 0 | 0 | 0 | 83 | 0 | 0 | 0 | 0 | 33 | 0 | 0 | 0 | 0 | 0 | 0 | 0.12 | 0.16 | 0.65 | 0.039 | 0.18 | 0.16 | 0.75 | 0.03
2024-11-20 04:41 | 2024-11-20 05:12 | 35027168 | SAE 1022 | 3 | 1.075359 | 02:46 | 31:22 | 06:16 | 25:06 | 0.85 | 1610 | 1580 | 0 | 0 | 00:00 | 4.6 | 0 | 30:15 | 74 | 0 | 74.20114 | 0.96788 | 0 | 34 | 0 | 92 | 0 | 0 | 0 | 0 | 43 | 0 | 0 | 0 | 0 | 0 | 0 | 0.12 | 0.13 | 0.64 | 0.039 | 0.18 | 0.16 | 0.78 | 0.034
2024-11-20 05:32 | 2024-11-20 06:00 | 35027169 | SAE 1022 | 2 | 1.075046 | 02:42 | 28:32 | 05:05 | 23:27 | 0.68 | 1592 | 1578 | 0 | 0 | 00:00 | 3.6 | 0 | 27:27 | 76.1 | 0 | 76.28868 | 1.00294 | 0 | 34 | 0 | 93 | 0 | 0 | 0 | 0 | 33 | 0 | 0 | 0 | 0 | 0 | 0 | 0.12 | 0.13 | 0.62 | 0.034 | 0.17 | 0.13 | 0.76 | 0.025
2024-11-20 06:17 | 2024-11-20 06:44 | 35027170 | SAE 1022 | 6 | 1.078044 | 02:32 | 26:52 | 08:02 | 18:50 | 1.16 | 1572 | 1582 | 0 | 0 | 00:00 | 5.8 | 0 | 25:44 | 71.7 | 0 | 71.70926 | 1.0065 | 0 | 0 | 0 | 71 | 0 | 0 | 0 | 0 | 33 | 0 | 0 | 0 | 0 | 0 | 0 | 0.13 | 0.16 | 0.66 | 0.043 | 0.21 | 0.16 | 0.81 | 0.037
2024-11-20 07:04 | 2024-11-20 07:41 | 35027171 | SAE 1022 | 3 | 1.079606 | 02:36 | 37:28 | 12:56 | 24:32 | 1.9 | 1572 | 1583 | 0 | 0 | 00:00 | 5.7 | 0 | 36:15 | 72.8 | 0 | 72.94075 | 0.9602 | 0 | 0 | 0 | 61 | 0 | 0 | 39 | 0 | 0 | 0 | 0 | 0 | 0 | 0 | 0 | 0.13 | 0.15 | 0.65 | 0.039 | 0.19 | 0.15 | 0.81 | 0.032
2024-11-20 07:59 | 2024-11-20 08:31 | 35027172 | SAE 1022 | 2 | 1.077303 | 02:34 | 31:40 | 11:26 | 20:14 | 1.7 | 1567 | 1578 | 0 | 0 | 00:00 | 5.7 | 0 | 30:32 | 74.6 | 0 | 74.76478 | 0.97055 | 0 | 33 | 0 | 59 | 0 | 0 | 39 | 0 | 0 | 0 | 0 | 0 | 0 | 0 | 0 | 0.15 | 0.15 | 0.64 | 0.045 | 0.2 | 0.17 | 0.79 | 0.031
2024-11-20 08:52 | 2024-11-20 09:21 | 35027173 | SAE 1022 | 6 | 1.079248 | 02:36 | 29:32 | 06:46 | 22:46 | 0.98 | 1592 | 1581 | 0 | 0 | 00:00 | 7.1 | 0 | 28:26 | 75 | 0 | 75.12685 | 0.98147 | 0 | 0 | 0 | 39 | 0 | 0 | 40 | 0 | 0 | 0 | 0 | 0 | 0 | 0 | 0 | 0.15 | 0.16 | 0.7 | 0.038 | 0.16 | 0.14 | 0.78 | 0.033
2024-11-20 09:40 | 2024-11-20 10:12 | 35027174 | SAE 1022 | 3 | 1.085 | 02:26 | 31:42 | 06:53 | 24:49 | 0.99 | 1599 | 1573 | 0 | 0 | 00:00 | 4.8 | 0 | 30:34 | 74.6 | 0 | 74.80235 | 1.00087 | 0 | 34 | 0 | 63 | 0 | 0 | 40 | 0 | 34 | 0 | 0 | 0 | 0 | 0 | 0 | 0.12 | 0.14 | 0.65 | 0.041 | 0.19 | 0.12 | 0.78 | 0.037
2024-11-20 10:32 | 2024-11-20 11:07 | 35027175 | SAE 1022 | 2 | 1.087245 | 02:22 | 35:08 | 14:28 | 20:40 | 2.13 | 1557 | 1578 | 0 | 0 | 00:00 | 5 | 0 | 33:58 | 73.9 | 0 | 74.10933 | 0.96395 | 0 | 0 | 0 | 62 | 0 | 0 | 80 | 0 | 30 | 0 | 0 | 0 | 0 | 0 | 0 | 0.12 | 0.15 | 0.62 | 0.041 | 0.21 | 0.15 | 0.78 | 0.032
2024-11-20 11:29 | 2024-11-20 12:11 | 35027176 | SAE 1022 | 6 | 1.085405 | 02:24 | 41:48 | 12:08 | 29:40 | 1.77 | 1581 | 1582 | 0 | 0 | 00:00 | 9.6 | 0 | 40:35 | 73.2 | 0 | 73.38701 | 1.01576 | 0 | 34 | 0 | 40 | 0 | 0 | 38 | 0 | 33 | 50 | 0 | 0 | 0 | 0 | 0 | 0.14 | 0.14 | 0.69 | 0.05 | 0.18 | 0.12 | 0.78 | 0.035
2024-11-20 12:31 | 2024-11-20 13:07 | 35027177 | SAE 1022 | 3 | 1.079861 | 02:42 | 36:48 | 11:22 | 25:26 | 1.71 | 1576 | 1582 | 0 | 0 | 00:00 | 7.9 | 0 | 35:33 | 73.5 | 0 | 73.71212 | 1.09897 | 0 | 35 | 0 | 62 | 0 | 0 | 47 | 0 | 82 | 110 | 0 | 0 | 0 | 0 | 0 | 0.08 | 0.14 | 0.67 | 0.049 | 0.16 | 0.13 | 0.8 | 0.04
2024-11-21 00:23 | 2024-11-21 01:26 | 35027178 | SAE 1022 | 3 | 1.103194 | 02:41 | 63:10 | 19:10 | 44:00 | 2.91 | 1606 | 1603 | 10 | 0 | 62:01 | 0 | 0 | 00:00 | 73 | 0 | 73.12033 | 0.96603 | 0 | 34 | 0 | 40 | 0 | 0 | 0 | 0 | 0 | 0 | 0 | 0 | 0 | 0 | 0 | 0.15 | 0.15 | 0.7 | 0.04 | 0.17 | 0.17 | 0.8 | 0.043
2024-11-21 01:46 | 2024-11-21 02:23 | 35027179 | SAE 1022 | 5 | 1.085567 | 02:50 | 36:58 | 10:03 | 26:55 | 1.46 | 1611 | 1586 | 1.5 | 0 | 09:41 | 5.8 | 0 | 26:02 | 72.4 | 0 | 72.47197 | 0.96752 | 0 | 0 | 0 | 39 | 0 | 0 | 0 | 0 | 0 | 0 | 0 | 0 | 0 | 0 | 0 | 0.15 | 0.15 | 0.72 | 0.042 | 0.17 | 0.14 | 0.82 | 0.038
2024-11-21 02:41 | 2024-11-21 03:27 | 35027180 | SAE 1022 | 4 | 1.085891 | 02:46 | 46:16 | 09:36 | 36:40 | 1.28 | 1641 | 1593 | 0 | 0 | 00:00 | 8.1 | 0 | 44:59 | 72.2 | 0 | 72.2799 | 0.97665 | 0 | 0 | 0 | 40 | 0 | 0 | 0 | 0 | 0 | 0 | 0 | 0 | 0 | 0 | 0 | 0.15 | 0.18 | 0.72 | 0.044 | 0.18 | 0.16 | 0.82 | 0.037
2024-11-21 03:44 | 2024-11-21 04:17 | 35027181 | SAE 1022 | 3 | 1.079282 | 02:46 | 33:44 | 14:44 | 19:00 | 2.15 | 1557 | 1578 | 0 | 0 | 00:00 | 4.9 | 0 | 32:29 | 73.5 | 0 | 73.5763 | 0.96818 | 0 | 0 | 0 | 40 | 0 | 0 | 0 | 0 | 0 | 0 | 0 | 0 | 0 | 0 | 0 | 0.14 | 0.16 | 0.6 | 0.046 | 0.19 | 0.18 | 0.78 | 0.04
2024-11-21 04:35 | 2024-11-21 05:04 | 35027182 | SAE 1022 | 5 | 1.082234 | 02:56 | 29:04 | 10:01 | 19:03 | 1.42 | 1575 | 1577 | 0 | 0 | 00:00 | 4.5 | 0 | 27:59 | 72.5 | 0 | 72.57678 | 0.96784 | 0 | 0 | 0 | 41 | 0 | 0 | 0 | 0 | 0 | 0 | 0 | 0 | 0 | 0 | 0 | 0.15 | 0.18 | 0.7 | 0.042 | 0.18 | 0.18 | 0.8 | 0.039
2024-11-21 05:22 | 2024-11-21 05:56 | 35027183 | SAE 1022 | 4 | 1.085301 | 03:00 | 34:18 | 08:22 | 25:56 | 1.21 | 1581 | 1578 | 0 | 0 | 00:00 | 3.6 | 0 | 33:03 | 71.9 | 0 | 71.97944 | 0.96485 | 0 | 0 | 0 | 41 | 0 | 0 | 0 | 0 | 0 | 0 | 0 | 0 | 0 | 0 | 0 | 0.15 | 0.18 | 0.69 | 0.04 | 0.18 | 0.18 | 0.78 | 0.04
2024-11-21 06:13 | 2024-11-21 06:51 | 35027184 | SAE 1022 | 3 | 1.084884 | 02:42 | 37:02 | 09:19 | 27:43 | 1.41 | 1576 | 1578 | 0 | 0 | 00:00 | 6 | 0 | 35:52 | 72.8 | 0 | 72.90118 | 0.96444 | 0 | 0 | 0 | 62 | 0 | 0 | 0 | 0 | 0 | 0 | 0 | 0 | 0 | 0 | 0 | 0.15 | 0.17 | 0.66 | 0.041 | 0.2 | 0.18 | 0.81 | 0.045
2024-11-21 07:08 | 2024-11-21 07:41 | 35027185 | SAE 1022 | 5 | 1.078819 | 02:46 | 32:28 | 10:03 | 22:25 | 1.52 | 1566 | 1575 | 0 | 0 | 00:00 | 4.6 | 0 | 31:21 | 71.6 | 0 | 71.67285 | 0.96661 | 0 | 0 | 0 | 0 | 0 | 0 | 39 | 0 | 0 | 0 | 0 | 0 | 0 | 0 | 0 | 0.15 | 0.19 | 0.72 | 0.047 | 0.17 | 0.18 | 0.76 | 0.04
2024-11-21 08:02 | 2024-11-21 08:36 | 35027186 | SAE 1022 | 4 | 1.078079 | 02:46 | 34:38 | 16:54 | 17:44 | 2.5 | 1533 | 1578 | 1.4 | 0 | 04:04 | 4.1 | 0 | 29:22 | 73.3 | 0 | 73.42195 | 0.96477 | 0 | 0 | 0 | 40 | 0 | 0 | 45 | 0 | 0 | 0 | 0 | 0 | 0 | 0 | 0 | 0.17 | 0.2 | 0.69 | 0.047 | 0.18 | 0.21 | 0.8 | 0.038
2024-11-21 09:00 | 2024-11-21 09:28 | 35027187 | SAE 1022 | 3 | 1.072824 | 02:40 | 28:40 | 07:12 | 21:28 | 1.1 | 1585 | 1579 | 0 | 0 | 00:00 | 4.3 | 0 | 27:36 | 73.9 | 0 | 73.96218 | 0.97022 | 0 | 0 | 31 | 0 | 0 | 0 | 0 | 0 | 0 | 0 | 0 | 0 | 0 | 0 | 0 | 0.15 | 0.18 | 0.69 | 0.042 | 0.19 | 0.18 | 0.79 | 0.041
2024-11-21 09:50 | 2024-11-21 10:18 | 35027188 | SAE 1022 | 5 | 1.073796 | 02:52 | 27:38 | 09:16 | 18:22 | 1.37 | 1582 | 1581 | 0 | 0 | 00:00 | 5.2 | 0 | 26:30 | 73.9 | 0 | 74.00495 | 0.98461 | 0 | 0 | 36 | 0 | 0 | 0 | 39 | 0 | 0 | 0 | 0 | 0 | 0 | 0 | 0 | 0.15 | 0.18 | 0.7 | 0.048 | 0.17 | 0.16 | 0.78 | 0.038
2024-11-21 10:37 | 2024-11-21 11:05 | 35027189 | SAE 1022 | 4 | 1.076215 | 03:00 | 27:38 | 10:56 | 16:42 | 1.54 | 1562 | 1575 | 0 | 0 | 00:00 | 3.8 | 0 | 26:32 | 73 | 0 | 73.10487 | 0.97987 | 0 | 0 | 34 | 0 | 0 | 0 | 39 | 0 | 0 | 0 | 0 | 0 | 0 | 0 | 0 | 0.16 | 0.18 | 0.69 | 0.041 | 0.18 | 0.16 | 0.77 | 0.036
2024-11-21 11:32 | 2024-11-21 12:00 | 35027190 | SAE 1022 | 3 | 1.074225 | 03:00 | 27:46 | 11:19 | 16:27 | 1.62 | 1571 | 1576 | 0 | 0 | 00:00 | 4.1 | 0 | 26:40 | 74.2 | 0 | 74.31542 | 0.9692 | 0 | 0 | 47 | 0 | 0 | 0 | 37 | 0 | 0 | 0 | 0 | 0 | 0 | 0 | 0 | 0.13 | 0.16 | 0.64 | 0.041 | 0.16 | 0.16 | 0.77 | 0.036
2024-11-21 12:19 | 2024-11-21 12:46 | 35027191 | SAE 1022 | 6 | 1.073819 | 03:06 | 26:58 | 11:02 | 15:56 | 1.71 | 1557 | 1577 | 0 | 0 | 00:00 | 3.4 | 0 | 25:51 | 72.4 | 0 | 72.51436 | 0.96937 | 0 | 0 | 46 | 0 | 0 | 0 | 37 | 0 | 0 | 0 | 0 | 0 | 0 | 0 | 0 | 0.15 | 0.18 | 0.68 | 0.045 | 0.2 | 0.2 | 0.83 | 0.04
2024-11-22 00:18 | 2024-11-22 01:08 | 35027192 | SAE 1022 | 4 | 1.092083 | 02:30 | 50:28 | 10:30 | 39:58 | 1.59 | 1647 | 1606 | 10.3 | 0 | 49:17 | 0 | 0 | 00:00 | 71.8 | 0 | 72.12381 | 2.95313 | 0 | 66 | 0 | 0 | 0 | 0 | 0 | 51 | 0 | 2127 | 0 | 0 | 0 | 0 | 0 | 0.15 | 0.15 | 0.71 | 0.043 | 0.16 | 0.13 | 0.79 | 0.038
2024-11-22 01:29 | 2024-11-22 02:02 | 35027193 | SAE 1022 | 6 | 1.080579 | 02:46 | 33:12 | 05:19 | 27:53 | 0.76 | 1636 | 1583 | 0 | 0 | 00:00 | 7.4 | 0 | 31:59 | 73.9 | 0 | 73.97741 | 0.99852 | 0 | 0 | 0 | 44 | 0 | 0 | 0 | 0 | 0 | 0 | 0 | 0 | 0 | 0 | 0 | 0.14 | 0.18 | 0.72 | 0.043 | 0.16 | 0.14 | 0.76 | 0.038
2024-11-22 02:22 | 2024-11-22 03:00 | 35027194 | SAE 1022 | 5 | 1.081285 | 02:36 | 38:18 | 09:28 | 28:50 | 1.39 | 1618 | 1585 | 2.6 | 0 | 15:30 | 5 | 0 | 21:37 | 72.6 | 0 | 72.67741 | 0.99755 | 0 | 0 | 0 | 41 | 0 | 0 | 0 | 0 | 0 | 0 | 0 | 0 | 0 | 0 | 0 | 0.16 | 0.18 | 0.74 | 0.044 | 0.16 | 0.15 | 0.77 | 0.038
2024-11-22 03:18 | 2024-11-22 03:49 | 35027195 | SAE 1022 | 4 | 1.080833 | 02:56 | 30:56 | 07:16 | 23:40 | 1 | 1594 | 1576 | 0 | 0 | 00:00 | 5 | 0 | 29:50 | 72.2 | 0 | 72.30988 | 1.00112 | 0 | 0 | 0 | 42 | 0 | 0 | 39 | 0 | 0 | 0 | 0 | 0 | 0 | 0 | 0 | 0.16 | 0.19 | 0.71 | 0.042 | 0.18 | 0.17 | 0.79 | 0.04
2024-11-22 04:07 | 2024-11-22 04:47 | 35027196 | SAE 1022 | 6 | 1.084039 | 02:40 | 40:34 | 11:56 | 28:38 | 1.74 | 1579 | 1574 | 4.3 | 0 | 24:06 | 3.2 | 0 | 15:16 | 72.4 | 0 | 72.52955 | 0.97153 | 0 | 0 | 0 | 43 | 0 | 0 | 48 | 0 | 0 | 0 | 0 | 0 | 0 | 0 | 0 | 0.16 | 0.19 | 0.71 | 0.039 | 0.18 | 0.17 | 0.81 | 0.037
2024-11-22 05:06 | 2024-11-22 05:35 | 35027197 | SAE 1022 | 5 | 1.081377 | 02:40 | 29:02 | 05:01 | 24:01 | 0.68 | 1607 | 1577 | 0 | 0 | 00:00 | 4.8 | 0 | 27:56 | 73.8 | 0 | 73.88341 | 1.02509 | 0 | 0 | 0 | 40 | 0 | 0 | 39 | 0 | 0 | 0 | 0 | 0 | 0 | 0 | 0 | 0.15 | 0.17 | 0.73 | 0.041 | 0.16 | 0.15 | 0.8 | 0.038
2024-11-22 05:53 | 2024-11-22 06:29 | 35027198 | SAE 1022 | 4 | 1.087465 | 02:40 | 35:34 | 09:42 | 25:52 | 1.38 | 1571 | 1577 | 0 | 0 | 00:00 | 4.6 | 0 | 34:25 | 74.1 | 0 | 74.20468 | 0.96325 | 0 | 0 | 0 | 39 | 0 | 0 | 47 | 0 | 0 | 0 | 0 | 0 | 0 | 0 | 0 | 0.15 | 0.18 | 0.74 | 0.037 | 0.16 | 0.16 | 0.78 | 0.032
2024-11-22 06:48 | 2024-11-22 07:22 | 35027199 | SAE 1022 | 6 | 1.088519 | 02:46 | 34:24 | 14:03 | 20:21 | 2.11 | 1561 | 1581 | 0 | 0 | 00:00 | 9.4 | 0 | 33:12 | 73.2 | 0 | 73.27507 | 0.96931 | 0 | 0 | 0 | 40 | 0 | 0 | 0 | 0 | 0 | 0 | 0 | 0 | 0 | 0 | 0 | 0.14 | 0.16 | 0.7 | 0.043 | 0.18 | 0.15 | 0.79 | 0.035
2024-11-22 07:42 | 2024-11-22 08:20 | 35027200 | SAE 1022 |  | 1.110266 | 02:30 | 37:42 | 14:47 | 22:55 | 2.28 | 1577 | 1593 | 0 | 0 | 00:00 | 5.8 | 0 | 36:29 | 74 | 0 | 74.13855 | 0.96375 | 0 | 0 | 0 | 62 | 0 | 0 | 39 | 0 | 0 | 0 | 0 | 0 | 0 | 0 | 0 | 0.16 | 0.15 | 0.68 | 0.046 | 0.16 | 0.15 | 0.79 | 0.041
2024-11-22 08:40 | 2024-11-22 08:43 | 35027201 | SAE 1022 |  |  | 02:36 | 02:40 | 00:00 | 02:40 | 0 |  |  | 0 | 0 | 00:00 | 0.7 | 0 | 02:38 | 73.7 | 0 | 73.7 | 0.999 |  | 0 | 0 | 0 | 0 | 0 | 0 | 0 | 0 | 0 | 0 | 0 | 0 | 0 | 0 | 0 | 0 | 0 | 0 | 0 | 0 | 0 | 0
2024-11-22 09:08 | 2024-11-22 09:47 | 35027201 | SAE 1022 | 4 | 1.102905 | 02:36 | 38:42 | 09:13 | 29:29 | 1.43 | 1588 | 1587 | 0 | 0 | 00:00 | 8 | 0 | 36:59 | 74.001 | 0.999 | 74.27102 | 1.11123 | 0 | 33 | 0 | 39 | 0 | 0 | 38 | 35 | 98 | 125 | 0 | 0 | 0 | 0 | 0 | 0.06 | 0.12 | 0.71 | 0.044 | 0.15 | 0.14 | 0.79 | 0.036
2024-11-25 00:03 | 2024-11-25 00:37 | 35027202 | SAE 1022 | 5 | 1.079572 | 02:20 | 34:02 | 10:49 | 23:13 | 1.6 | 1620 | 1603 | 0.9 | 0 | 05:03 | 5.8 | 0 | 27:47 | 73.8 | 0 | 73.86935 | 1.00202 | 0 | 0 | 0 | 38 | 0 | 0 | 0 | 0 | 0 | 0 | 0 | 0 | 0 | 0 | 0 | 0.15 | 0.18 | 0.69 | 0.041 | 0.18 | 0.15 | 0.77 | 0.036
2024-11-25 00:57 | 2024-11-25 01:26 | 35027203 | SAE 1022 | 3 | 1.079537 | 02:12 | 29:38 | 06:46 | 22:52 | 0.98 | 1611 | 1584 | 0 | 0 | 00:00 | 7.1 | 0 | 28:29 | 72.2 | 0 | 72.30675 | 0.98701 | 0 | 33 | 0 | 49 | 0 | 0 | 0 | 0 | 0 | 0 | 0 | 0 | 0 | 0 | 0 | 0.14 | 0.15 | 0.66 | 0.046 | 0.19 | 0.17 | 0.8 | 0.041
2024-11-25 01:46 | 2024-11-25 02:17 | 35027204 | SAE 1022 | 4 | 1.079931 | 02:12 | 30:56 | 08:48 | 22:08 | 1.26 | 1608 | 1587 | 0 | 0 | 00:00 | 6.9 | 0 | 29:48 | 71.9 | 0 | 71.97171 | 0.99468 | 0 | 0 | 0 | 39 | 0 | 0 | 0 | 0 | 0 | 0 | 0 | 0 | 0 | 0 | 0 | 0.15 | 0.19 | 0.71 | 0.046 | 0.19 | 0.16 | 0.81 | 0.043
2024-11-25 02:35 | 2024-11-25 03:10 | 35027205 | SAE 1022 | 5 | 1.083032 | 02:00 | 34:22 | 11:48 | 22:34 | 1.74 | 1580 | 1585 | 1 | 0 | 06:21 | 5.4 | 0 | 26:49 | 73.2 | 0 | 73.30991 | 1.05246 | 0 | 0 | 0 | 35 | 0 | 0 | 39 | 0 | 0 | 57 | 0 | 0 | 0 | 0 | 0 | 0.16 | 0.21 | 0.72 | 0.047 | 0.18 | 0.18 | 0.74 | 0.041
2024-11-25 03:30 | 2024-11-25 04:00 | 35027206 | SAE 1022 | 3 | 1.082234 | 02:06 | 30:12 | 10:31 | 19:41 | 1.55 | 1567 | 1577 | 2.5 | 0 | 15:03 | 2.7 | 0 | 14:02 | 72.3 | 0 | 72.40262 | 0.96764 | 0 | 0 | 31 | 0 | 0 | 0 | 39 | 0 | 0 | 0 | 0 | 0 | 0 | 0 | 0 | 0.17 | 0.19 | 0.71 | 0.041 | 0.19 | 0.18 | 0.79 | 0.035
2024-11-25 04:27 | 2024-11-25 04:55 | 35027207 | SAE 1022 | 4 | 1.080509 | 02:06 | 28:02 | 08:16 | 19:46 | 1.13 | 1595 | 1585 | 2 | 0 | 06:40 | 4.7 | 0 | 20:14 | 72.5 | 0 | 72.60519 | 0.97241 | 0 | 0 | 0 | 37 | 0 | 0 | 39 | 0 | 0 | 0 | 0 | 0 | 0 | 0 | 0 | 0.15 | 0.18 | 0.7 | 0.047 | 0.19 | 0.17 | 0.77 | 0.044
2024-11-25 05:16 | 2024-11-25 05:49 | 35027208 | SAE 1022 | 5 | 1.086111 | 02:00 | 32:32 | 09:44 | 22:48 | 1.49 | 1588 | 1586 | 0 | 0 | 00:00 | 4.7 | 0 | 31:23 | 71.7 | 0 | 71.81383 | 0.98151 | 0 | 0 | 37 | 0 | 0 | 0 | 43 | 0 | 0 | 0 | 0 | 0 | 0 | 0 | 0 | 0.16 | 0.18 | 0.68 | 0.043 | 0.17 | 0.16 | 0.77 | 0.04
2024-11-25 06:09 | 2024-11-25 06:48 | 35027209 | SAE 1022 | 3 | 1.087049 | 02:06 | 38:08 | 16:59 | 21:09 | 2.49 | 1552 | 1583 | 0 | 0 | 00:00 | 6.9 | 0 | 36:58 | 72.7 | 0 | 72.82907 | 0.99172 | 0 | 0 | 0 | 66 | 0 | 0 | 39 | 0 | 0 | 0 | 0 | 0 | 0 | 0 | 0 | 0.16 | 0.18 | 0.67 | 0.041 | 0.17 | 0.18 | 0.8 | 0.036
2024-11-25 07:06 | 2024-11-25 07:41 | 35027210 | SAE 1022 | 4 | 1.089375 | 02:06 | 35:28 | 06:36 | 28:52 | 0.96 | 1606 | 1586 | 0 | 0 | 00:00 | 8.5 | 0 | 34:14 | 72.6 | 0 | 72.67425 | 0.98071 | 0 | 0 | 0 | 50 | 0 | 0 | 0 | 0 | 0 | 0 | 0 | 0 | 0 | 0 | 0 | 0.16 | 0.16 | 0.66 | 0.049 | 0.18 | 0.15 | 0.75 | 0.045
2024-11-25 07:57 | 2024-11-25 08:37 | 35027211 | SAE 1022 | 5 | 1.093993 | 02:00 | 40:08 | 13:43 | 26:25 | 2.06 | 1567 | 1585 | 0 | 0 | 00:00 | 8.5 | 0 | 38:56 | 71.5 | 0 | 71.38657 | 1.27872 | 0 | 0 | 0 | 59 | 0 | 0 | 0 | 0 | 0 | 0 | 0 | 0 | 0 | 0 | 0 | 0.17 | 0.17 | 0.66 | 0.048 | 0.18 | 0.18 | 0.81 | 0.04
2024-11-25 09:03 | 2024-11-25 09:45 | 35027212 | SAE 1022 | 3 | 1.087986 | 02:06 | 41:24 | 09:07 | 32:17 | 1.36 | 1602 | 1583 | 0 | 0 | 00:00 | 5.8 | 0 | 40:11 | 71.5 | 0 | 71.57855 | 0.9601 | 0 | 0 | 0 | 42 | 0 | 0 | 0 | 0 | 0 | 0 | 0 | 0 | 0 | 0 | 0 | 0.16 | 0.16 | 0.69 | 0.051 | 0.17 | 0.18 | 0.8 | 0.037
2024-11-25 10:04 | 2024-11-25 10:46 | 35027213 | SAE 1022 | 4 | 1.084907 | 01:50 | 42:00 | 15:56 | 26:04 | 2.37 | 1565 | 1577 | 0 | 0 | 00:00 | 7 | 0 | 40:45 | 73.2 | 0 | 73.36372 | 0.96723 | 0 | 0 | 0 | 90 | 0 | 0 | 38 | 0 | 0 | 0 | 0 | 0 | 0 | 0 | 0 | 0.14 | 0.17 | 0.63 | 0.05 | 0.16 | 0.17 | 0.75 | 0.045
2024-11-25 11:18 | 2024-11-25 11:43 | 35027214 | SAE 1022 | 5 | 1.07059 | 01:56 | 24:52 | 07:03 | 17:49 | 1.05 | 1581 | 1581 | 0 | 0 | 00:00 | 4.2 | 0 | 23:43 | 74.9 | 0 | 74.978 | 0.97198 | 0 | 0 | 0 | 50 | 0 | 0 | 0 | 0 | 0 | 0 | 0 | 0 | 0 | 0 | 0 | 0.15 | 0.16 | 0.64 | 0.04 | 0.18 | 0.15 | 0.75 | 0.046
2024-11-25 23:39 | 2024-11-26 00:18 | 35027215 | SAE 1022 | 3 | 1.087118 | 01:46 | 38:50 | 11:58 | 26:52 | 1.7 | 1617 | 1604 | 8.1 | 0 | 37:00 | 0.2 | 0 | 00:38 | 71.7 | 0 | 71.86812 | 0.99719 | 0 | 65 | 0 | 66 | 0 | 0 | 0 | 0 | 0 | 0 | 0 | 0 | 0 | 0 | 0 | 0.14 | 0.12 | 0.66 | 0.046 | 0.16 | 0.12 | 0.81 | 0.04
2024-11-26 00:43 | 2024-11-26 01:13 | 35027216 | SAE 1022 | 5 | 1.084965 | 01:46 | 30:48 | 07:24 | 23:24 | 1.09 | 1613 | 1584 | 0 | 0 | 00:00 | 7 | 0 | 29:42 | 73.1 | 0 | 73.174 | 0.98099 | 0 | 0 | 0 | 41 | 0 | 0 | 0 | 0 | 0 | 0 | 0 | 0 | 0 | 0 | 0 | 0.14 | 0.18 | 0.72 | 0.047 | 0.19 | 0.16 | 0.79 | 0.042
2024-11-26 01:36 | 2024-11-26 02:19 | 35027217 | SAE 1022 | 6 | 1.0815625 | 01:50 | 43:24 | 11:02 | 32:22 | 1.62 | 1643 | 1586 | 0 | 0 | 00:00 | 14.7 | 0 | 42:11 | 72.7 | 0 | 72.82194 | 1.03128 | 0 | 0 | 0 | 39 | 0 | 0 | 37 | 0 | 0 | 59 | 0 | 0 | 0 | 0 | 0 | 0.15 | 0.17 | 0.73 | 0.05 | 0.18 | 0.15 | 0.82 | 0.045
2024-11-26 02:37 | 2024-11-26 03:09 | 35027218 | SAE 1022 | 3 | 1.075058 | 01:46 | 32:08 | 06:31 | 25:37 | 0.92 | 1613 | 1583 | 0 | 0 | 00:00 | 5.9 | 0 | 30:54 | 72.9 | 0 | 73.05256 | 1.00956 | 0 | 0 | 0 | 75 | 0 | 0 | 39 | 0 | 0 | 48 | 0 | 0 | 0 | 0 | 0 | 0.14 | 0.15 | 0.65 | 0.041 | 0.17 | 0.14 | 0.78 | 0.037
2024-11-26 03:27 | 2024-11-26 03:54 | 35027219 | SAE 1022 | 5 | 1.081157 | 01:46 | 27:44 | 07:14 | 20:30 | 1.07 | 1586 | 1583 | 0 | 0 | 00:00 | 5.3 | 0 | 26:35 | 72.4 | 0 | 72.49354 | 0.97299 | 0 | 0 | 0 | 64 | 0 | 0 | 0 | 0 | 0 | 0 | 0 | 0 | 0 | 0 | 0 | 0.15 | 0.16 | 0.68 | 0.043 | 0.17 | 0.15 | 0.79 | 0.04
2024-11-26 04:14 | 2024-11-26 04:49 | 35027220 | SAE 1022 | 6 | 1.081076 | 01:50 | 34:54 | 14:54 | 20:00 | 2.23 | 1566 | 1582 | 0 | 0 | 00:00 | 12.3 | 0 | 33:45 | 71.7 | 0 | 71.82717 | 1.02432 | 0 | 0 | 0 | 39 | 0 | 0 | 47 | 0 | 0 | 37 | 0 | 0 | 0 | 0 | 0 | 0.16 | 0.17 | 0.69 | 0.046 | 0.18 | 0.14 | 0.77 | 0.037
2024-11-26 11:59 | 2024-11-26 12:43 | 35027221 | SAE 1022 | 3 | 1.086076 | 01:42 | 43:20 | 12:44 | 30:36 | 1.93 | 1617 | 1606 | 8.5 | 0 | 42:07 | 0 | 0 | 00:00 | 72 | 0 | 72.13232 | 1.02169 | 0 | 35 | 0 | 54 | 0 | 0 | 0 | 0 | 0 | 42 | 0 | 0 | 0 | 0 | 0 | 0.14 | 0.13 | 0.67 | 0.046 | 0.18 | 0.14 | 0.81 | 0.038
2024-11-26 23:17 | 2024-11-26 23:56 | 35027222 | SAE 1022 | 6 | 1.082581 | 01:42 | 39:02 | 16:44 | 22:18 | 2.52 | 1588 | 1602 | 11.4 | 0 | 37:49 | 0 | 0 | 00:00 | 72.7 | 0 | 72.96379 | 1.16084 | 0 | 82 | 0 | 78 | 0 | 0 | 35 | 44 | 0 | 145 | 0 | 0 | 0 | 0 | 0 | 0.13 | 0.12 | 0.65 | 0.047 | 0.17 | 0.13 | 0.83 | 0.034
2024-11-27 00:18 | 2024-11-27 00:50 | 35027223 | SAE 1022 | 4 | 1.079653 | 01:46 | 32:02 | 08:28 | 23:34 | 1.23 | 1601 | 1585 | 1.7 | 0 | 07:58 | 6.5 | 0 | 22:58 | 72.3 | 0 | 72.33452 | 0.99564 | 0 | 0 | 0 | 0 | 0 | 0 | 0 | 0 | 0 | 0 | 0 | 0 | 0 | 0 | 0 | 0.15 | 0.19 | 0.77 | 0.038 | 0.19 | 0.16 | 0.8 | 0.036
2024-11-27 01:08 | 2024-11-27 01:47 | 35027224 | SAE 1022 | 5 | 1.081528 | 01:40 | 39:10 | 14:37 | 24:33 | 2.18 | 1580 | 1586 | 0.7 | 0 | 07:00 | 6.5 | 0 | 30:59 | 71.7 | 0 | 71.77367 | 0.99359 | 0 | 0 | 0 | 0 | 0 | 0 | 34 | 0 | 0 | 0 | 0 | 0 | 0 | 0 | 0 | 0.16 | 0.19 | 0.75 | 0.048 | 0.17 | 0.15 | 0.8 | 0.038
2024-11-27 02:04 | 2024-11-27 02:31 | 35027225 | SAE 1022 | 6 | 1.079132 | 01:46 | 27:24 | 09:53 | 17:31 | 1.44 | 1571 | 1583 | 0 | 0 | 00:00 | 4.6 | 0 | 26:18 | 71.9 | 0 | 72.00826 | 0.98139 | 0 | 0 | 0 | 43 | 0 | 0 | 33 | 0 | 0 | 0 | 0 | 0 | 0 | 0 | 0 | 0.16 | 0.17 | 0.7 | 0.039 | 0.17 | 0.15 | 0.79 | 0.033
2024-11-27 02:49 | 2024-11-27 03:21 | 35027226 | SAE 1022 | 4 | 1.085579 | 01:46 | 31:28 | 13:01 | 18:27 | 1.92 | 1564 | 1583 | 0 | 0 | 00:00 | 4.2 | 0 | 30:23 | 72.3 | 0 | 72.44956 | 0.99951 | 0 | 0 | 0 | 44 | 0 | 0 | 66 | 0 | 0 | 38 | 0 | 0 | 0 | 0 | 0 | 0.16 | 0.17 | 0.68 | 0.044 | 0.18 | 0.16 | 0.79 | 0.036
2024-11-27 03:41 | 2024-11-27 04:15 | 35027227 | SAE 1022 | 5 | 1.086725 | 01:44 | 34:08 | 12:20 | 21:48 | 1.81 | 1581 | 1585 | 3.5 | 0 | 23:52 | 1.3 | 0 | 09:01 | 72.5 | 0 | 72.61028 | 0.96787 | 0 | 0 | 0 | 41 | 0 | 0 | 34 | 0 | 0 | 0 | 0 | 0 | 0 | 0 | 0 | 0.16 | 0.17 | 0.7 | 0.043 | 0.17 | 0.16 | 0.79 | 0.037
2024-11-27 04:35 | 2024-11-27 05:10 | 35027228 | SAE 1022 | 6 | 1.087847 | 01:36 | 34:38 | 13:17 | 21:21 | 1.99 | 1557 | 1577 | 2.6 | 0 | 17:21 | 2.2 | 0 | 16:03 | 73.2 | 0 | 73.30342 | 0.96359 | 0 | 0 | 0 | 0 | 0 | 0 | 66 | 0 | 0 | 0 | 0 | 0 | 0 | 0 | 0 | 0.16 | 0.18 | 0.74 | 0.041 | 0.17 | 0.17 | 0.77 | 0.034
2024-11-27 05:29 | 2024-11-27 06:03 | 35027229 | SAE 1022 | 4 | 1.089039 | 01:40 | 33:42 | 10:33 | 23:09 | 1.61 | 1585 | 1581 | 3.8 | 0 | 22:49 | 1.3 | 0 | 09:42 | 72.2 | 0 | 72.30257 | 0.96494 | 0 | 0 | 0 | 0 | 0 | 0 | 67 | 0 | 0 | 0 | 0 | 0 | 0 | 0 | 0 | 0.15 | 0.19 | 0.75 | 0.037 | 0.17 | 0.18 | 0.78 | 0.035
2024-11-27 06:22 | 2024-11-27 07:02 | 35027230 | SAE 1022 | 5 | 1.08838 | 01:40 | 39:54 | 16:29 | 23:25 | 2.44 | 1554 | 1579 | 3.8 | 0 | 24:32 | 1.8 | 0 | 14:07 | 71.9 | 0 | 72.01554 | 0.9705 | 0 | 0 | 0 | 42 | 0 | 0 | 33 | 0 | 0 | 0 | 0 | 0 | 0 | 0 | 0 | 0.16 | 0.18 | 0.69 | 0.038 | 0.19 | 0.16 | 0.78 | 0.039
2024-11-27 07:18 | 2024-11-27 08:00 | 35027231 | SAE 1022 | 6 | 1.086192 | 01:40 | 41:28 | 00:00 | 41:28 | 0 |  |  | 0 | 0 | 00:00 | 6.9 | 0 | 40:13 | 71.2 | 0 | 71.2 | 1.01423 |  | 0 | 0 | 38 | 0 | 0 | 0 | 0 | 0 | 0 | 0 | 0 | 0 | 0 | 0 | 0.15 | 0.16 | 0.69 | 0.041 | 0.19 | 0.15 | 0.79 | 0.029
2024-11-27 08:20 | 2024-11-27 08:54 | 35027232 | SAE 1022 | 4 | 1.08375 | 01:40 | 33:54 | 05:36 | 28:18 | 0.81 | 1591 | 1576 | 0 | 0 | 00:00 | 6 | 0 | 32:42 | 71.1 | 0 | 71.21275 | 0.96786 | 0 | 0 | 0 | 49 | 0 | 0 | 32 | 0 | 0 | 0 | 0 | 0 | 0 | 0 | 0 | 0.18 | 0.17 | 0.7 | 0.054 | 0.18 | 0.17 | 0.7 | 0.054
2024-11-27 09:10 | 2024-11-27 09:42 | 35027233 | SAE 1022 | 5 | 1.083738 | 01:42 | 32:18 | 12:19 | 19:59 | 1.84 | 1555 | 1582 | 0 | 0 | 00:00 | 4 | 0 | 31:11 | 71.8 | 0 | 71.87735 | 0.96545 | 0 | 0 | 0 | 42 | 0 | 0 | 0 | 0 | 0 | 0 | 0 | 0 | 0 | 0 | 0 | 0.18 | 0.18 | 0.7 | 0.046 | 0.18 | 0.16 | 0.78 | 0.04
2024-11-27 10:00 | 2024-11-27 10:41 | 35027234 | SAE 1022 | 6 | 1.086192 | 01:36 | 41:16 | 12:29 | 28:47 | 1.86 | 1561 | 1577 | 0 | 0 | 00:00 | 6.7 | 0 | 40:06 | 71.8 | 0 | 71.91034 | 0.99266 | 0 | 0 | 0 | 36 | 0 | 0 | 34 | 0 | 0 | 0 | 0 | 0 | 0 | 0 | 0 | 0.16 | 0.22 | 0.73 | 0.043 | 0.18 | 0.18 | 0.78 | 0.035
2024-11-27 11:01 | 2024-11-27 11:27 | 35027235 | SAE 1022 | 4 | 1.080417 | 01:30 | 26:38 | 06:28 | 20:10 | 0.92 | 1581 | 1578 | 0 | 0 | 00:00 | 3.7 | 0 | 25:31 | 72.4 | 0 | 72.46634 | 0.9715 | 0 | 0 | 0 | 38 | 0 | 0 | 0 | 0 | 0 | 0 | 0 | 0 | 0 | 0 | 0 | 0.16 | 0.2 | 0.73 | 0.045 | 0.17 | 0.13 | 0.8 | 0.036
2024-11-27 11:51 | 2024-11-27 12:22 | 35027236 | SAE 1022 | 5 | 1.081424 | 01:36 | 30:34 | 04:17 | 26:17 | 0.63 | 1600 | 1574 | 0 | 0 | 00:00 | 3.9 | 0 | 29:30 | 74.5 | 0 | 74.56695 | 0.97076 | 0 | 0 | 0 | 38 | 0 | 0 | 0 | 0 | 0 | 0 | 0 | 0 | 0 | 0 | 0 | 0.16 | 0.17 | 0.71 | 0.048 | 0.16 | 0.17 | 0.71 | 0.048
2024-11-27 23:15 | 2024-11-28 02:56 | 35027237 | SAE 1022 | 3 | 1.21184 | 03:26 | 220:14 | 62:39 | 157:35 | 9.43 | 1576 | 1608 | 20.5 | 0 | 197:13 | 1.1 | 0 | 08:29 | 71.9 | 0 | 72.13909 | 1.12048 | 0 | 100 | 0 | 40 | 0 | 0 | 34 | 36 | 0 | 69 | 0 | 0 | 0 | 0 | 0 | 0.13 | 0.14 | 0.7 | 0.046 | 0.17 | 0.13 | 0.79 | 0.026
2024-11-28 03:17 | 2024-11-28 03:54 | 35027238 | SAE 1022 | 4 | 1.082014 | 03:06 | 37:20 | 15:54 | 21:26 | 2.43 | 1563 | 1583 | 0 | 0 | 00:00 | 6.8 | 0 | 36:09 | 72.3 | 0 | 72.40166 | 0.99383 | 0 | 0 | 0 | 0 | 0 | 0 | 62 | 0 | 0 | 0 | 0 | 0 | 0 | 0 | 0 | 0.17 | 0.19 | 0.73 | 0.04 | 0.17 | 0.15 | 0.79 | 0.029
2024-11-28 04:14 | 2024-11-28 04:48 | 35027239 | SAE 1022 | 5 | 1.080498 | 03:30 | 33:58 | 12:31 | 21:27 | 1.87 | 1582 | 1586 | 0 | 0 | 00:00 | 6.2 | 0 | 32:48 | 72.2 | 0 | 72.31384 | 0.98367 | 0 | 0 | 0 | 42 | 0 | 0 | 34 | 0 | 0 | 0 | 0 | 0 | 0 | 0 | 0 | 0.17 | 0.19 | 0.71 | 0.043 | 0.18 | 0.16 | 0.81 | 0.033
2024-11-28 05:07 | 2024-11-28 05:35 | 35027240 | SAE 1022 | 3 | 1.079329 | 03:10 | 27:24 | 11:57 | 15:27 | 1.74 | 1559 | 1579 | 0 | 0 | 00:00 | 3.5 | 0 | 26:18 | 71.9 | 0 | 72.01448 | 0.98189 | 0 | 0 | 48 | 0 | 0 | 0 | 34 | 0 | 0 | 0 | 0 | 0 | 0 | 0 | 0 | 0.16 | 0.19 | 0.67 | 0.044 | 0.21 | 0.17 | 0.8 | 0.028
2024-11-28 05:54 | 2024-11-28 06:26 | 35027241 | SAE 1022 | 4 | 1.08228 | 03:10 | 32:08 | 08:30 | 23:38 | 1.28 | 1588 | 1580 | 1.6 | 0 | 11:59 | 3.2 | 0 | 19:01 | 72.7 | 0 | 72.81637 | 0.98387 | 0 | 0 | 0 | 40 | 0 | 0 | 44 | 0 | 0 | 0 | 0 | 0 | 0 | 0 | 0 | 0.15 | 0.18 | 0.73 | 0.037 | 0.17 | 0.16 | 0.76 | 0.037
2024-11-28 06:44 | 2024-11-28 07:25 | 35027242 | SAE 1022 | 5 | 1.084387 | 02:52 | 41:04 | 12:41 | 28:23 | 1.9 | 1565 | 1586 | 0 | 0 | 00:00 | 7.3 | 0 | 39:54 | 72.5 | 0 | 72.57988 | 0.96009 | 0 | 0 | 0 | 39 | 0 | 0 | 0 | 0 | 0 | 0 | 0 | 0 | 0 | 0 | 0 | 0.16 | 0.19 | 0.75 | 0.04 | 0.19 | 0.19 | 0.81 | 0.036
2024-11-28 07:45 | 2024-11-28 08:13 | 35027243 | SAE 1022 | 3 | 1.084282 | 03:00 | 27:28 | 07:14 | 20:14 | 0.98 | 1576 | 1581 | 0 | 0 | 00:00 | 4.1 | 0 | 26:21 | 74.4 | 0 | 74.47197 | 0.97242 | 0 | 0 | 0 | 43 | 0 | 0 | 0 | 0 | 0 | 0 | 0 | 0 | 0 | 0 | 0 | 0.16 | 0.16 | 0.7 | 0.038 | 0.17 | 0.16 | 0.8 | 0.029
2024-11-28 08:32 | 2024-11-28 09:11 | 35027244 | SAE 1022 | 4 | 1.090127 | 02:50 | 39:20 | 09:40 | 29:40 | 1.34 | 1593 | 1578 | 0 | 0 | 00:00 | 5.3 | 0 | 38:10 | 74.3 | 0 | 74.41574 | 0.96348 | 0 | 0 | 0 | 79 | 0 | 0 | 0 | 0 | 0 | 0 | 0 | 0 | 0 | 0 | 0 | 0.15 | 0.14 | 0.67 | 0.034 | 0.16 | 0.13 | 0.75 | 0.036
2024-11-28 09:29 | 2024-11-28 10:10 | 35027245 | SAE 1022 | 5 | 1.087523 | 02:44 | 40:30 | 12:17 | 28:13 | 1.75 | 1561 | 1583 | 0 | 0 | 00:00 | 5.1 | 0 | 29:04 | 72.4 | 0 | 72.51091 | 0.96589 | 0 | 35 | 0 | 41 | 0 | 0 | 0 | 0 | 0 | 0 | 0 | 0 | 0 | 0 | 0 | 0.15 | 0.14 | 0.7 | 0.038 | 0.17 | 0.17 | 0.78 | 0.04
2024-11-28 10:31 | 2024-11-28 11:08 | 35027246 | SAE 1022 |  | 1.08294 | 02:50 | 36:26 | 07:19 | 29:07 | 1 | 1600 | 1576 | 0 | 0 | 00:00 | 5.5 | 0 | 35:16 | 72.4 | 0 | 72.5521 | 0.97301 | 0 | 33 | 0 | 51 | 0 | 0 | 33 | 0 | 0 | 0 | 0 | 0 | 0 | 0 | 0 | 0.16 | 0.13 | 0.66 | 0.047 | 0.16 | 0.15 | 0.76 | 0.04
2024-11-28 11:27 | 2024-11-28 12:05 | 35027247 | SAE 1022 | 4 | 1.080556 | 02:32 | 38:14 | 09:21 | 28:53 | 1.29 | 1584 | 1581 | 0 | 0 | 00:00 | 5.5 | 0 | 37:03 | 73.3 | 0 | 73.42547 | 0.97565 | 0 | 34 | 0 | 54 | 0 | 0 | 0 | 0 | 0 | 0 | 0 | 0 | 0 | 0 | 0 | 0.15 | 0.14 | 0.67 | 0.049 | 0.17 | 0.16 | 0.77 | 0.038
2024-11-28 12:24 | 2024-11-28 12:59 | 35027248 | SAE 1022 | 5 | 1.076458 | 02:26 | 34:50 | 09:22 | 25:28 | 1.4 | 1590 | 1581 | 0 | 0 | 00:00 | 12 | 0 | 33:35 | 73.2 | 0 | 73.28146 | 0.98053 | 0 | 0 | 0 | 48 | 0 | 0 | 0 | 0 | 0 | 0 | 0 | 0 | 0 | 0 | 0 | 0.14 | 0.15 | 0.67 | 0.048 | 0.18 | 0.18 | 0.79 | 0.034
2024-11-28 23:44 | 2024-11-29 00:21 | 35027249 | SAE 1022 | 6 | 1.082326 | 02:16 | 36:32 | 14:10 | 22:22 | 2.1 | 1591 | 1603 | 5.9 | 0 | 33:12 | 0.5 | 0 | 02:11 | 70.7 | 0 | 70.86354 | 0.99217 | 0 | 42 | 0 | 52 | 0 | 0 | 33 | 0 | 0 | 0 | 0 | 0 | 0 | 0 | 0 | 0.14 | 0.14 | 0.67 | 0.047 | 0.16 | 0.15 | 0.79 | 0.038
2024-11-29 00:40 | 2024-11-29 01:10 | 35027250 | SAE 1022 | 3 | 1.081725 | 02:20 | 30:20 | 09:13 | 21:07 | 1.27 | 1593 | 1587 | 0.9 | 0 | 06:10 | 5.2 | 0 | 23:02 | 72.8 | 0 | 72.93517 | 0.98429 | 0 | 42 | 0 | 61 | 0 | 0 | 0 | 0 | 0 | 0 | 0 | 0 | 0 | 0 | 0 | 0.14 | 0.14 | 0.66 | 0.045 | 0.17 | 0.16 | 0.77 | 0.043
2024-11-29 01:29 | 2024-11-29 02:09 | 35027251 | SAE 1022 | 4 | 1.084896 | 02:10 | 40:06 | 08:36 | 31:30 | 1.31 | 1621 | 1586 | 0 | 0 | 00:00 | 9.5 | 0 | 38:55 | 73.2 | 0 | 73.40255 | 1.0531 | 0 | 33 | 0 | 40 | 0 | 0 | 74 | 34 | 0 | 59 | 0 | 0 | 0 | 0 | 0 | 0.15 | 0.14 | 0.69 | 0.051 | 0.17 | 0.15 | 0.78 | 0.045
2024-11-29 02:28 | 2024-11-29 03:02 | 35027254 | SAE 1022 |  | 1.081435 | 02:02 | 34:32 | 15:28 | 19:04 | 2.25 | 1564 | 1584 | 0 | 0 | 00:00 | 8.6 | 0 | 33:16 | 72.7 | 0 | 72.84071 | 1.10003 | 0 | 0 | 0 | 39 | 0 | 0 | 54 | 0 | 0 | 120 | 0 | 0 | 0 | 0 | 0 | 0.16 | 0.19 | 0.73 | 0.054 | 0.16 | 0.16 | 0.75 | 0.04
2024-11-29 03:21 | 2024-11-29 03:53 | 35027255 | SAE 1022 | 3 | 1.08272 | 01:52 | 32:14 | 09:38 | 22:36 | 1.45 | 1590 | 1583 | 0 | 0 | 00:00 | 4.7 | 0 | 31:05 | 73 | 0 | 73.15386 | 0.97074 | 0 | 0 | 0 | 42 | 0 | 0 | 77 | 0 | 0 | 0 | 0 | 0 | 0 | 0 | 0 | 0.15 | 0.17 | 0.73 | 0.044 | 0.16 | 0.16 | 0.76 | 0.04
2024-11-29 04:11 | 2024-11-29 04:52 | 35027256 | SAE 1022 | 4 | 1.086111 | 01:50 | 41:22 | 12:08 | 29:14 | 1.83 | 1573 | 1587 | 0 | 0 | 00:00 | 6.8 | 0 | 40:10 | 72.4 | 0 | 72.47286 | 0.97348 | 0 | 0 | 0 | 0 | 0 | 0 | 34 | 0 | 0 | 0 | 0 | 0 | 0 | 0 | 0 | 0.16 | 0.18 | 0.75 | 0.047 | 0.16 | 0.16 | 0.77 | 0.043
2024-11-29 05:10 | 2024-11-29 05:48 | 35027257 | SAE 1022 | 6 | 1.083576 | 01:56 | 37:40 | 10:39 | 27:01 | 1.6 | 1592 | 1585 | 0 | 0 | 00:00 | 9.8 | 0 | 36:28 | 73.8 | 0 | 73.94986 | 1.01791 | 0 | 0 | 0 | 53 | 0 | 0 | 55 | 0 | 0 | 59 | 0 | 0 | 0 | 0 | 0 | 0.14 | 0.16 | 0.7 | 0.049 | 0.19 | 0.15 | 0.79 | 0.04
2024-11-29 06:06 | 2024-11-29 06:44 | 35027258 | SAE 1022 | 3 | 1.082361 | 01:44 | 38:16 | 13:53 | 24:23 | 2.05 | 1571 | 1582 | 0 | 0 | 00:00 | 6.1 | 0 | 37:04 | 74.3 | 0 | 74.47919 | 0.96199 | 0 | 0 | 0 | 53 | 0 | 0 | 87 | 0 | 0 | 0 | 0 | 0 | 0 | 0 | 0 | 0.16 | 0.16 | 0.71 | 0.044 | 0.18 | 0.15 | 0.79 | 0.038
2024-11-29 07:04 | 2024-11-29 07:37 | 35027259 | SAE 1022 | 4 | 1.081725 | 01:46 | 33:40 | 07:24 | 26:16 | 1.04 | 1592 | 1585 | 0 | 0 | 00:00 | 4.8 | 0 | 32:28 | 74.4 | 0 | 74.5204 | 0.96989 | 0 | 34 | 0 | 54 | 0 | 0 | 0 | 0 | 0 | 0 | 0 | 0 | 0 | 0 | 0 | 0.14 | 0.14 | 0.68 | 0.047 | 0.17 | 0.13 | 0.76 | 0.043
2024-11-29 07:55 | 2024-11-29 08:33 | 35027260 | SAE 1022 | 6 | 1.108981 | 01:56 | 37:46 | 08:31 | 29:15 | 1.22 | 1603 | 1596 | 0 | 0 | 00:00 | 7.2 | 0 | 36:31 | 76.1 | 0 | 76.29594 | 0.96713 | 0 | 35 | 0 | 94 | 0 | 0 | 34 | 0 | 0 | 0 | 0 | 0 | 0 | 0 | 0 | 0.16 | 0.14 | 0.69 | 0.052 | 0.16 | 0.17 | 0.75 | 0.044
2024-11-29 09:22 | 2024-11-29 09:55 | 35027261 | SAE 1022 | 3 | 1.123623 | 01:56 | 32:30 | 07:36 | 24:54 | 1.14 | 1601 | 1597 | 0 | 0 | 00:00 | 5.8 | 0 | 31:18 | 74.001 | 0.999 | 74.23132 | 1.02296 | 0 | 93 | 0 | 41 | 0 | 0 | 0 | 0 | 62 | 0 | 0 | 0 | 0 | 0 | 0 | 0.12 | 0.08 | 0.69 | 0.051 | 0.18 | 0.15 | 0.81 | 0.034
2024-11-29 08:51 | 2024-11-29 08:54 | 35027261 | SAE 1022 | 3 | 1.123623 | 01:56 | 03:00 | 00:00 | 03:00 | 0 |  |  | 0 | 0 | 00:00 | 0.5 | 0 | 01:53 | 74 | 0 | 74 | 0.999 |  | 0 | 0 | 0 | 0 | 0 | 0 | 0 | 0 | 0 | 0 | 0 | 0 | 0 | 0 | 0 | 0 | 0 | 0 | 0 | 0 | 0 | 0
2024-12-01 23:54 | 2024-12-02 00:44 | 35027262 | SAE 1022 | 4 | 1.095139 | 02:55 | 49:10 | 13:32 | 35:38 | 2.07 | 1614 | 1607 | 9.8 | 0 | 45:09 | 0 | 0 | 00:00 | 72.6 | 0 | 72.83049 | 1.05531 | 0 | 84 | 0 | 68 | 0 | 0 | 0 | 0 | 32 | 67 | 0 | 0 | 0 | 0 | 0 | 0.13 | 0.1 | 0.63 | 0.046 | 0.18 | 0.11 | 0.8 | 0.043
2024-12-02 01:05 | 2024-12-02 01:45 | 35027278 | SAE 1022 | 6 | 1.090914 | 02:40 | 40:22 | 08:47 | 31:35 | 1.39 | 1613 | 1592 | 0 | 0 | 00:00 | 19.5 | 0 | 39:10 | 72.5 | 0 | 72.64237 | 1.03044 | 0 | 32 | 0 | 38 | 0 | 0 | 0 | 0 | 32 | 59 | 0 | 0 | 0 | 0 | 0 | 0.14 | 0.14 | 0.75 | 0.042 | 0.18 | 0.15 | 0.8 | 0.039
2024-12-02 02:03 | 2024-12-02 02:47 | 35027279 | SAE 1022 | 3 | 1.092488 | 02:57 | 43:52 | 15:47 | 28:05 | 2.37 | 1579 | 1590 | 0 | 0 | 00:00 | 15.8 | 0 | 42:40 | 72.4 | 0 | 72.53843 | 0.96345 | 0 | 31 | 0 | 40 | 0 | 0 | 33 | 0 | 0 | 0 | 0 | 0 | 0 | 0 | 0 | 0.16 | 0.15 | 0.73 | 0.046 | 0.19 | 0.16 | 0.8 | 0.035
2024-12-02 03:05 | 2024-12-02 03:44 | 35027280 | SAE 1022 | 4 | 1.086898 | 02:50 | 39:14 | 10:13 | 29:01 | 1.54 | 1571 | 1581 | 25.3 | 0 | 33:42 | 2.3 | 0 | 04:20 | 71.6 | 0 | 71.73961 | 0.96618 | 0 | 29 | 0 | 42 | 0 | 0 | 0 | 0 | 33 | 0 | 0 | 0 | 0 | 0 | 0 | 0.14 | 0.14 | 0.69 | 0.046 | 0.18 | 0.16 | 0.79 | 0.038
2024-12-02 04:05 | 2024-12-02 04:35 | 35027281 | SAE 1022 | 6 | 1.080081 | 03:00 | 30:00 | 08:59 | 21:01 | 1.3 | 1576 | 1577 | 0 | 0 | 00:00 | 14.2 | 0 | 28:53 | 71.3 | 0 | 71.37518 | 0.97906 | 0 | 0 | 0 | 43 | 0 | 0 | 0 | 0 | 0 | 0 | 0 | 0 | 0 | 0 | 0 | 0.15 | 0.17 | 0.73 | 0.045 | 0.17 | 0.15 | 0.81 | 0.039
2024-12-02 04:56 | 2024-12-02 05:30 | 35027282 | SAE 1022 | 3 | 1.08235 | 02:50 | 33:40 | 09:37 | 24:03 | 1.44 | 1567 | 1575 | 0 | 0 | 00:00 | 5.1 | 0 | 32:28 | 72.6 | 0 | 72.70763 | 0.96575 | 0 | 30 | 0 | 43 | 0 | 0 | 0 | 0 | 0 | 0 | 0 | 0 | 0 | 0 | 0 | 0.15 | 0.14 | 0.72 | 0.05 | 0.17 | 0.15 | 0.81 | 0.039
2024-12-02 05:53 | 2024-12-02 06:22 | 35027283 | SAE 1022 | 4 | 1.079039 | 02:44 | 29:14 | 10:32 | 18:42 | 1.45 | 1566 | 1584 | 0 | 0 | 00:00 | 4.3 | 0 | 28:06 | 71.8 | 0 | 71.82906 | 1.00353 | 0 | 0 | 0 | 0 | 0 | 0 | 0 | 0 | 0 | 0 | 0 | 0 | 0 | 0 | 0 | 0.16 | 0.17 | 0.76 | 0.053 | 0.16 | 0.1 | 0.78 | 0.037
2024-12-02 06:41 | 2024-12-02 07:15 | 35027284 | SAE 1022 | 6 | 1.082674 | 03:20 | 34:30 | 14:51 | 19:39 | 2.24 | 1548 | 1587 | 0 | 0 | 00:00 | 6.9 | 0 | 33:21 | 73.4 | 0 | 73.56341 | 1.0246 | 0 | 0 | 0 | 43 | 0 | 0 | 79 | 0 | 0 | 58 | 0 | 0 | 0 | 0 | 0 | 0.17 | 0.17 | 0.73 | 0.05 | 0.18 | 0.15 | 0.81 | 0.036
2024-12-02 07:39 | 2024-12-02 08:07 | 35027285 | SAE 1022 | 3 | 1.080081 | 02:36 | 28:40 | 12:56 | 15:44 | 1.86 | 1558 | 1581 | 0 | 0 | 00:00 | 3.4 | 0 | 27:31 | 70.1 | 0 | 70.16717 | 0.97804 | 0 | 0 | 0 | 0 | 0 | 0 | 34 | 0 | 0 | 0 | 0 | 0 | 0 | 0 | 0 | 0.14 | 0.17 | 0.75 | 0.048 | 0.18 | 0.15 | 0.79 | 0.041
2024-12-02 08:30 | 2024-12-02 08:59 | 35027286 | SAE 1022 | 4 | 1.083287 | 02:46 | 28:34 | 09:06 | 19:28 | 1.39 | 1578 | 1585 | 0 | 0 | 00:00 | 4.2 | 0 | 27:25 | 72.2 | 0 | 72.32034 | 0.96795 | 0 | 0 | 0 | 35 | 0 | 0 | 53 | 0 | 0 | 0 | 0 | 0 | 0 | 0 | 0 | 0.16 | 0.16 | 0.75 | 0.045 | 0.17 | 0.15 | 0.81 | 0.034
2024-12-02 09:19 | 2024-12-02 10:00 | 35027287 | SAE 1022 | 6 | 1.0839 | 02:40 | 41:32 | 14:27 | 27:05 | 2.17 | 1575 | 1580 | 0 | 0 | 00:00 | 6.7 | 0 | 40:17 | 72.4 | 0 | 72.5148 | 0.96317 | 0 | 0 | 0 | 39 | 0 | 0 | 35 | 0 | 0 | 0 | 0 | 0 | 0 | 0 | 0 | 0.13 | 0.16 | 0.71 | 0.045 | 0.17 | 0.15 | 0.8 | 0.038
2024-12-02 10:19 | 2024-12-02 10:50 | 35027288 | SAE 1022 | 3 | 1.082211 | 02:34 | 31:44 | 14:31 | 17:13 | 2.11 | 1553 | 1582 | 0 | 0 | 00:00 | 4.2 | 0 | 30:38 | 72.3 | 0 | 72.44344 | 0.96577 | 0 | 0 | 0 | 64 | 0 | 0 | 44 | 0 | 0 | 0 | 0 | 0 | 0 | 0 | 0 | 0.16 | 0.16 | 0.68 | 0.047 | 0.2 | 0.17 | 0.84 | 0.039
2024-12-02 11:09 | 2024-12-02 11:45 | 35027289 | SAE 1022 | 4 | 1.086296 | 02:42 | 36:40 | 09:57 | 26:43 | 1.41 | 1583 | 1581 | 0 | 0 | 00:00 | 5.4 | 0 | 35:27 | 73.2 | 0 | 73.32951 | 1.03892 | 0 | 34 | 0 | 0 | 0 | 0 | 55 | 0 | 0 | 47 | 0 | 0 | 0 | 0 | 0 | 0.15 | 0.15 | 0.73 | 0.048 | 0.17 | 0.13 | 0.76 | 0.038
2024-12-02 12:05 | 2024-12-02 12:40 | 35027290 | SAE 1022 | 6 | 1.083461 | 02:40 | 34:34 | 08:44 | 25:50 | 1.33 | 1592 | 1585 | 0 | 0 | 00:00 | 6.6 | 0 | 33:22 | 73.3 | 0 | 73.40825 | 0.97536 | 0 | 0 | 0 | 39 | 0 | 0 | 34 | 0 | 0 | 0 | 0 | 0 | 0 | 0 | 0 | 0.15 | 0.16 | 0.72 | 0.048 | 0.17 | 0.14 | 0.75 | 0.042
2024-12-03 00:09 | 2024-12-03 02:06 | 35027291 | SAE 1022 | 4 | 1.138843 | 02:30 | 117:08 | 32:37 | 84:31 | 4.91 | 1608 | 1607 | 16.5 | 0 | 115:58 | 0 | 0 | 00:00 | 71.6 | 0 | 71.84233 | 1.10424 | 0 | 65 | 0 | 40 | 0 | 0 | 49 | 0 | 31 | 142 | 0 | 0 | 0 | 0 | 0 | 0.13 | 0.13 | 0.74 | 0.05 | 0.2 | 0.15 | 0.84 | 0.03
2024-12-03 06:05 | 2024-12-03 06:46 | 35027292 | SAE 1022 | 6 | 1.086829 | 02:22 | 41:16 | 12:09 | 29:07 | 1.77 | 1614 | 1606 | 8.8 | 0 | 40:06 | 0 | 0 | 00:00 | 73.5 | 0 | 73.6096 | 0.99443 | 0 | 37 | 0 | 38 | 0 | 0 | 0 | 0 | 0 | 0 | 0 | 0 | 0 | 0 | 0 | 0.19 | 0.12 | 0.71 | 0.049 | 0.16 | 0.13 | 0.78 | 0.037
2024-12-03 07:07 | 2024-12-03 07:41 | 35027293 | SAE 1022 | 3 | 1.081042 | 02:26 | 33:10 | 06:28 | 26:42 | 0.97 | 1611 | 1581 | 0 | 0 | 00:00 | 6.6 | 0 | 31:58 | 72.2 | 0 | 72.34568 | 0.99884 | 0 | 40 | 0 | 37 | 0 | 0 | 34 | 0 | 0 | 0 | 0 | 0 | 0 | 0 | 0 | 0.15 | 0.15 | 0.71 | 0.045 | 0.18 | 0.11 | 0.79 | 0.039
2024-12-03 07:59 | 2024-12-03 08:36 | 35027294 | SAE 1022 | 4 | 1.085799 | 02:26 | 37:16 | 12:36 | 24:40 | 1.77 | 1583 | 1583 | 0 | 0 | 00:00 | 7.4 | 0 | 36:01 | 74.6 | 0 | 74.7882 | 1.0479 | 0 | 0 | 0 | 40 | 0 | 0 | 104 | 0 | 0 | 91 | 0 | 0 | 0 | 0 | 0 | 0.17 | 0.15 | 0.71 | 0.054 | 0.18 | 0.14 | 0.78 | 0.041
2024-12-03 08:53 | 2024-12-03 09:39 | 35027295 | SAE 1022 | 6 | 1.0978125 | 02:32 | 45:48 | 15:55 | 29:53 | 2.32 | 1555 | 1591 | 0 | 0 | 00:00 | 8.3 | 0 | 44:34 | 75 | 0 | 75.18359 | 1.06795 | 0 | 0 | 0 | 40 | 0 | 0 | 99 | 0 | 0 | 102 | 0 | 0 | 0 | 0 | 0 | 0.18 | 0.16 | 0.73 | 0.056 | 0.17 | 0.14 | 0.77 | 0.042
2024-12-03 10:00 | 2024-12-03 10:46 | 35027296 | SAE 1022 | 3 | 1.096644 | 02:32 | 45:42 | 15:10 | 30:32 | 2.3 | 1585 | 1588 | 0 | 0 | 00:00 | 9.5 | 0 | 44:30 | 75.2 | 0 | 75.47856 | 1.1592 | 0 | 40 | 0 | 38 | 0 | 0 | 148 | 0 | 0 | 196 | 0 | 0 | 0 | 0 | 0 | 0.16 | 0.14 | 0.7 | 0.057 | 0.17 | 0.15 | 0.77 | 0.041
2024-12-03 11:17 | 2024-12-03 11:52 | 35027297 | SAE 1022 | 4 | 1.086759 | 02:22 | 35:06 | 09:21 | 25:45 | 1.39 | 1599 | 1585 | 0 | 0 | 00:00 | 4.4 | 0 | 33:53 | 74.3 | 0 | 74.46065 | 1.0514 | 0 | 39 | 0 | 37 | 0 | 0 | 34 | 32 | 0 | 36 | 0 | 0 | 0 | 0 | 0 | 0.15 | 0.15 | 0.7 | 0.044 | 0.16 | 0.11 | 0.76 | 0.044
2024-12-03 12:11 | 2024-12-03 12:49 | 35027298 | SAE 1022 | 6 | 1.086354 | 02:30 | 37:50 | 08:59 | 28:51 | 1.39 | 1590 | 1585 | 0 | 0 | 00:00 | 5.4 | 0 | 36:39 | 73.3 | 0 | 73.44129 | 0.9668 | 0 | 31 | 0 | 39 | 0 | 0 | 35 | 0 | 0 | 0 | 0 | 0 | 0 | 0 | 0 | 0.17 | 0.14 | 0.73 | 0.048 | 0.18 | 0.16 | 0.78 | 0.039
2024-12-04 00:13 | 2024-12-04 01:06 | 35027315 | 1523 MOD | 4 | 1.098657 | 02:10 | 53:22 | 23:04 | 30:18 | 3.51 | 1572 | 1608 | 0 | 0 | 00:00 | 10.8 | 0 | 53:17 | 72.8 | 0 | 73.04645 | 0.98956 | 0 | 61 | 0 | 97 | 0 | 0 | 0 | 0 | 43 | 0 | 0 | 0 | 0 | 0 | 0 | 0.13 | 0.23 | 0.98 | 0.04 | 0.19 | 0.27 | 1.07 | 0.037
2024-12-04 01:36 | 2024-12-04 02:10 | 35027316 | 1523 MOD | 3 | 1.079109 | 02:14 | 33:36 | 09:18 | 24:18 | 1.36 | 1606 | 1583 | 0 | 0 | 00:00 | 13.8 | 0 | 32:25 | 72.5 | 0 | 72.71215 | 0.9965 | 0 | 33 | 0 | 109 | 0 | 0 | 0 | 0 | 34 | 0 | 0 | 0 | 0 | 0 | 0 | 0.14 | 0.27 | 0.97 | 0.047 | 0.17 | 0.27 | 1.05 | 0.039
2024-12-04 02:31 | 2024-12-04 03:10 | 35027317 | 1523 MOD | 1 | 1.081065 | 02:14 | 39:22 | 14:40 | 24:42 | 2.09 | 1605 | 1594 | 0 | 0 | 00:00 | 8.9 | 0 | 38:10 | 72.9 | 0 | 73.15861 | 0.97306 | 0 | 49 | 0 | 128 | 0 | 0 | 0 | 0 | 43 | 0 | 0 | 0 | 0 | 0 | 0 | 0.13 | 0.26 | 0.94 | 0.05 | 0.2 | 0.29 | 1.06 | 0.038
2024-12-04 03:28 | 2024-12-04 04:07 | 35027318 | 1523 MOD | 4 | 1.0834375 | 02:22 | 38:12 | 10:57 | 27:15 | 1.59 | 1581 | 1585 | 0 | 0 | 00:00 | 5.7 | 0 | 36:57 | 73.1 | 0 | 73.30555 | 0.96645 | 0 | 33 | 0 | 135 | 0 | 0 | 0 | 0 | 0 | 0 | 0 | 0 | 0 | 0 | 0 | 0.15 | 0.25 | 0.9 | 0.054 | 0.17 | 0.27 | 1.05 | 0.039
2024-12-04 04:27 | 2024-12-04 04:59 | 35027319 | 1523 MOD | 3 | 1.084525 | 02:16 | 31:50 | 12:12 | 19:38 | 1.78 | 1575 | 1580 | 0 | 0 | 00:00 | 5.6 | 0 | 30:43 | 73 | 0 | 73.21145 | 1.00042 | 0 | 36 | 0 | 143 | 0 | 0 | 0 | 0 | 0 | 0 | 0 | 0 | 0 | 0 | 0 | 0.15 | 0.24 | 0.89 | 0.052 | 0.18 | 0.27 | 1.05 | 0.037
2024-12-04 05:18 | 2024-12-04 06:04 | 35027320 | 1523 MOD | 1 | 1.086852 | 02:10 | 46:16 | 23:25 | 22:51 | 3.35 | 1538 | 1576 | 0 | 0 | 00:00 | 5.7 | 0 | 45:03 | 72.2 | 0 | 72.15448 | 1.4079 | 0 | 51 | 0 | 112 | 0 | 0 | 0 | 0 | 39 | 0 | 0 | 0 | 0 | 0 | 0 | 0.13 | 0.21 | 0.76 | 0.048 | 0.21 | 0.31 | 1.08 | 0.043
2024-12-04 06:23 | 2024-12-04 06:55 | 35027321 | 1523 MOD | 4 | 1.085671 | 02:20 | 31:54 | 15:47 | 16:07 | 2.35 | 1543 | 1586 | 0.7 | 0 | 05:42 | 3.6 | 0 | 25:07 | 73 | 0 | 73.27019 | 0.99935 | 0 | 52 | 0 | 150 | 0 | 0 | 0 | 0 | 34 | 0 | 0 | 0 | 0 | 0 | 0 | 0.15 | 0.23 | 0.85 | 0.05 | 0.19 | 0.29 | 1.11 | 0.042
2024-12-04 07:15 | 2024-12-04 08:03 | 35027322 | 1523 MOD | 3 | 1.094988 | 02:16 | 48:04 | 18:37 | 29:27 | 2.71 | 1553 | 1586 | 0 | 0 | 00:00 | 8.8 | 0 | 46:52 | 70.4 | 0 | 70.71427 | 1.00194 | 0 | 32 | 0 | 165 | 0 | 0 | 36 | 0 | 33 | 48 | 0 | 0 | 0 | 0 | 0 | 0.14 | 0.25 | 0.83 | 0.051 | 0.2 | 0.29 | 1.13 | 0.038
2024-12-04 08:38 | 2024-12-04 09:12 | 35027323 | 1523 MOD | 1 | 1.082106 | 02:16 | 33:46 | 23:01 | 10:45 | 3.38 | 1525 | 1584 | 0 | 0 | 00:00 | 4.5 | 0 | 32:31 | 71.2 | 0 | 71.46785 | 0.99596 | 0 | 51 | 0 | 145 | 0 | 0 | 0 | 0 | 33 | 0 | 0 | 0 | 0 | 0 | 0 | 0.1 | 0.15 | 0.52 | 0.05 | 0.17 | 0.32 | 1.13 | 0.038
2024-12-04 10:08 | 2024-12-04 11:42 | 35027324 | 1523 MOD | 4 | 1.140336 | 02:20 | 94:12 | 38:15 | 55:57 | 5.74 | 1505 | 1608 | 3.6 | 0 | 23:48 | 9.3 | 0 | 69:14 | 74.001 | 0.999 | 74.35697 | 1.1688 | 0 | 113 | 0 | 206 | 0 | 0 | 0 | 77 | 34 | 214 | 0 | 0 | 190 | 0 | 0 | 0.12 | 0.16 | 0.6 | 0.046 | 0.18 | 0.28 | 1.11 | 0.026
2024-12-04 09:45 | 2024-12-04 09:50 | 35027324 | 1523 MOD | 4 | 1.140336 | 02:20 | 04:10 | 00:00 | 04:10 | 0 |  |  | 0 | 0 | 00:00 | 0.4 | 0 | 03:05 | 71.6 | 0 | 71.6 | 0.999 |  | 0 | 0 | 0 | 0 | 0 | 0 | 0 | 0 | 0 | 0 | 0 | 0 | 0 | 0 | 0 | 0 | 0 | 0 | 0 | 0 | 0 | 0
2024-12-04 12:06 | 2024-12-04 12:32 | 35027325 | 1523 MOD | 1 | 1.071204 | 02:00 | 26:30 | 12:19 | 14:11 | 1.81 | 1566 | 1584 | 0 | 0 | 00:00 | 3.5 | 0 | 25:23 | 69.8 | 0 | 70.07714 | 0.96976 | 0 | 49 | 0 | 153 | 0 | 0 | 0 | 0 | 44 | 0 | 0 | 0 | 0 | 0 | 0 | 0.12 | 0.25 | 0.86 | 0.05 | 0.18 | 0.33 | 1.11 | 0.041
2024-12-05 00:07 | 2024-12-05 00:45 | 35027331 | SAE 1011 | 4 | 1.079097 | 02:00 | 38:10 | 10:25 | 27:45 | 1.59 | 1631 | 1622 | 8.5 | 0 | 36:59 | 0 | 0 | 00:00 | 71.2 | 0 | 71.39016 | 1.02662 | 0 | 80 | 0 | 95 | 0 | 0 | 0 | 0 | 0 | 0 | 0 | 0 | 0 | 0 | 0 | 0.05 | 0.09 | 0.53 | 0.042 | 0.07 | 0.1 | 0.74 | 0.04
2024-12-06 00:06 | 2024-12-06 01:02 | 35027332 | SAE 1011 | 1 | 1.065764 | 01:56 | 56:03 | 19:08 | 36:55 | 2.9 | 1630 | 1634 | 10.6 | 0 | 54:53 | 0 | 0 | 00:00 | 73.1 | 0 | 73.33026 | 1.17788 | 0 | 70 | 0 | 44 | 0 | 0 | 56 | 0 | 0 | 158 | 0 | 0 | 71 | 0 | 0 | 0.06 | 0.12 | 0.63 | 0.037 | 0.09 | 0.14 | 0.72 | 0.03
2024-12-05 01:07 | 2024-12-05 01:45 | 35027333 | SAE 1008 | 6 | 1.162037 | 02:06 | 38:14 | 08:35 | 29:39 | 1.27 | 1638 | 1617 | 9.5 | 0 | 34:41 | 0.8 | 0 | 02:24 | 71.9 | 0 | 71.97391 | 0.9615 | 0 | 0 | 0 | 35 | 0 | 0 | 0 | 0 | 0 | 0 | 0 | 0 | 0 | 0 | 0 | 0.05 | 0.12 | 0.46 | 0.031 | 0.06 | 0.11 | 0.53 | 0.03
2024-12-05 02:27 | 2024-12-05 03:33 | 35027333 | SAE 1011 | 6 | 1.162037 | 02:06 | 65:54 | 25:39 | 40:15 | 3.91 | 1577 | 1627 | 8.8 | 0 | 64:32 | 0 | 0 | 00:00 | 74.0385 | 0.9615 | 74.32779 | 1.0667 | 1585 | 52 | 0 | 190 | 0 | 0 | 0 | 0 | 0 | 0 | 0 | 0 | 0 | 0 | 0 | 0.06 | 0.1 | 0.53 | 0.031 | 0.06 | 0.15 | 0.68 | 0.022
2024-12-05 03:49 | 2024-12-05 04:37 | 35027334 | SAE 1008 | 1 | 1.165012 | 02:16 | 47:58 | 27:24 | 20:34 | 4.15 | 1522 | 1618 | 7.9 | 0 | 46:47 | 0 | 0 | 00:00 | 74.001 | 0.999 | 74.11949 | 1.05141 | 0 | 36 | 34 | 0 | 0 | 0 | 0 | 0 | 0 | 68 | 0 | 0 | 0 | 0 | 0 | 0.05 | 0.09 | 0.48 | 0.03 | 0.07 | 0.13 | 0.5 | 0.026
2024-12-05 02:06 | 2024-12-05 02:09 | 35027334 | SAE 1008 | 1 | 1.165012 | 02:16 | 02:46 | 00:00 | 02:46 | 0 |  |  | 0.5 | 0 | 02:16 | 0 | 0 | 00:00 | 71.7 | 0 | 71.7 | 0.999 |  | 0 | 0 | 0 | 0 | 0 | 0 | 0 | 0 | 0 | 0 | 0 | 0 | 0 | 0 | 0 | 0 | 0 | 0 | 0 | 0 | 0 | 0
2024-12-05 04:54 | 2024-12-05 05:35 | 35027335 | SAE 1008 | 4 | 1.09316 | 02:16 | 41:12 | 20:16 | 20:56 | 2.97 | 1566 | 1616 | 6.5 | 0 | 40:01 | 0 | 0 | 00:00 | 71.7 | 0 | 71.76902 | 0.95886 | 0 | 0 | 34 | 0 | 0 | 0 | 0 | 0 | 0 | 0 | 0 | 0 | 0 | 0 | 0 | 0.07 | 0.14 | 0.43 | 0.03 | 0.06 | 0.18 | 0.5 | 0.025
2024-12-05 05:52 | 2024-12-05 06:31 | 35027336 | SAE 1008 | 6 | 1.092523 | 02:04 | 39:28 | 11:42 | 27:46 | 1.76 | 1591 | 1613 | 5.9 | 0 | 38:01 | 0 | 0 | 00:00 | 73 | 0 | 73.12191 | 0.96961 | 0 | 31 | 50 | 0 | 0 | 0 | 0 | 0 | 0 | 0 | 0 | 0 | 0 | 0 | 0 | 0.05 | 0.1 | 0.41 | 0.019 | 0.06 | 0.12 | 0.51 | 0.017
2024-12-05 06:52 | 2024-12-05 07:34 | 35027337 | SAE 1008 | 1 | 1.090567 | 02:16 | 41:36 | 09:16 | 32:20 | 1.36 | 1656 | 1613 | 6.7 | 0 | 40:24 | 0 | 0 | 00:00 | 73 | 0 | 73.1447 | 0.98796 | 0 | 30 | 0 | 71 | 0 | 0 | 0 | 0 | 0 | 0 | 0 | 0 | 0 | 0 | 0 | 0.04 | 0.11 | 0.42 | 0.021 | 0.05 | 0.08 | 0.5 | 0.02
2024-12-05 07:51 | 2024-12-05 08:29 | 35027338 | SAE 1008 | 4 | 1.090486 | 02:20 | 37:56 | 15:11 | 22:45 | 2.28 | 1577 | 1606 | 5.3 | 0 | 36:44 | 0 | 0 | 00:00 | 72 | 0 | 72.16332 | 0.99879 | 0 | 0 | 38 | 0 | 0 | 0 | 82 | 0 | 0 | 0 | 0 | 0 | 0 | 0 | 0 | 0.08 | 0.2 | 0.48 | 0.023 | 0.08 | 0.15 | 0.51 | 0.018
2024-12-05 08:47 | 2024-12-05 09:23 | 35027339 | SAE 1008 | 6 | 1.09235 | 02:16 | 36:30 | 09:48 | 26:42 | 1.41 | 1611 | 1608 | 5.8 | 0 | 35:20 | 0 | 0 | 00:00 | 72.1 | 0 | 72.29448 | 0.95876 | 0 | 31 | 0 | 51 | 0 | 0 | 71 | 0 | 0 | 0 | 0 | 0 | 0 | 0 | 0 | 0.05 | 0.11 | 0.43 | 0.019 | 0.07 | 0.1 | 0.51 | 0.018
2024-12-05 09:46 | 2024-12-05 10:24 | 35027340 | SAE 1008 | 1 | 1.089931 | 02:16 | 38:52 | 16:26 | 22:26 | 2.48 | 1583 | 1610 | 5.2 | 0 | 37:42 | 0 | 0 | 00:00 | 72.6 | 0 | 72.76944 | 0.97854 | 39 | 0 | 0 | 53 | 0 | 0 | 81 | 0 | 0 | 0 | 0 | 0 | 0 | 0 | 0 | 0.08 | 0.14 | 0.45 | 0.021 | 0.09 | 0.13 | 0.54 | 0.016
2024-12-05 10:44 | 2024-12-05 11:18 | 35027341 | SAE 1008 | 4 | 1.088646 | 01:56 | 33:50 | 12:59 | 20:51 | 1.97 | 1594 | 1612 | 3.4 | 0 | 22:14 | 1.4 | 0 | 10:23 | 72.4 | 0 | 72.54898 | 0.96309 | 53 | 0 | 0 | 53 | 0 | 0 | 55 | 0 | 0 | 0 | 0 | 0 | 0 | 0 | 0 | 0.05 | 0.13 | 0.45 | 0.021 | 0.06 | 0.12 | 0.53 | 0.018
2024-12-05 11:39 | 2024-12-05 12:22 | 35027342 | SAE 1008 | 6 | 1.0914 | 02:06 | 43:42 | 13:25 | 30:17 | 1.99 | 1606 | 1613 | 5.5 | 0 | 42:32 | 0 | 0 | 00:00 | 72.8 | 0 | 72.97936 | 0.95609 | 0 | 0 | 0 | 59 | 0 | 0 | 72 | 0 | 0 | 0 | 0 | 0 | 0 | 0 | 0 | 0.05 | 0.11 | 0.43 | 0.021 | 0.06 | 0.11 | 0.52 | 0.018
2024-12-05 12:41 | 2024-12-05 13:15 | 35027343 | SAE 1008 | 1 | 1.088206 | 02:06 | 34:06 | 12:18 | 21:48 | 1.88 | 1592 | 1610 | 4.7 | 0 | 32:52 | 0 | 0 | 00:00 | 73.2 | 0 | 73.38909 | 0.99833 | 44 | 34 | 0 | 63 | 0 | 0 | 55 | 0 | 0 | 0 | 0 | 0 | 0 | 0 | 0 | 0.06 | 0.12 | 0.43 | 0.021 | 0.08 | 0.11 | 0.54 | 0.018
2024-12-06 05:25 | 2024-12-06 06:34 | 35027344 | SAE 1011 | 1 | 1.161146 | 02:04 | 68:52 | 35:08 | 33:44 | 5.26 | 1527 | 1626 | 9 | 0 | 67:38 | 0 | 0 | 00:00 | 73.79303 | 1.20697 | 74.0291 | 1.2613 | 0 | 119 | 39 | 0 | 0 | 0 | 0 | 0 | 0 | 88 | 0 | 0 | 0 | 0 | 0 | 0.06 | 0.08 | 0.69 | 0.014 | 0.08 | 0.13 | 0.69 | 0.01
2024-12-06 01:23 | 2024-12-06 04:39 | 35027344 | SAE 1011 | 3 |  | 02:04 | 195:46 | 58:07 | 137:39 | 8.88 | 1650 | 1615 | 22.1 | 0 | 194:34 | 0 | 0 | 00:00 | 76.2 | 0 | 76.67999 | 1.12487 | 0 | 144 | 0 | 285 | 0 | 0 | 0 | 31 | 0 | 66 | 0 | 0 | 0 | 0 | 0 | 0.05 | 0.07 | 0.37 | 0.02 | 0.05 | 0.13 | 0.66 | 0.016
2024-12-06 07:06 | 2024-12-06 07:26 | 35027344 | SAE 1011 | 1 | 1.161146 | 02:04 | 19:58 | 10:13 | 09:45 | 1.54 | 1591 | 1624 | 2.8 | 0 | 18:51 | 0 | 0 | 00:00 | 73.7387 | 1.2613 | 73.77665 | 1.28398 | 0 | 0 | 0 | 0 | 0 | 0 | 0 | 0 | 0 | 59 | 0 | 0 | 0 | 0 | 0 | 0.08 | 0.15 | 0.74 | 0.008 | 0.08 | 0.15 | 0.74 | 0.008
2024-12-06 05:03 | 2024-12-06 05:13 | 35027344 | SAE 1011 | 1 | 1.161146 | 02:04 | 09:52 | 01:42 | 08:10 | 0.22 | 1551 | 1551 | 2 | 0 | 08:47 | 0 | 0 | 00:00 | 73.87513 | 1.12487 | 73.90222 | 1.20697 | 0 | 0 | 0 | 0 | 0 | 0 | 0 | 32 | 0 | 77 | 0 | 0 | 0 | 0 | 0 | 0 | 0 | 0 | 0 | 0 | 0 | 0 | 0
2024-12-06 07:45 | 2024-12-06 08:25 | 35027345 | SAE 1008 | 6 | 1.087975 | 01:56 | 39:36 | 13:03 | 26:33 | 1.94 | 1630 | 1620 | 13.5 | 0 | 38:24 | 0 | 0 | 00:00 | 71.9 | 0 | 72.07539 | 1.00011 | 0 | 65 | 76 | 0 | 0 | 0 | 0 | 0 | 0 | 78 | 0 | 0 | 0 | 0 | 0 | 0.04 | 0.11 | 0.41 | 0.022 | 0.05 | 0.11 | 0.5 | 0.021
2024-12-06 08:43 | 2024-12-06 09:27 | 35027348 | SAE 1006 | 3 | 1.086933 | 02:30 | 44:42 | 16:24 | 28:18 | 2.42 | 1600 | 1611 | 7.9 | 0 | 43:28 | 0 | 0 | 00:00 | 71.7 | 0 | 71.96292 | 1.08476 | 61 | 0 | 259 | 0 | 0 | 0 | 0 | 0 | 0 | 0 | 0 | 0 | 110 | 0 | 0 | 0.06 | 0.07 | 0.33 | 0.016 | 0.06 | 0.07 | 0.33 | 0.015
2024-12-06 09:47 | 2024-12-06 10:16 | 35027349 | SAE 1006 | 1 | 1.082373 | 02:16 | 28:44 | 05:11 | 23:33 | 0.73 | 1628 | 1610 | 4.1 | 0 | 27:40 | 0 | 0 | 00:00 | 71.7 | 0 | 71.66968 | 1.12791 | 0 | 0 | 0 | 0 | 0 | 0 | 0 | 0 | 0 | 0 | 0 | 0 | 152 | 0 | 0 | 0.05 | 0.09 | 0.29 | 0.024 | 0.06 | 0.09 | 0.32 | 0.021
2024-12-06 10:39 | 2024-12-06 11:25 | 35027350 | SAE 1006 | 6 | 1.110139 | 02:12 | 45:58 | 13:23 | 32:35 | 2.03 | 1623 | 1618 | 13.8 | 0 | 44:44 | 0 | 0 | 00:00 | 71.3 | 0 | 71.32039 | 1.06741 | 50 | 0 | 0 | 0 | 0 | 0 | 0 | 0 | 0 | 0 | 0 | 0 | 119 | 0 | 0 | 0.05 | 0.09 | 0.32 | 0.025 | 0.04 | 0.07 | 0.33 | 0.022
2024-12-06 12:17 | 2024-12-06 12:52 | 35027351 | SAE 1006 |  | 1.115648 | 02:26 | 34:18 | 09:43 | 24:35 | 1.47 | 1606 | 1614 | 4.9 | 0 | 33:08 | 0 | 0 | 00:00 | 74.001 | 0.999 | 74.04631 | 1.05116 | 56 | 0 | 0 | 39 | 0 | 0 | 0 | 0 | 0 | 0 | 0 | 0 | 65 | 0 | 0 | 0.04 | 0.05 | 0.28 | 0.027 | 0.04 | 0.04 | 0.3 | 0.026
2024-12-06 11:47 | 2024-12-06 11:50 | 35027351 | SAE 1006 |  | 1.115648 | 02:26 | 02:40 | 00:00 | 02:40 | 0 |  |  | 0.6 | 0 | 02:20 | 0 | 0 | 00:00 | 71 | 0 | 71 | 0.999 |  | 0 | 0 | 0 | 0 | 0 | 0 | 0 | 0 | 0 | 0 | 0 | 0 | 0 | 0 | 0 | 0 | 0 | 0 | 0 | 0 | 0 | 0
2024-12-09 02:05 | 2024-12-09 03:03 | 35027374 | SAE 1022 | 1 | 1.097477 | 01:34 | 58:20 | 16:01 | 42:19 | 2.38 | 1637 | 1606 | 10.2 | 0 | 55:10 | 0.2 | 0 | 01:56 | 69.9 | 0 | 70.2385 | 1.24859 | 0 | 168 | 0 | 52 | 0 | 0 | 0 | 52 | 44 | 196 | 0 | 0 | 0 | 0 | 0 | 0.14 | 0.08 | 0.58 | 0.044 | 0.19 | 0.15 | 0.82 | 0.036
2024-12-09 03:22 | 2024-12-09 03:57 | 35027375 | SAE 1022 | 6 | 1.082882 | 01:46 | 35:34 | 08:25 | 27:09 | 1.2 | 1608 | 1586 | 6.2 | 0 | 14:06 | 9.2 | 0 | 20:15 | 70.6 | 0 | 70.87701 | 1.15161 | 0 | 118 | 0 | 103 | 0 | 0 | 0 | 51 | 0 | 97 | 0 | 0 | 0 | 0 | 0 | 0.14 | 0.11 | 0.63 | 0.044 | 0.2 | 0.16 | 0.82 | 0.032
2024-12-09 04:16 | 2024-12-09 04:56 | 35027376 | SAE 1022 | 3 | 1.08331 | 02:00 | 40:30 | 09:08 | 31:22 | 1.37 | 1613 | 1588 | 4.1 | 0 | 17:51 | 5.9 | 0 | 21:27 | 72.2 | 0 | 72.3397 | 0.99778 | 0 | 34 | 0 | 39 | 0 | 0 | 0 | 0 | 32 | 0 | 0 | 0 | 0 | 0 | 0 | 0.14 | 0.14 | 0.71 | 0.048 | 0.19 | 0.14 | 0.81 | 0.037
2024-12-09 05:18 | 2024-12-09 05:45 | 35027377 | SAE 1022 | 1 | 1.076516 | 01:42 | 26:44 | 09:37 | 17:07 | 1.43 | 1578 | 1580 | 0 | 0 | 00:00 | 5.4 | 0 | 25:38 | 71.2 | 0 | 71.36761 | 1.05296 | 0 | 0 | 0 | 47 | 0 | 0 | 93 | 0 | 0 | 57 | 0 | 0 | 0 | 0 | 0 | 0.15 | 0.18 | 0.73 | 0.048 | 0.18 | 0.16 | 0.81 | 0.044
2024-12-09 06:05 | 2024-12-09 06:39 | 35027378 | SAE 1022 | 6 | 1.081806 | 01:50 | 33:16 | 11:18 | 21:58 | 1.65 | 1582 | 1581 | 0 | 0 | 00:00 | 6.6 | 0 | 32:01 | 74 | 0 | 74.14373 | 0.98644 | 0 | 32 | 0 | 38 | 0 | 0 | 39 | 0 | 0 | 0 | 0 | 0 | 0 | 0 | 0 | 0.14 | 0.14 | 0.7 | 0.047 | 0.18 | 0.15 | 0.78 | 0.04
2024-12-09 06:57 | 2024-12-09 07:28 | 35027379 | SAE 1022 | 3 | 1.082049 | 01:46 | 30:58 | 09:05 | 21:53 | 1.38 | 1580 | 1587 | 0 | 0 | 00:00 | 4.8 | 0 | 29:51 | 72.2 | 0 | 72.30193 | 0.96839 | 0 | 0 | 0 | 37 | 0 | 0 | 0 | 0 | 33 | 0 | 0 | 0 | 0 | 0 | 0 | 0.14 | 0.15 | 0.7 | 0.047 | 0.19 | 0.16 | 0.79 | 0.041
2024-12-09 07:50 | 2024-12-09 08:18 | 35027380 | SAE 1022 | 1 | 1.082037 | 01:46 | 28:42 | 05:08 | 23:34 | 0.72 | 1598 | 1586 | 0 | 0 | 00:00 | 4 | 0 | 27:38 | 72.7 | 0 | 72.76276 | 1.00305 | 0 | 0 | 0 | 40 | 0 | 0 | 0 | 0 | 0 | 0 | 0 | 0 | 0 | 0 | 0 | 0.15 | 0.16 | 0.73 | 0.049 | 0.19 | 0.14 | 0.77 | 0.042
2024-12-09 08:44 | 2024-12-09 09:12 | 35027381 | SAE 1022 | 6 | 1.081863 | 01:36 | 28:26 | 05:38 | 22:48 | 0.82 | 1606 | 1585 | 0 | 0 | 00:00 | 5.6 | 0 | 27:21 | 73.3 | 0 | 73.44784 | 0.97937 | 0 | 34 | 0 | 52 | 0 | 0 | 0 | 0 | 33 | 0 | 0 | 0 | 0 | 0 | 0 | 0.13 | 0.13 | 0.68 | 0.048 | 0.18 | 0.15 | 0.77 | 0.044
2024-12-09 09:33 | 2024-12-09 10:13 | 35027382 | SAE 1022 | 3 | 1.084201 | 01:46 | 39:08 | 09:33 | 29:35 | 1.3 | 1587 | 1582 | 0 | 0 | 00:00 | 5.5 | 0 | 37:57 | 75.7 | 0 | 75.83621 | 0.9855 | 0 | 31 | 0 | 38 | 0 | 0 | 0 | 0 | 33 | 0 | 0 | 0 | 0 | 0 | 0 | 0.15 | 0.14 | 0.69 | 0.048 | 0.18 | 0.15 | 0.77 | 0.04
2024-12-09 10:32 | 2024-12-09 11:01 | 35027383 | SAE 1022 | 3 | 1.093218 | 01:50 | 29:06 | 05:56 | 23:10 | 0.85 | 1611 | 1586 | 0 | 0 | 00:00 | 4.2 | 0 | 27:59 | 74.5 | 0 | 74.6252 | 1.00468 | 0 | 31 | 0 | 38 | 0 | 0 | 0 | 0 | 31 | 0 | 0 | 0 | 0 | 0 | 0 | 0.13 | 0.14 | 0.69 | 0.053 | 0.19 | 0.14 | 0.77 | 0.045
2024-12-09 11:21 | 2024-12-09 11:56 | 35027384 | SAE 1022 | 6 | 1.092616 | 01:46 | 35:18 | 10:58 | 24:20 | 1.63 | 1573 | 1588 | 0 | 0 | 00:00 | 10.5 | 0 | 34:06 | 72.9 | 0 | 73.04493 | 0.99764 | 0 | 32 | 0 | 48 | 0 | 0 | 0 | 0 | 31 | 0 | 0 | 0 | 0 | 0 | 0 | 0.14 | 0.15 | 0.71 | 0.047 | 0.18 | 0.13 | 0.75 | 0.042
2024-12-09 12:16 | 2024-12-09 12:59 | 35027385 | SAE 1022 | 3 | 1.089664 | 01:34 | 42:54 | 01:52 | 41:02 | 0.26 | 1650 | 1585 | 0 | 0 | 00:00 | 5.7 | 0 | 41:43 | 72.5 | 0 | 72.65507 | 0.97781 | 0 | 34 | 0 | 47 | 0 | 0 | 0 | 0 | 42 | 0 | 0 | 0 | 0 | 0 | 0 | 0.12 | 0.13 | 0.71 | 0.051 | 0.17 | 0.16 | 0.79 | 0.045
2024-12-09 23:40 | 2024-12-10 00:20 | 35027386 | SAE 1022 | 1 | 1.085706 | 03:16 | 39:56 | 16:15 | 23:41 | 2.34 | 1598 | 1602 | 6.5 | 0 | 35:42 | 0.5 | 0 | 03:00 | 70.4 | 0 | 70.62636 | 1.08422 | 0 | 52 | 0 | 60 | 0 | 0 | 34 | 0 | 32 | 99 | 0 | 0 | 0 | 0 | 0 | 0.12 | 0.12 | 0.66 | 0.047 | 0.18 | 0.13 | 0.84 | 0.034
2024-12-10 00:42 | 2024-12-10 01:13 | 35027387 | SAE 1022 | 4 | 1.079896 | 03:02 | 30:28 | 06:55 | 23:33 | 1.07 | 1598 | 1585 | 0 | 0 | 00:00 | 6.5 | 0 | 29:25 | 72.3 | 0 | 72.46198 | 1.00223 | 0 | 33 | 0 | 39 | 0 | 0 | 36 | 0 | 30 | 0 | 0 | 0 | 0 | 0 | 0 | 0.14 | 0.14 | 0.72 | 0.042 | 0.19 | 0.15 | 0.81 | 0.035
2024-12-10 01:33 | 2024-12-10 02:03 | 35027388 | SAE 1022 | 5 | 1.075174 | 03:00 | 30:08 | 03:25 | 26:43 | 0.44 | 1635 | 1583 | 0 | 0 | 00:00 | 6.7 | 0 | 29:01 | 71.3 | 0 | 71.226 | 1.29009 | 0 | 32 | 0 | 38 | 0 | 0 | 35 | 0 | 0 | 0 | 0 | 0 | 0 | 0 | 0 | 0.15 | 0.13 | 0.72 | 0.038 | 0.16 | 0.15 | 0.79 | 0.034
2024-12-10 02:24 | 2024-12-10 02:56 | 35027389 | SAE 1022 | 1 | 1.075532 | 03:00 | 31:44 | 12:01 | 19:43 | 1.8 | 1571 | 1587 | 1.5 | 0 | 07:04 | 3 | 0 | 23:33 | 72.3 | 0 | 72.44426 | 0.97268 | 0 | 34 | 0 | 40 | 0 | 0 | 36 | 0 | 0 | 0 | 0 | 0 | 0 | 0 | 0 | 0.15 | 0.15 | 0.7 | 0.042 | 0.19 | 0.17 | 0.78 | 0.036
2024-12-10 03:18 | 2024-12-10 03:44 | 35027390 | SAE 1022 | 4 | 1.075139 | 03:00 | 25:46 | 09:55 | 15:51 | 1.4 | 1578 | 1579 | 0 | 0 | 00:00 | 3.4 | 0 | 24:38 | 72.7 | 0 | 72.80321 | 0.98493 | 0 | 0 | 0 | 44 | 0 | 0 | 36 | 0 | 0 | 0 | 0 | 0 | 0 | 0 | 0 | 0.16 | 0.15 | 0.71 | 0.042 | 0.17 | 0.14 | 0.8 | 0.036
2024-12-10 04:02 | 2024-12-10 04:31 | 35027391 | SAE 1022 | 5 | 1.080359 | 02:54 | 28:24 | 12:04 | 16:20 | 1.75 | 1562 | 1582 | 0 | 0 | 00:00 | 7.1 | 0 | 27:19 | 72.3 | 0 | 72.40566 | 0.98567 | 0 | 0 | 0 | 39 | 0 | 0 | 36 | 0 | 0 | 0 | 0 | 0 | 0 | 0 | 0 | 0.15 | 0.15 | 0.7 | 0.046 | 0.17 | 0.13 | 0.77 | 0.039
2024-12-10 04:51 | 2024-12-10 05:20 | 35027392 | SAE 1022 | 1 | 1.082303 | 03:00 | 29:44 | 11:39 | 18:05 | 1.77 | 1572 | 1585 | 0 | 0 | 00:00 | 5 | 0 | 28:36 | 71.8 | 0 | 71.90762 | 0.99336 | 0 | 0 | 0 | 40 | 0 | 0 | 36 | 0 | 0 | 0 | 0 | 0 | 0 | 0 | 0 | 0.14 | 0.16 | 0.7 | 0.048 | 0.19 | 0.13 | 0.79 | 0.044
2024-12-10 05:42 | 2024-12-10 06:17 | 35027393 | SAE 1022 | 4 | 1.081424 | 02:50 | 34:58 | 11:15 | 23:43 | 1.72 | 1578 | 1586 | 0 | 0 | 00:00 | 5.3 | 0 | 33:47 | 72.6 | 0 | 72.7401 | 0.99708 | 0 | 32 | 0 | 36 | 0 | 0 | 36 | 0 | 0 | 0 | 0 | 0 | 0 | 0 | 0 | 0.15 | 0.14 | 0.69 | 0.044 | 0.18 | 0.14 | 0.77 | 0.035
2024-12-10 06:35 | 2024-12-10 07:09 | 35027394 | SAE 1022 | 5 | 1.081204 | 02:44 | 33:08 | 09:33 | 23:35 | 1.43 | 1577 | 1585 | 0 | 0 | 00:00 | 6.1 | 0 | 31:56 | 72.4 | 0 | 72.50154 | 0.99672 | 0 | 34 | 0 | 37 | 0 | 0 | 0 | 0 | 0 | 0 | 0 | 0 | 0 | 0 | 0 | 0.16 | 0.15 | 0.72 | 0.04 | 0.16 | 0.15 | 0.78 | 0.035
2024-12-10 07:31 | 2024-12-10 08:06 | 35027395 | SAE 1022 | 1 | 1.094861 | 02:42 | 35:36 | 15:22 | 20:14 | 2.28 | 1568 | 1595 | 0 | 0 | 00:00 | 5 | 0 | 34:25 | 72.8 | 0 | 72.89437 | 1.00292 | 0 | 0 | 0 | 41 | 0 | 0 | 36 | 0 | 0 | 0 | 0 | 0 | 0 | 0 | 0 | 0.15 | 0.17 | 0.73 | 0.042 | 0.16 | 0.13 | 0.77 | 0.036
2024-12-10 10:54 | 2024-12-10 11:35 | 35027396 | SAE 1022 | 4 | 1.086817 | 02:20 | 41:00 | 09:54 | 31:06 | 1.5 | 1618 | 1600 | 6.3 | 0 | 39:50 | 0 | 0 | 00:00 | 71.4 | 0 | 71.73754 | 1.11133 | 0 | 113 | 0 | 105 | 0 | 0 | 36 | 32 | 34 | 57 | 0 | 0 | 0 | 0 | 0 | 0.13 | 0.09 | 0.57 | 0.03 | 0.16 | 0.15 | 0.76 | 0.033
2024-12-10 11:58 | 2024-12-10 12:27 | 35027397 | SAE 1022 | 5 | 1.074734 | 02:16 | 29:10 | 08:18 | 20:52 | 1.28 | 1601 | 1587 | 0 | 0 | 00:00 | 7.3 | 0 | 28:04 | 70.7 | 0 | 70.92287 | 0.96742 | 0 | 72 | 0 | 82 | 0 | 0 | 0 | 0 | 36 | 0 | 0 | 0 | 0 | 0 | 0 | 0.13 | 0.12 | 0.64 | 0.038 | 0.16 | 0.15 | 0.78 | 0.023
2024-12-10 23:33 | 2024-12-11 00:11 | 35027398 | SAE 1022 | 5 | 1.086956 | 02:00 | 38:18 | 15:55 | 22:23 | 2.34 | 1600 | 1603 | 7.4 | 0 | 35:53 | 0.4 | 0 | 01:11 | 71 | 0 | 71.18032 | 1.03951 | 0 | 35 | 0 | 36 | 0 | 0 | 46 | 0 | 31 | 37 | 0 | 0 | 0 | 0 | 0 | 0.12 | 0.15 | 0.68 | 0.048 | 0.18 | 0.14 | 0.81 | 0.035
2024-12-11 00:34 | 2024-12-11 01:10 | 35027399 | SAE 1022 | 4 | 1.080729 | 02:16 | 35:10 | 08:33 | 26:37 | 1.18 | 1612 | 1583 | 0 | 0 | 00:00 | 6.9 | 0 | 33:58 | 71.7 | 0 | 71.84881 | 1.01832 | 0 | 33 | 0 | 37 | 0 | 0 | 0 | 32 | 29 | 0 | 0 | 0 | 0 | 0 | 0 | 0.13 | 0.14 | 0.67 | 0.04 | 0.18 | 0.14 | 0.78 | 0.037
2024-12-11 01:30 | 2024-12-11 01:59 | 35027400 | SAE 1022 | 6 | 1.078287 | 02:10 | 29:10 | 07:16 | 21:54 | 1.03 | 1601 | 1586 | 4.2 | 0 | 10:31 | 5.9 | 0 | 17:31 | 72.5 | 0 | 72.62704 | 0.99779 | 0 | 30 | 0 | 0 | 0 | 0 | 36 | 0 | 31 | 0 | 0 | 0 | 0 | 0 | 0 | 0.14 | 0.15 | 0.72 | 0.044 | 0.2 | 0.15 | 0.78 | 0.037
2024-12-11 02:18 | 2024-12-11 02:47 | 35027401 | SAE 1022 | 5 | 1.083611 | 02:10 | 29:24 | 09:27 | 19:57 | 1.35 | 1586 | 1582 | 0 | 0 | 00:00 | 6.6 | 0 | 28:17 | 72.6 | 0 | 72.70227 | 1.03101 | 0 | 0 | 0 | 40 | 0 | 0 | 37 | 0 | 0 | 38 | 0 | 0 | 0 | 0 | 0 | 0.16 | 0.17 | 0.71 | 0.042 | 0.2 | 0.15 | 0.79 | 0.039
2024-12-11 03:05 | 2024-12-11 03:38 | 35027402 | SAE 1022 | 4 | 1.0886 | 02:00 | 33:14 | 09:30 | 23:44 | 1.44 | 1583 | 1586 | 1.5 | 0 | 07:45 | 4.6 | 0 | 24:17 | 72.3 | 0 | 72.40313 | 1.00645 | 0 | 0 | 0 | 42 | 0 | 0 | 36 | 0 | 0 | 0 | 0 | 0 | 0 | 0 | 0 | 0.16 | 0.16 | 0.72 | 0.047 | 0.17 | 0.13 | 0.75 | 0.038
2024-12-11 03:59 | 2024-12-11 04:37 | 35027403 | SAE 1022 | 6 | 1.089016 | 02:00 | 38:52 | 09:18 | 29:34 | 1.37 | 1601 | 1585 | 0 | 0 | 00:00 | 9.4 | 0 | 37:38 | 72.7 | 0 | 72.80348 | 0.99059 | 0 | 0 | 0 | 38 | 0 | 0 | 36 | 0 | 0 | 0 | 0 | 0 | 0 | 0 | 0 | 0.15 | 0.16 | 0.74 | 0.047 | 0.16 | 0.14 | 0.8 | 0.039
2024-12-11 04:55 | 2024-12-11 05:35 | 35027404 | SAE 1022 | 5 | 1.085324 | 01:56 | 39:40 | 08:54 | 30:46 | 1.31 | 1598 | 1584 | 3.6 | 0 | 07:25 | 10.7 | 0 | 31:01 | 72.8 | 0 | 72.9134 | 1.01131 | 0 | 0 | 0 | 42 | 0 | 0 | 38 | 0 | 0 | 38 | 0 | 0 | 0 | 0 | 0 | 0.16 | 0.16 | 0.72 | 0.045 | 0.17 | 0.15 | 0.78 | 0.037
2024-12-11 05:52 | 2024-12-11 06:24 | 35027405 | SAE 1022 | 4 | 1.083183 | 01:56 | 32:30 | 12:07 | 20:23 | 1.8 | 1564 | 1585 | 0 | 0 | 00:00 | 4.6 | 0 | 31:24 | 73.9 | 0 | 74.01273 | 0.96653 | 0 | 0 | 0 | 43 | 0 | 0 | 36 | 0 | 0 | 0 | 0 | 0 | 0 | 0 | 0 | 0.16 | 0.17 | 0.71 | 0.047 | 0.18 | 0.16 | 0.8 | 0.032
2024-12-11 06:45 | 2024-12-11 07:21 | 35027406 | SAE 1022 | 6 | 1.103345 | 01:49 | 36:08 | 08:22 | 27:46 | 1.22 | 1623 | 1602 | 0 | 0 | 00:00 | 10.6 | 0 | 34:54 | 73.8 | 0 | 73.96247 | 1.00456 | 0 | 53 | 0 | 44 | 0 | 0 | 0 | 0 | 42 | 0 | 0 | 0 | 0 | 0 | 0 | 0.12 | 0.11 | 0.69 | 0.048 | 0.18 | 0.14 | 0.79 | 0.045
2024-12-11 08:11 | 2024-12-11 08:40 | 35027407 | SAE 1022 | 5 | 1.122847 | 01:45 | 28:42 | 10:50 | 17:52 | 1.63 | 1574 | 1592 | 8.2 | 0 | 27:33 | 0 | 0 | 00:00 | 74.001 | 0.999 | 74.17514 | 0.98221 | 0 | 33 | 0 | 42 | 0 | 0 | 0 | 0 | 81 | 0 | 0 | 0 | 0 | 0 | 0 | 0.07 | 0.14 | 0.73 | 0.045 | 0.18 | 0.17 | 0.77 | 0.043
2024-12-11 07:40 | 2024-12-11 07:43 | 35027407 | SAE 1022 | 5 | 1.122847 | 01:45 | 02:30 | 00:00 | 02:30 | 0 |  |  | 0 | 0 | 00:00 | 1.1 | 0 | 02:01 | 73.5 | 0 | 73.5 | 0.999 |  | 0 | 0 | 0 | 0 | 0 | 0 | 0 | 0 | 0 | 0 | 0 | 0 | 0 | 0 | 0 | 0 | 0 | 0 | 0 | 0 | 0 | 0