## Sheet1
start_date | stop_date | heat_id | steel_grade | buckets | total_scrap_t | bucket1_t | bucket2_t | bucket3_t | bucket4_t | coke_kg | lime_kg | dolo_kg | duration | p_on_min | p_off_min | avg_power_MW | energy_MWh | energy1_MWh | energy2_MWh | energy3_MWh | energy4_MWh | energy_refining_MWh | O2_module_Nm3 | O2_total_Nm3 | C_module_kg | fuel_module_Nm3 | fuel_total_Nm3 | spec_energy_kWh/tls | spec_O2_module_Nm3/tls | spec_C_module_kg/tls | spec_fuel_Nm3/tls | spec_C_kg/tls | spec_dolo_kg/tls | final_temp_°C | final_O2_ppm | end_hot_heel_t | tapped_weight_tls | tapped_steel_only_t | tap_duration | yield | furn_Ar_stirr_Nm3 | furn_N2_stirr_Nm3 | ladle_Ar_stirr_Nm3 | ladle_N2_stirr_Nm3 | tapping_lime_kg | tapping_dolo_kg | tapping_cal_mezcla_kg | tapping_CaF2_kg | tapping_Al_kg | tapping_FeSi_kg | tapping_FeSiMn_kg | tapping_FeMn_kg | tapping_SiC_kg | tapping_carbon_kg
2024-01-01 23:36 | 2024-01-02 00:38 | 35024773 | SAE 1011 | 3 | 100.39 | 47.5 | 32.5 | 20.39 | 0 | 500 | 1810 | 2000 | 62:28 | 44:31 | 17:55 | 54.51891 | 40.45 | 12.7 | 7.95 | 9.2 | 0 | 10.6 | 1019 | 3635 | 507 | 687 | 1161 | 577.8571 | 14.55714 | 7.242857 | 9.814286 | 7.142857 | 54.42857 | 1680 | 733 | 33.588 | 70 | 68.666 | 03:12 | 68.39924 | 0 | 0 | 0 | 1 | 340 | 152 | 0 | 75 | 0 | 92 | 675 | 0 | 0 | 0
2024-01-02 00:38 | 2024-01-02 01:45 | 35024774 | SAE 1011 | 2 | 78.151 | 45.572 | 32.579 | 0 | 0 | 408 | 1418 | 2023 | 66:24 | 32:19 | 34:04 | 56.16297 | 30.25 | 9.95 | 10.25 | 0 | 0 | 10.05 | 1264 | 2576 | 560 | 348 | 638 | 431.5264 | 18.03138 | 7.988588 | 4.964337 | 5.820257 | 49.08702 | 1675 | 958 | 11.321 | 70.1 | 68.689 | 03:06 | 87.89267 | 0 | 0 | 0 | 1.1 | 338 | 154 | 0 | 75 | 0 | 90 | 678 | 0 | 0 | 0
2024-01-02 01:45 | 2024-01-02 03:05 | 35024775 | SAE 1011 | 2 | 77.854 | 45.776 | 32.078 | 0 | 0 | 405 | 1418 | 2023 | 80:02 | 31:05 | 48:56 | 56.17158 | 29.1 | 9.6 | 10 | 0 | 0 | 9.5 | 1163 | 2518 | 539 | 360 | 661 | 415.7143 | 16.61429 | 7.7 | 5.142857 | 5.785714 | 49.15714 | 1661 | 881 | 11.141 | 70 | 68.579 | 03:02 | 88.08668 | 0 | 0 | 0 | 1.1 | 339 | 153 | 0 | 75 | 0 | 98 | 680 | 0 | 0 | 0
2024-01-02 03:05 | 2024-01-02 03:57 | 35024776 | SAE 1011 | 2 | 78.156 | 46.475 | 31.681 | 0 | 0 | 405 | 1417 | 2022 | 52:02 | 32:50 | 19:11 | 55.64467 | 30.45 | 9.9 | 9.95 | 0 | 0 | 10.6 | 1370 | 2724 | 582 | 359 | 658 | 435.6223 | 19.59943 | 8.32618 | 5.135908 | 5.793991 | 49.19886 | 1651 | 825 | 11.523 | 69.9 | 68.489 | 02:56 | 87.63115 | 0 | 0 | 0 | 1 | 339 | 154 | 0 | 77 | 0 | 92 | 673 | 0 | 0 | 0
2024-01-02 03:57 | 2024-01-02 04:43 | 35024777 | SAE 1011 | 2 | 77.257 | 46.076 | 31.181 | 0 | 0 | 405 | 1418 | 2020 | 46:20 | 30:54 | 15:25 | 54.85437 | 28.25 | 9.3 | 9.75 | 0 | 0 | 9.2 | 1296 | 2574 | 540 | 342 | 624 | 405.8908 | 18.62069 | 7.758621 | 4.913793 | 5.818966 | 49.39655 | 1630 | 592 | 10.944 | 69.6 | 68.179 | 02:56 | 88.24961 | 0 | 0 | 0 | 1.1 | 339 | 154 | 0 | 77 | 0 | 91 | 684 | 0 | 0 | 0
2024-01-02 04:43 | 2024-01-02 05:35 | 35024778 | SAE 1011 | 2 | 78.752 | 47.473 | 31.279 | 0 | 0 | 406 | 1419 | 2023 | 51:14 | 31:16 | 19:57 | 56.70576 | 29.55 | 9.65 | 9.75 | 0 | 0 | 10.15 | 1363 | 2671 | 536 | 349 | 633 | 420.3414 | 19.38834 | 7.624467 | 4.964438 | 5.775249 | 48.96159 | 1667 | 625 | 11.72 | 70.3 | 68.889 | 02:56 | 87.47587 | 0 | 0 | 0 | 1.1 | 340 | 152 | 0 | 76 | 0 | 89 | 678 | 0 | 0 | 0
2024-01-02 05:35 | 2024-01-02 06:19 | 35024779 | SAE 1011 | 2 | 77.956 | 46.376 | 31.58 | 0 | 0 | 405 | 1418 | 2021 | 43:55 | 29:55 | 14:00 | 58.66295 | 29.25 | 9.4 | 9.85 | 0 | 0 | 10 | 1304 | 2505 | 527 | 320 | 585 | 417.8571 | 18.62857 | 7.528571 | 4.571429 | 5.785714 | 49.12857 | 1651 | 545 | 11.247 | 70 | 68.577 | 02:56 | 87.96885 | 0 | 0 | 0 | 1.5 | 340 | 158 | 0 | 78 | 0 | 90 | 681 | 0 | 0 | 0
2024-01-02 06:19 | 2024-01-02 07:09 | 35024780 | SAE 1011 | 2 | 79.859 | 50 | 29.859 | 0 | 0 | 0 | 1421 | 2020 | 50:25 | 30:03 | 20:22 | 57.60399 | 28.85 | 9.65 | 10 | 0 | 0 | 9.2 | 1287 | 2585 | 443 | 342 | 626 | 414.5115 | 18.49138 | 6.364943 | 4.913793 | 0 | 49.43966 | 1655 | 655 | 13.123 | 69.6 | 68.188 | 02:56 | 85.38549 | 0 | 0 | 0 | 1.4 | 340 | 151 | 0 | 76 | 0 | 88 | 681 | 0 | 0 | 0
2024-01-02 07:09 | 2024-01-02 07:56 | 35024781 | SAE 1011 | 2 | 78.454 | 47.874 | 30.58 | 0 | 0 | 406 | 1418 | 2022 | 47:13 | 31:33 | 15:40 | 55.43582 | 29.15 | 9.65 | 9.55 | 0 | 0 | 9.95 | 1314 | 2646 | 510 | 350 | 650 | 421.2428 | 18.98844 | 7.369942 | 5.057803 | 5.867052 | 49.71098 | 1646 | 509 | 12.528 | 69.2 | 67.786 | 03:00 | 86.40222 | 0 | 0 | 0 | 1.6 | 339 | 155 | 0 | 75 | 0 | 90 | 679 | 0 | 0 | 0
2024-01-02 07:57 | 2024-01-02 08:46 | 35024782 | SAE 1011 | 2 | 78.762 | 49.6 | 29.162 | 0 | 0 | 0 | 1419 | 2019 | 49:55 | 30:39 | 19:16 | 56.76998 | 29 | 9.55 | 9.8 | 0 | 0 | 9.65 | 1238 | 2565 | 481 | 341 | 645 | 411.9318 | 17.58523 | 6.832386 | 4.84375 | 0 | 48.83523 | 1651 | 661 | 11.23 | 70.4 | 68.986 | 03:00 | 87.58792 | 0 | 0 | 0 | 1.5 | 338 | 152 | 0 | 77 | 0 | 91 | 680 | 0 | 0 | 0
2024-01-02 08:47 | 2024-01-02 09:44 | 35024783 | SAE 1011 | 2 | 79.455 | 46.975 | 32.48 | 0 | 0 | 405 | 1419 | 2021 | 57:24 | 33:33 | 23:50 | 54.00894 | 30.2 | 9.6 | 10.2 | 0 | 0 | 10.4 | 1299 | 2751 | 488 | 378 | 707 | 436.4162 | 18.77168 | 7.052023 | 5.462428 | 5.852601 | 49.71098 | 1641 | 554 | 13.532 | 69.2 | 67.784 | 02:52 | 85.31118 | 0 | 0 | 0 | 1.5 | 339 | 153 | 0 | 77 | 0 | 91 | 680 | 0 | 0 | 0
2024-01-02 09:44 | 2024-01-02 10:34 | 35024784 | SAE 1011 | 2 | 79.955 | 48.075 | 31.88 | 0 | 0 | 405 | 1419 | 2021 | 49:28 | 31:36 | 17:51 | 55.06329 | 29 | 9.75 | 9.95 | 0 | 0 | 9.3 | 1296 | 2743 | 398 | 354 | 705 | 415.4728 | 18.56734 | 5.702006 | 5.071633 | 5.802292 | 49.28367 | 1627 | 525 | 13.399 | 69.8 | 68.397 | 02:56 | 85.54437 | 0 | 0 | 0 | 1.5 | 339 | 151 | 0 | 74 | 0 | 90 | 673 | 0 | 0 | 0
2024-01-02 10:34 | 2024-01-02 11:37 | 35024785 | SAE 1011 | 2 | 79.057 | 46.276 | 32.781 | 0 | 0 | 405 | 1419 | 2019 | 63:54 | 32:40 | 31:13 | 56.66327 | 30.85 | 9.35 | 10.2 | 0 | 0 | 11.3 | 1379 | 2678 | 416 | 353 | 634 | 438.8336 | 19.61593 | 5.917496 | 5.021337 | 5.761024 | 48.90469 | 1632 | 585 | 12.013 | 70.3 | 68.888 | 02:56 | 87.13713 | 0 | 0 | 0 | 1.5 | 337 | 154 | 0 | 77 | 0 | 92 | 676 | 0 | 0 | 0
2024-01-02 11:38 | 2024-01-02 12:54 | 35024786 | SAE 1011 | 2 | 79.759 | 47.777 | 31.982 | 0 | 0 | 405 | 1420 | 2016 | 76:10 | 31:47 | 44:22 | 55.02884 | 29.15 | 9.7 | 10.05 | 0 | 0 | 9.4 | 1268 | 2649 | 506 | 368 | 672 | 429.941 | 18.70206 | 7.463127 | 5.427729 | 5.973451 | 50.67847 | 1627 | 611 | 15.216 | 67.8 | 66.389 | 02:52 | 83.237 | 0 | 0 | 0 | 1.3 | 338 | 152 | 0 | 76 | 0 | 90 | 679 | 0 | 0 | 0
2024-01-02 12:54 | 2024-01-02 13:56 | 35024787 | SAE 1011 | 3 | 97.324 | 47.224 | 33.4 | 16.7 | 0 | 356 | 911 | 1309 | 62:00 | 39:09 | 22:50 | 53.56322 | 34.95 | 9.6 | 10.25 | 3.2 | 0 | 11.9 | 1578 | 3417 | 678 | 445 | 896 | 498.5735 | 22.5107 | 9.671897 | 6.348074 | 5.078459 | 31.66904 | 1633 | 677 | 30.422 | 70.1 | 68.692 | 02:58 | 70.58074 | 0 | 0 | 0 | 1.6 | 338 | 152 | 0 | 75 | 0 | 91 | 676 | 0 | 0 | 0
2024-01-02 13:56 | 2024-01-02 14:40 | 35024788 | SAE 1011 | 2 | 78.91 | 47.227 | 31.683 | 0 | 0 | 355 | 1419 | 2016 | 44:20 | 32:18 | 12:01 | 56.09907 | 30.2 | 9.55 | 10 | 0 | 0 | 10.65 | 1354 | 2709 | 547 | 365 | 660 | 429.5875 | 19.26031 | 7.780939 | 5.192034 | 5.049787 | 48.86202 | 1652 | 703 | 11.831 | 70.3 | 68.887 | 02:36 | 87.29819 | 0 | 0 | 0 | 1.4 | 338 | 154 | 0 | 76 | 0 | 92 | 677 | 0 | 0 | 0
2024-01-02 14:40 | 2024-01-02 15:41 | 35024789 | SAE 1011 | 2 | 80.262 | 50.3 | 29.962 | 0 | 0 | 0 | 1421 | 2017 | 60:19 | 31:05 | 29:14 | 55.39946 | 28.7 | 9.65 | 10.1 | 0 | 0 | 8.95 | 1274 | 2596 | 457 | 354 | 646 | 408.8319 | 18.14815 | 6.509972 | 5.042735 | 0 | 48.97436 | 1652 | 694 | 12.936 | 70.2 | 68.783 | 02:36 | 85.69809 | 0 | 0 | 0 | 1.3 | 338 | 152 | 0 | 78 | 0 | 91 | 682 | 0 | 0 | 0
2024-01-02 15:41 | 2024-01-02 16:47 | 35024790 | SAE 1011 | 2 | 78.154 | 46.675 | 31.479 | 0 | 0 | 406 | 1421 | 2019 | 66:02 | 31:15 | 34:46 | 56.928 | 29.65 | 9.45 | 9.85 | 0 | 0 | 10.35 | 1298 | 2736 | 549 | 351 | 699 | 425.3945 | 18.62267 | 7.876614 | 5.035868 | 5.824964 | 49.35438 | 1642 | 758 | 11.722 | 69.7 | 68.289 | 02:40 | 87.37749 | 0 | 0 | 0 | 1.4 | 338 | 153 | 0 | 75 | 0 | 92 | 677 | 0 | 0 | 0
2024-01-02 16:47 | 2024-01-02 17:56 | 35024791 | SAE 1011 | 2 | 79.558 | 47.276 | 32.282 | 0 | 0 | 406 | 1421 | 2015 | 69:08 | 30:54 | 38:13 | 55.53398 | 28.6 | 9.6 | 10.05 | 0 | 0 | 8.95 | 1270 | 2613 | 433 | 353 | 658 | 413.8929 | 18.37916 | 6.266281 | 5.108538 | 5.875543 | 49.72504 | 1679 | 737 | 13.73 | 69.1 | 67.687 | 02:32 | 85.07881 | 0 | 0 | 0 | 1.4 | 338 | 153 | 0 | 77 | 0 | 91 | 678 | 0 | 0 | 0
2024-01-02 17:56 | 2024-01-02 18:58 | 35024792 | SAE 1011 | 2 | 80.056 | 47.674 | 32.382 | 0 | 0 | 406 | 1422 | 2016 | 62:13 | 30:22 | 31:49 | 55.6202 | 28.15 | 9.7 | 10.15 | 0 | 0 | 8.3 | 1221 | 2603 | 443 | 368 | 674 | 415.1917 | 18.00885 | 6.533923 | 5.427729 | 5.988201 | 50.70796 | 1641 | 469 | 15.522 | 67.8 | 66.39 | 02:30 | 82.92945 | 0 | 0 | 0 | 1.3 | 338 | 152 | 0 | 75 | 0 | 92 | 677 | 0 | 0 | 0
2024-01-02 18:58 | 2024-01-02 20:05 | 35024793 | SAE 1011 | 2 | 79.556 | 47.573 | 31.983 | 0 | 0 | 406 | 1420 | 2018 | 66:32 | 32:58 | 33:34 | 54.41861 | 29.9 | 9.95 | 10 | 0 | 0 | 9.95 | 1302 | 2617 | 535 | 354 | 642 | 426.5335 | 18.57347 | 7.631954 | 5.049929 | 5.791726 | 49.04422 | 1641 | 525 | 12.74 | 70.1 | 68.681 | 02:32 | 86.33038 | 0 | 0 | 0 | 1.3 | 339 | 152 | 0 | 77 | 0 | 92 | 683 | 0 | 0 | 0
2024-01-02 20:05 | 2024-01-02 21:05 | 35024794 | SAE 1011 | 2 | 79.154 | 47.574 | 31.58 | 0 | 0 | 406 | 1421 | 2019 | 60:00 | 31:01 | 28:58 | 55.03493 | 28.45 | 9.65 | 9.9 | 0 | 0 | 8.9 | 1241 | 2636 | 488 | 377 | 684 | 407.5931 | 17.77937 | 6.991404 | 5.401146 | 5.816619 | 49.28367 | 1635 | 473 | 12.618 | 69.8 | 68.391 | 02:40 | 86.40246 | 0 | 0 | 0 | 1.4 | 337 | 151 | 0 | 77 | 0 | 90 | 678 | 0 | 0 | 0
2024-01-02 21:05 | 2024-01-02 22:13 | 35024795 | SAE 1011 | 2 | 82.753 | 46.273 | 36.48 | 0 | 0 | 407 | 1419 | 2021 | 68:20 | 32:45 | 35:34 | 55.96947 | 30.55 | 9.95 | 11.35 | 0 | 0 | 9.25 | 1380 | 2821 | 497 | 359 | 700 | 436.4286 | 19.71429 | 7.1 | 5.128571 | 5.814286 | 49.14286 | 1645 | 556 | 16.022 | 70 | 68.589 | 02:36 | 82.884 | 0 | 0 | 0 | 1.4 | 337 | 152 | 0 | 77 | 0 | 91 | 678 | 0 | 0 | 0
2024-01-02 22:13 | 2024-01-02 23:08 | 35024796 | SAE 1011 | 2 | 79.555 | 47.675 | 31.88 | 0 | 0 | 405 | 1421 | 2019 | 54:14 | 32:54 | 21:19 | 54.43769 | 29.85 | 9.75 | 9.95 | 0 | 0 | 10.15 | 1450 | 2797 | 492 | 360 | 654 | 426.4286 | 20.71429 | 7.028571 | 5.142857 | 5.785714 | 49.14286 | 1661 | 573 | 12.822 | 70 | 68.589 | 02:36 | 86.21583 | 0 | 0 | 0 | 1 | 337 | 154 | 0 | 76 | 0 | 92 | 676 | 0 | 0 | 0
2024-01-02 23:08 | 2024-01-03 00:14 | 35024797 | SAE 1011 | 2 | 78.259 | 46.979 | 31.28 | 0 | 0 | 405 | 1419 | 2017 | 65:47 | 28:56 | 36:51 | 55.78341 | 26.9 | 9.5 | 9.8 | 0 | 0 | 7.6 | 1103 | 2375 | 361 | 334 | 618 | 387.0504 | 15.8705 | 5.194245 | 4.805755 | 5.827338 | 49.43885 | 1632 | 730 | 12.016 | 69.5 | 68.094 | 02:44 | 87.01108 | 0 | 0 | 0 | 1 | 338 | 153 | 0 | 75 | 0 | 90 | 674 | 0 | 0 | 0
2024-01-03 00:14 | 2024-01-03 01:27 | 35024798 | SAE 1011 | 2 | 77.854 | 46.675 | 31.179 | 0 | 0 | 305 | 1419 | 2022 | 73:09 | 29:55 | 43:14 | 55.75488 | 27.8 | 9.45 | 9.75 | 0 | 0 | 8.6 | 1105 | 2372 | 485 | 332 | 612 | 412.4629 | 16.39466 | 7.195846 | 4.925816 | 4.525223 | 51.05341 | 1621 | 747 | 13.615 | 67.4 | 65.992 | 02:44 | 84.76378863 | 0 | 0 | 0 | 1 | 338 | 152 | 0 | 77 | 0 | 92 | 673 | 0 | 0 | 0
2024-01-03 07:03 | 2024-01-03 08:05 | 35024799 | SAE 1011 | 3 | 97.342 | 45.375 | 31.477 | 20.49 | 0 | 305 | 1830 | 2023 | 61:22 | 43:14 | 18:08 | 55.23516 | 39.8 | 10.6 | 11.35 | 4.6 | 0 | 13.25 | 1510 | 3236 | 779 | 436 | 755 | 563.7394 | 21.3881 | 11.03399 | 6.175637 | 4.320113 | 54.57507 | 1675 | 1085 | 29.759 | 70.6 | 69.264 | 02:14 | 71.15531 | 0 | 0 | 0 | 1.1 | 339 | 151 | 0 | 77 | 0 | 91 | 678 | 0 | 0 | 0
2024-01-03 08:05 | 2024-01-03 09:09 | 35024800 | SAE 1011 | 2 | 79.552 | 45.573 | 33.979 | 0 | 0 | 406 | 1420 | 2022 | 63:56 | 33:08 | 30:47 | 54.59759 | 30.15 | 9.25 | 10.65 | 0 | 0 | 10.25 | 1340 | 2801 | 579 | 370 | 715 | 430.0999 | 19.11555 | 8.259629 | 5.278174 | 5.791726 | 49.10128 | 1689 | 943 | 12.726 | 70.1 | 68.686 | 02:20 | 86.34101 | 0 | 0 | 0 | 1.3 | 337 | 153 | 0 | 77 | 0 | 91 | 680 | 0 | 0 | 0
2024-01-03 09:09 | 2024-01-03 10:00 | 35024818 | SAE 1008 | 2 | 78.061 | 50.081 | 27.98 | 0 | 0 | 0 | 1617 | 2222 | 50:55 | 31:56 | 18:59 | 54.11274 | 28.8 | 9.55 | 8.6 | 0 | 0 | 10.65 | 1385 | 2539 | 619 | 325 | 564 | 410.8417 | 19.75749 | 8.830243 | 4.636234 | 0 | 54.76462 | 1678 | 954 | 10.545 | 70.1 | 68.83 | 02:32 | 88.17463 | 0 | 0 | 1.3 | 0 | 279 | 253 | 0 | 56 | 0 | 186 | 0 | 420 | 0 | 0
2024-01-03 10:00 | 2024-01-03 10:57 | 35024819 | SAE 1008 | 2 | 79.356 | 50.879 | 28.477 | 0 | 0 | 0 | 1618 | 2226 | 57:35 | 30:55 | 26:39 | 56.95957 | 29.35 | 9.65 | 8.75 | 0 | 0 | 10.95 | 1311 | 2449 | 560 | 318 | 554 | 418.6876 | 18.70185 | 7.988588 | 4.536377 | 0 | 54.83595 | 1668 | 868 | 11.838 | 70.1 | 68.831 | 02:26 | 86.73698 | 0 | 0 | 1.4 | 0 | 277 | 253 | 0 | 56 | 0 | 186 | 0 | 421 | 0 | 0
2024-01-03 10:57 | 2024-01-03 12:05 | 35024820 | SAE 1008 | 2 | 78.055 | 50.378 | 27.677 | 0 | 0 | 0 | 1619 | 2226 | 67:42 | 30:36 | 37:05 | 57.35294 | 29.25 | 9.6 | 8.5 | 0 | 0 | 11.15 | 1294 | 2424 | 589 | 315 | 548 | 417.2611 | 18.45934 | 8.402282 | 4.493581 | 0 | 54.85021 | 1649 | 706 | 10.523 | 70.1 | 68.838 | 02:20 | 88.19166 | 0 | 0 | 1.2 | 0 | 277 | 253 | 0 | 56 | 0 | 184 | 0 | 416 | 0 | 0
2024-01-03 12:05 | 2024-01-03 13:07 | 35024821 | SAE 1008 | 2 | 78.558 | 51.479 | 27.079 | 0 | 0 | 0 | 1618 | 2224 | 61:18 | 32:22 | 28:56 | 54.03708 | 29.15 | 9.75 | 8.35 | 0 | 0 | 11.05 | 1288 | 2487 | 631 | 329 | 584 | 417.0243 | 18.42632 | 9.027182 | 4.706724 | 0 | 54.96423 | 1663 | 883 | 11.238 | 69.9 | 68.632 | 02:26 | 87.36475 | 0 | 0 | 1.3 | 0 | 277 | 251 | 0 | 55 | 0 | 185 | 0 | 424 | 0 | 0
2024-01-03 13:07 | 2024-01-03 14:01 | 35024822 | SAE 1008 | 2 | 77.56 | 50.679 | 26.881 | 0 | 0 | 0 | 1617 | 2223 | 54:09 | 29:44 | 24:25 | 56.70404 | 28.1 | 9.6 | 8.4 | 0 | 0 | 10.1 | 1159 | 2469 | 582 | 307 | 635 | 400.2849 | 16.50997 | 8.290598 | 4.373219 | 0 | 54.70085 | 1656 | 800 | 9.946 | 70.2 | 68.929 | 02:40 | 88.87184 | 0 | 0 | 1.4 | 0 | 277 | 252 | 0 | 57 | 0 | 185 | 0 | 424 | 0 | 0
2024-01-03 14:01 | 2024-01-03 14:54 | 35024823 | SAE 1008 | 2 | 80.058 | 51.882 | 28.176 | 0 | 0 | 0 | 1618 | 2224 | 52:55 | 29:22 | 23:33 | 55.26674 | 27.05 | 9.85 | 8.7 | 0 | 0 | 8.5 | 1204 | 2464 | 482 | 314 | 614 | 385.3276 | 17.151 | 6.866097 | 4.472934 | 0 | 54.72934 | 1626 | 649 | 12.424 | 70.2 | 68.939 | 02:40 | 86.11132 | 0 | 0 | 1.4 | 0 | 277 | 253 | 0 | 57 | 0 | 183 | 0 | 415 | 0 | 0
2024-01-03 14:54 | 2024-01-03 16:03 | 35024824 | SAE 1008 | 2 | 79.366 | 51.084 | 28.282 | 0 | 0 | 0 | 1616 | 2218 | 68:42 | 30:13 | 38:28 | 56.09487 | 28.25 | 9.7 | 8.7 | 0 | 0 | 9.85 | 1250 | 2755 | 517 | 357 | 728 | 402.4217 | 17.80627 | 7.364672 | 5.08547 | 0 | 54.61538 | 1663 | 846 | 11.746 | 70.2 | 68.932 | 02:44 | 86.85331 | 0 | 0 | 1.5 | 0 | 277 | 253 | 0 | 56 | 0 | 187 | 0 | 419 | 0 | 0
2024-01-03 16:03 | 2024-01-03 17:04 | 35024825 | SAE 1008 | 2 | 78.263 | 50.682 | 27.581 | 0 | 0 | 0 | 1617 | 2220 | 60:46 | 31:43 | 29:02 | 55.42827 | 29.3 | 9.6 | 8.5 | 0 | 0 | 11.2 | 1307 | 2549 | 745 | 330 | 606 | 416.7852 | 18.59175 | 10.59744 | 4.694168 | 0 | 54.58037 | 1647 | 513 | 10.695 | 70.3 | 68.956 | 02:20 | 88.10805 | 0 | 0 | 1.2 | 0 | 277 | 254 | 0 | 57 | 0 | 186 | 0 | 418 | 0 | 0
2024-01-03 17:04 | 2024-01-03 18:07 | 35024826 | SAE 1008 | 2 | 79.757 | 50.678 | 29.079 | 0 | 0 | 0 | 1622 | 2221 | 63:31 | 31:07 | 32:24 | 57.46117 | 29.8 | 9.65 | 8.95 | 0 | 0 | 11.2 | 1367 | 2549 | 612 | 320 | 572 | 426.3233 | 19.55651 | 8.755365 | 4.577969 | 0 | 54.97854 | 1643 | 518 | 12.431 | 69.9 | 68.635 | 02:30 | 86.05514 | 0 | 0 | 1.4 | 0 | 279 | 253 | 0 | 56 | 0 | 185 | 0 | 416 | 0 | 0
2024-01-03 18:07 | 2024-01-03 19:58 | 35024827 | SAE 1008 | 2 | 84.359 | 51.579 | 32.78 | 0 | 0 | 0 | 1618 | 2223 | 110:50 | 31:57 | 78:53 | 57.55869 | 30.65 | 9.8 | 10.05 | 0 | 0 | 10.8 | 1334 | 2635 | 524 | 328 | 634 | 437.8571 | 19.05714 | 7.485714 | 4.685714 | 0 | 54.87143 | 1650 | 744 | 16.941 | 70 | 68.731 | 02:46 | 81.47441 | 0 | 0 | 1.5 | 0 | 278 | 252 | 0 | 56 | 0 | 186 | 0 | 421 | 0 | 0
2024-01-03 19:58 | 2024-01-03 20:50 | 35024828 | SAE 1008 | 2 | 78.763 | 51.482 | 27.281 | 0 | 0 | 0 | 1616 | 2222 | 52:05 | 30:41 | 21:24 | 55.73058 | 28.5 | 9.75 | 8.4 | 0 | 0 | 10.35 | 1297 | 2607 | 537 | 314 | 637 | 405.9829 | 18.47578 | 7.649573 | 4.472934 | 0 | 54.67236 | 1638 | 695 | 11.133 | 70.2 | 68.937 | 02:26 | 87.5246 | 0 | 0 | 1.4 | 0 | 278 | 251 | 0 | 57 | 0 | 185 | 0 | 416 | 0 | 0
2024-01-03 20:50 | 2024-01-03 21:56 | 35024829 | SAE 1008 | 2 | 79.063 | 50.782 | 28.281 | 0 | 0 | 0 | 1617 | 2220 | 65:32 | 29:41 | 35:51 | 55.68782 | 27.55 | 9.6 | 8.7 | 0 | 0 | 9.25 | 1223 | 2373 | 513 | 317 | 556 | 392.4501 | 17.42165 | 7.307692 | 4.51567 | 0 | 54.65812 | 1657 | 842 | 11.445 | 70.2 | 68.931 | 02:16 | 87.1849 | 0 | 0 | 1.3 | 0 | 279 | 253 | 0 | 56 | 0 | 186 | 0 | 419 | 0 | 0
2024-01-03 21:56 | 2024-01-03 23:03 | 35024830 | SAE 1008 | 2 | 79.763 | 51.181 | 28.582 | 0 | 0 | 0 | 1616 | 2221 | 67:16 | 30:36 | 36:39 | 56.56863 | 28.85 | 9.7 | 8.85 | 0 | 0 | 10.3 | 1253 | 2400 | 550 | 319 | 558 | 415.1079 | 18.02878 | 7.913669 | 4.589928 | 0 | 55.20863 | 1646 | 751 | 12.837 | 69.5 | 68.235 | 02:10 | 85.54718 | 0 | 0 | 0.9 | 0 | 277 | 254 | 0 | 55 | 0 | 184 | 0 | 419 | 0 | 0
2024-01-03 23:03 | 2024-01-04 00:06 | 35024831 | SAE 1008 | 2 | 78.463 | 49.68 | 28.783 | 0 | 0 | 0 | 1617 | 2220 | 62:59 | 28:21 | 34:38 | 57.8836 | 27.35 | 9.4 | 8.85 | 0 | 0 | 9.1 | 1138 | 2224 | 448 | 298 | 524 | 397.5291 | 16.5407 | 6.511628 | 4.331395 | 0 | 55.77035 | 1630 | 780 | 12.253 | 68.8 | 67.527 | 02:22 | 86.06222 | 0 | 0 | 1.3 | 0 | 279 | 251 | 0 | 56 | 0 | 185 | 0 | 426 | 0 | 0
2024-01-04 00:06 | 2024-01-04 01:11 | 35024832 | SAE 1008 | 2 | 82.563 | 50.182 | 32.381 | 0 | 0 | 0 | 1616 | 2221 | 65:03 | 31:44 | 33:20 | 56.43908 | 29.85 | 9.55 | 9.95 | 0 | 0 | 10.35 | 1313 | 2493 | 575 | 327 | 572 | 427.6504 | 18.81089 | 8.237822 | 4.684814 | 0 | 54.97135 | 1653 | 1004 | 15.349 | 69.8 | 68.529 | 02:06 | 83.00207 | 0 | 0 | 0.8 | 0 | 277 | 253 | 0 | 55 | 0 | 186 | 0 | 424 | 0 | 0
2024-01-04 01:11 | 2024-01-04 02:11 | 35024833 | SAE 1008 | 2 | 77.861 | 50.28 | 27.581 | 0 | 0 | 0 | 1618 | 2221 | 59:41 | 30:43 | 28:58 | 57.13511 | 29.25 | 9.55 | 8.5 | 0 | 0 | 11.2 | 1306 | 2416 | 647 | 311 | 540 | 420.2586 | 18.76437 | 9.295977 | 4.468391 | 0 | 55.15805 | 1642 | 758 | 10.831 | 69.6 | 68.337 | 02:04 | 87.76795 | 0 | 0 | 0.8 | 0 | 277 | 253 | 0 | 55 | 0 | 182 | 0 | 420 | 0 | 0
2024-01-04 02:11 | 2024-01-04 03:14 | 35024834 | 1523 MOD | 2 | 77.561 | 46.978 | 30.583 | 0 | 0 | 505 | 1415 | 2019 | 63:00 | 28:40 | 34:11 | 57.97675 | 27.7 | 9.5 | 9.6 | 0 | 0 | 8.6 | 1138 | 2385 | 457 | 331 | 607 | 394.5869 | 16.21083 | 6.509972 | 4.7151 | 7.193732 | 48.91738 | 1627 | 646 | 11.634 | 70.2 | 68.336 | 02:06 | 88.10614 | 0 | 0 | 0 | 0.8 | 338 | 152 | 0 | 85 | 0 | 93 | 1068 | 0 | 0 | 52
2024-01-04 03:14 | 2024-01-04 04:16 | 35024835 | 1523 MOD | 2 | 77.058 | 46.077 | 30.981 | 0 | 0 | 505 | 1416 | 2021 | 61:26 | 29:24 | 32:01 | 55.91837 | 27.4 | 9.4 | 9.7 | 0 | 0 | 8.3 | 1139 | 2430 | 445 | 340 | 626 | 389.2045 | 16.17898 | 6.321023 | 4.829545 | 7.173295 | 48.82102 | 1652 | 596 | 10.915 | 70.4 | 68.544 | 02:06 | 88.95118 | 0 | 0 | 0 | 0.9 | 337 | 151 | 0 | 85 | 0 | 89 | 1066 | 0 | 0 | 52
2024-01-04 04:16 | 2024-01-04 05:09 | 35024836 | 1523 MOD | 2 | 77.757 | 46.876 | 30.881 | 0 | 0 | 506 | 1415 | 2022 | 53:29 | 31:17 | 22:12 | 55.04529 | 28.7 | 9.45 | 9.65 | 0 | 0 | 9.6 | 1285 | 2615 | 495 | 354 | 644 | 404.7955 | 18.12412 | 6.981664 | 4.992948 | 7.136812 | 48.47673 | 1650 | 603 | 11.133 | 70.9 | 69.035 | 02:10 | 88.783 | 0 | 0 | 0 | 0.8 | 338 | 153 | 0 | 86 | 0 | 92 | 1068 | 0 | 0 | 52
2024-01-04 05:09 | 2024-01-04 06:02 | 35024837 | 1523 MOD | 2 | 77.458 | 45.976 | 31.482 | 0 | 0 | 505 | 1919 | 2218 | 52:52 | 31:13 | 21:39 | 56.50828 | 29.4 | 9.45 | 9.9 | 0 | 0 | 10.05 | 1304 | 2608 | 508 | 350 | 635 | 411.1888 | 18.23776 | 7.104895 | 4.895105 | 7.062937 | 57.86014 | 1670 | 606 | 10.231 | 71.5 | 69.638 | 02:10 | 89.90421 | 0 | 0 | 0 | 0.8 | 337 | 152 | 0 | 85 | 0 | 94 | 1066 | 0 | 0 | 52
2024-01-04 06:02 | 2024-01-04 06:56 | 35024838 | 1523 MOD | 2 | 67.256 | 46.176 | 21.08 | 0 | 0 | 506 | 1916 | 2222 | 53:58 | 29:59 | 23:58 | 55.63091 | 27.8 | 9.6 | 6.7 | 0 | 0 | 11.5 | 1272 | 2634 | 712 | 316 | 662 | 418.0451 | 19.12782 | 10.70677 | 4.75188 | 7.609023 | 62.22556 | 1668 | 686 | 4.938 | 66.5 | 64.684 | 02:16 | 96.17581 | 0 | 0 | 0 | 1 | 337 | 154 | 0 | 87 | 0 | 94 | 1068 | 0 | 0 | 0
2024-01-04 13:46 | 2024-01-04 14:52 | 35024839 | 1523 MOD | 3 | 100.041 | 47.772 | 31.48 | 20.789 | 0 | 607 | 1829 | 2023 | 66:28 | 44:32 | 21:55 | 53.69012 | 39.85 | 12.75 | 9.55 | 9.4 | 0 | 8.15 | 965 | 3503 | 336 | 732 | 1126 | 564.4476 | 13.66856 | 4.759207 | 10.36827 | 8.597734 | 54.56091 | 1677 | 119 | 33.668 | 70.6 | 68.81 | 01:50 | 68.7818 | 0 | 0 | 0 | 1 | 337 | 154 | 0 | 86 | 0 | 93 | 1069 | 0 | 0 | 51
2024-01-04 14:52 | 2024-01-04 15:50 | 35024840 | 1523 MOD | 2 | 79.153 | 47.574 | 31.579 | 0 | 0 | 506 | 1419 | 2022 | 57:38 | 31:38 | 25:59 | 55.95364 | 29.5 | 9.65 | 9.9 | 0 | 0 | 9.95 | 1338 | 2642 | 549 | 353 | 639 | 417.256 | 18.92504 | 7.765205 | 4.992928 | 7.157001 | 48.67044 | 1691 | 418 | 12.733 | 70.7 | 68.833 | 01:46 | 86.96196 | 0 | 0 | 0 | 1 | 337 | 152 | 0 | 86 | 0 | 91 | 1069 | 0 | 0 | 52
2024-01-04 15:50 | 2024-01-04 16:57 | 35024841 | 1523 MOD | 2 | 78.556 | 47.175 | 31.381 | 0 | 0 | 506 | 1418 | 2020 | 67:16 | 29:28 | 37:47 | 56.40272 | 27.7 | 9.6 | 9.8 | 0 | 0 | 8.3 | 1180 | 2429 | 438 | 328 | 607 | 391.7963 | 16.69024 | 6.195191 | 4.639321 | 7.157001 | 48.62801 | 1656 | 1109 | 12.138 | 70.7 | 68.832 | 01:46 | 87.62157 | 0 | 0 | 0 | 1 | 338 | 154 | 0 | 86 | 0 | 92 | 1066 | 0 | 0 | 52
2024-01-04 16:57 | 2024-01-04 17:54 | 35024842 | 1523 MOD | 2 | 78.852 | 47.472 | 31.38 | 0 | 0 | 507 | 1418 | 2023 | 57:10 | 31:09 | 26:00 | 54.89567 | 28.5 | 10.6 | 9.8 | 0 | 0 | 8.1 | 1241 | 2558 | 471 | 345 | 642 | 408.3095 | 17.77937 | 6.747851 | 4.942693 | 7.26361 | 49.29799 | 1625 | 467 | 13.331 | 69.8 | 67.934 | 01:56 | 86.15381 | 0 | 0 | 0 | 1.1 | 337 | 152 | 0 | 86 | 0 | 92 | 1067 | 0 | 0 | 52
2024-01-04 17:55 | 2024-01-04 18:57 | 35024843 | 1523 MOD | 2 | 81.653 | 47.375 | 34.278 | 0 | 0 | 505 | 1419 | 2023 | 62:36 | 30:44 | 31:51 | 54.95662 | 28.15 | 9.65 | 10.65 | 0 | 0 | 7.85 | 1210 | 2563 | 452 | 358 | 662 | 399.2908 | 17.16312 | 6.411348 | 5.078014 | 7.163121 | 48.8227 | 1668 | 821 | 15.438 | 70.5 | 68.63 | 01:54 | 84.0508 | 0 | 0 | 0 | 1 | 337 | 153 | 0 | 86 | 0 | 94 | 1068 | 0 | 0 | 52
2024-01-04 18:57 | 2024-01-04 19:57 | 35024844 | 1523 MOD | 2 | 80.451 | 47.87 | 32.581 | 0 | 0 | 508 | 1419 | 2022 | 60:02 | 30:08 | 29:54 | 54.55752 | 27.4 | 9.75 | 10.15 | 0 | 0 | 7.5 | 1162 | 2547 | 436 | 367 | 676 | 388.6525 | 16.48227 | 6.184397 | 5.205674 | 7.205674 | 48.80851 | 1653 | 962 | 14.229 | 70.5 | 68.635 | 01:50 | 85.3128 | 0 | 0 | 0 | 1.1 | 337 | 154 | 0 | 87 | 0 | 92 | 1063 | 0 | 0 | 52
2024-01-04 19:57 | 2024-01-04 21:01 | 35024845 | 1523 MOD | 2 | 80.575 | 47.575 | 33 | 0 | 0 | 505 | 910 | 1310 | 63:44 | 29:00 | 34:44 | 56.58621 | 27.35 | 9.6 | 9.9 | 0 | 0 | 7.85 | 1140 | 2512 | 395 | 349 | 667 | 384.6695 | 16.03376 | 5.555556 | 4.908579 | 7.102672 | 31.22363 | 1624 | 565 | 13.734 | 71.1 | 69.236 | 01:44 | 85.9274 | 0 | 0 | 0 | 1 | 337 | 151 | 0 | 85 | 0 | 92 | 1067 | 0 | 0 | 52
2024-01-04 21:01 | 2024-01-04 22:05 | 35024846 | 1523 MOD | 2 | 78.857 | 47.175 | 31.682 | 0 | 0 | 506 | 1418 | 2019 | 64:08 | 30:13 | 33:55 | 55.10204 | 27.75 | 9.55 | 9.95 | 0 | 0 | 8.25 | 1223 | 2621 | 447 | 346 | 681 | 393.0595 | 17.32295 | 6.331445 | 4.90085 | 7.167139 | 48.68272 | 1624 | 542 | 12.531 | 70.6 | 68.736 | 01:46 | 87.16538 | 0 | 0 | 0 | 1 | 336 | 152 | 0 | 86 | 0 | 91 | 1067 | 0 | 0 | 52
2024-01-04 22:05 | 2024-01-04 23:03 | 35024847 | 1523 MOD | 2 | 79.256 | 47.776 | 31.48 | 0 | 0 | 505 | 1420 | 2019 | 57:41 | 30:44 | 26:58 | 57.10412 | 29.25 | 9.7 | 9.9 | 0 | 0 | 9.65 | 1298 | 2611 | 492 | 349 | 637 | 414.8936 | 18.41135 | 6.978723 | 4.950355 | 7.163121 | 48.78014 | 1676 | 422 | 13.035 | 70.5 | 68.633 | 01:44 | 86.5966 | 0 | 0 | 0 | 0.7 | 336 | 152 | 0 | 86 | 0 | 91 | 1070 | 0 | 0 | 52
2024-01-04 23:03 | 2024-01-05 00:03 | 35024848 | 1523 MOD | 2 | 76.555 | 46.374 | 30.181 | 0 | 0 | 506 | 1420 | 2019 | 59:24 | 30:35 | 28:49 | 55.71662 | 28.4 | 9.4 | 9.45 | 0 | 0 | 9.55 | 1277 | 2479 | 502 | 304 | 586 | 409.2219 | 18.40058 | 7.233429 | 4.380403 | 7.291066 | 49.55331 | 1675 | 267 | 11.457 | 69.4 | 67.522 | 01:46 | 88.20064 | 0 | 0 | 0 | 0.7 | 338 | 153 | 0 | 86 | 0 | 93 | 1067 | 0 | 0 | 52
2024-01-05 00:03 | 2024-01-05 01:06 | 35024849 | 1523 MOD | 2 | 77.455 | 46.275 | 31.18 | 0 | 0 | 505 | 1423 | 2017 | 63:04 | 29:29 | 33:34 | 56.57434 | 27.8 | 9.4 | 9.75 | 0 | 0 | 8.65 | 1213 | 2473 | 474 | 333 | 614 | 393.2107 | 17.157 | 6.704385 | 4.710042 | 7.142857 | 48.65629 | 1651 | 592 | 11.058 | 70.7 | 68.821 | 01:50 | 88.85288 | 0 | 0 | 0 | 0.8 | 337 | 153 | 0 | 87 | 0 | 91 | 1070 | 0 | 0 | 52
2024-01-05 01:06 | 2024-01-05 02:04 | 35024850 | 1523 MOD | 2 | 82.958 | 46.678 | 36.28 | 0 | 0 | 504 | 1419 | 2019 | 57:56 | 30:24 | 27:31 | 55.85526 | 28.3 | 9.45 | 11.3 | 0 | 0 | 7.55 | 1174 | 2522 | 428 | 353 | 655 | 402.5605 | 16.69986 | 6.088193 | 5.021337 | 7.169275 | 48.90469 | 1634 | 470 | 16.958 | 70.3 | 68.422 | 01:52 | 82.47788 | 0 | 0 | 0 | 0.8 | 338 | 153 | 0 | 87 | 0 | 91 | 1068 | 0 | 0 | 52
2024-01-05 02:04 | 2024-01-05 03:05 | 35024851 | 1523 MOD | 2 | 79.458 | 47.176 | 32.282 | 0 | 0 | 506 | 1420 | 2016 | 61:11 | 30:05 | 31:07 | 56.74238 | 28.45 | 9.55 | 10.1 | 0 | 0 | 8.8 | 1212 | 2507 | 437 | 338 | 628 | 402.9745 | 17.16714 | 6.189802 | 4.787535 | 7.167139 | 48.66856 | 1670 | 272 | 13.15 | 70.6 | 68.727 | 01:46 | 86.49475 | 0 | 0 | 0 | 0.8 | 337 | 152 | 0 | 86 | 0 | 91 | 1066 | 0 | 0 | 52
2024-01-05 03:05 | 2024-01-05 04:09 | 35024852 | 1523 MOD | 2 | 78.056 | 46.874 | 31.182 | 0 | 0 | 506 | 1419 | 2019 | 63:54 | 29:51 | 34:03 | 55.07538 | 27.4 | 9.55 | 9.8 | 0 | 0 | 8.05 | 1179 | 2442 | 441 | 335 | 615 | 389.2045 | 16.74716 | 6.264205 | 4.758523 | 7.1875 | 48.83523 | 1645 | 604 | 11.942 | 70.4 | 68.53 | 01:46 | 87.79594 | 0 | 0 | 0 | 0.7 | 337 | 152 | 0 | 85 | 0 | 90 | 1065 | 0 | 0 | 52
2024-01-05 04:09 | 2024-01-05 05:09 | 35024853 | 1523 MOD | 2 | 76.756 | 45.275 | 31.481 | 0 | 0 | 505 | 1420 | 2019 | 59:36 | 30:06 | 29:29 | 54.61794 | 27.4 | 9.25 | 9.9 | 0 | 0 | 8.25 | 1206 | 2491 | 432 | 337 | 621 | 389.7582 | 17.15505 | 6.145092 | 4.793741 | 7.183499 | 48.91892 | 1665 | 388 | 10.749 | 70.3 | 68.426 | 01:46 | 89.14743 | 0 | 0 | 0 | 0.8 | 337 | 155 | 0 | 86 | 0 | 90 | 1065 | 0 | 0 | 52
2024-01-05 05:09 | 2024-01-05 06:09 | 35024854 | 1523 MOD | 2 | 82.56 | 46.879 | 35.681 | 0 | 0 | 503 | 1421 | 2016 | 60:26 | 31:25 | 29:01 | 56.53051 | 29.6 | 10.1 | 11.1 | 0 | 0 | 8.4 | 1267 | 2627 | 407 | 351 | 660 | 418.0791 | 17.89548 | 5.748588 | 4.957627 | 7.10452 | 48.5452 | 1650 | 314 | 16.053 | 70.8 | 68.925 | 01:40 | 83.48474 | 0 | 0 | 0 | 0.5 | 338 | 153 | 0 | 86 | 0 | 91 | 1066 | 0 | 0 | 52
2024-01-05 06:09 | 2024-01-05 07:12 | 35024855 | 1523 MOD | 2 | 75.558 | 44.478 | 31.08 | 0 | 0 | 504 | 1420 | 2018 | 62:42 | 31:01 | 31:41 | 53.97098 | 27.9 | 9.15 | 9.75 | 0 | 0 | 9 | 1244 | 2575 | 480 | 351 | 652 | 400.8621 | 17.87356 | 6.896552 | 5.043103 | 7.241379 | 49.39655 | 1666 | 201 | 10.271 | 69.6 | 67.715 | 01:40 | 89.61989 | 0 | 0 | 0 | 0.9 | 337 | 152 | 0 | 86 | 0 | 90 | 1066 | 0 | 0 | 52
2024-01-05 07:12 | 2024-01-05 08:15 | 35024856 | 1523 MOD | 2 | 80.058 | 47.476 | 32.582 | 0 | 0 | 504 | 1419 | 2019 | 62:34 | 30:30 | 32:03 | 54.78689 | 27.85 | 9.65 | 10.15 | 0 | 0 | 8.05 | 1196 | 2516 | 430 | 350 | 644 | 398.4263 | 17.11016 | 6.151645 | 5.007153 | 7.2103 | 49.18455 | 1647 | 337 | 14.456 | 69.9 | 68.023 | 01:46 | 84.96715 | 0 | 0 | 0 | 0.9 | 336 | 152 | 0 | 87 | 0 | 94 | 1067 | 0 | 0 | 52
2024-01-05 08:15 | 2024-01-05 09:18 | 35024857 | 1523 MOD | 2 | 78.357 | 46.876 | 31.481 | 0 | 0 | 505 | 1417 | 2021 | 63:18 | 29:55 | 33:22 | 54.55153 | 27.2 | 9.5 | 9.85 | 0 | 0 | 7.85 | 1176 | 2553 | 459 | 341 | 670 | 389.1273 | 16.82403 | 6.566524 | 4.878398 | 7.224607 | 49.18455 | 1635 | 456 | 12.756 | 69.9 | 68.023 | 01:46 | 86.81164 | 0 | 0 | 0 | 1 | 338 | 151 | 0 | 86 | 0 | 91 | 1070 | 0 | 0 | 52
2024-01-05 09:18 | 2024-01-05 10:18 | 35024858 | 1523 MOD | 2 | 77.459 | 46.478 | 30.981 | 0 | 0 | 504 | 1419 | 2018 | 60:10 | 30:07 | 30:03 | 56.28113 | 28.25 | 9.45 | 9.75 | 0 | 0 | 9.05 | 1169 | 2615 | 534 | 338 | 701 | 398.4485 | 16.48801 | 7.531735 | 4.767278 | 7.108604 | 48.47673 | 1641 | 683 | 10.867 | 70.9 | 69.018 | 01:50 | 89.10262 | 0 | 0 | 0 | 1 | 338 | 152 | 0 | 86 | 0 | 91 | 1070 | 0 | 0 | 52
2024-01-05 10:19 | 2024-01-05 11:15 | 35024859 | 1523 MOD | 2 | 79.157 | 46.877 | 32.28 | 0 | 0 | 503 | 1419 | 2021 | 56:10 | 30:46 | 25:24 | 54.50704 | 27.95 | 9.55 | 10.1 | 0 | 0 | 8.3 | 1222 | 2531 | 525 | 350 | 642 | 395.8924 | 17.30878 | 7.436261 | 4.957507 | 7.124646 | 48.72521 | 1621 | 408 | 12.866 | 70.6 | 68.717 | 01:50 | 86.81102 | 0 | 0 | 0 | 1 | 337 | 152 | 0 | 87 | 0 | 91 | 1072 | 0 | 0 | 51
2024-01-05 11:15 | 2024-01-05 12:09 | 35024860 | 1523 MOD | 2 | 80.957 | 48.076 | 32.881 | 0 | 0 | 504 | 1419 | 2020 | 54:26 | 32:19 | 22:07 | 52.44972 | 28.25 | 9.8 | 10.25 | 0 | 0 | 8.2 | 1222 | 2623 | 433 | 370 | 682 | 410.6105 | 17.76163 | 6.293605 | 5.377907 | 7.325581 | 49.98547 | 1628 | 218 | 16.477 | 68.8 | 66.912 | 01:46 | 82.65128 | 0 | 0 | 0 | 0.9 | 337 | 155 | 0 | 88 | 0 | 93 | 1070 | 0 | 0 | 52
2024-01-05 12:09 | 2024-01-05 13:10 | 35024861 | 1523 MOD | 2 | 85.755 | 46.377 | 39.378 | 0 | 0 | 504 | 1419 | 2022 | 60:54 | 33:57 | 26:57 | 55.13991 | 31.2 | 9.4 | 12.25 | 0 | 0 | 9.55 | 1392 | 3010 | 439 | 389 | 787 | 435.1464 | 19.41423 | 6.122734 | 5.425384 | 7.029289 | 47.99163 | 1663 | 430 | 18.352 | 71.7 | 69.82 | 01:42 | 81.41799 | 0 | 0 | 0 | 1 | 338 | 152 | 0 | 87 | 0 | 92 | 1067 | 0 | 0 | 51
2024-01-05 13:10 | 2024-01-05 14:04 | 35024862 | 1523 MOD | 2 | 84.356 | 46.777 | 37.579 | 0 | 0 | 504 | 1419 | 2021 | 54:08 | 32:33 | 21:35 | 54.93088 | 29.8 | 9.5 | 11.65 | 0 | 0 | 8.65 | 1478 | 2992 | 493 | 368 | 729 | 416.2011 | 20.64246 | 6.885475 | 5.139665 | 7.039106 | 48.04469 | 1615 | 238 | 17.05 | 71.6 | 69.72 | 01:52 | 82.64972 | 0 | 0 | 0 | 0.8 | 338 | 152 | 0 | 86 | 0 | 92 | 1067 | 0 | 0 | 52
2024-01-05 16:22 | 2024-01-05 17:13 | 35024863 | 1523 MOD | 2 | 78.658 | 47.175 | 31.483 | 0 | 0 | 505 | 1417 | 2020 | 51:30 | 33:52 | 17:38 | 54.65551 | 30.85 | 11.05 | 9.85 | 0 | 0 | 9.95 | 1232 | 2668 | 564 | 353 | 627 | 436.9688 | 17.45042 | 7.988669 | 5 | 7.152975 | 48.68272 | 1666 | 248 | 12.367 | 70.6 | 68.714 | 01:46 | 87.35793 | 0 | 0 | 0 | 1 | 339 | 153 | 0 | 87 | 0 | 92 | 1071 | 0 | 0 | 51
2024-01-05 17:13 | 2024-01-05 18:22 | 35024864 | 1523 MOD | 2 | 78.958 | 47.576 | 31.382 | 0 | 0 | 504 | 1418 | 2020 | 68:58 | 30:34 | 38:24 | 55.35442 | 28.2 | 9.65 | 9.85 | 0 | 0 | 8.7 | 1192 | 2633 | 469 | 352 | 705 | 401.138 | 16.9559 | 6.671408 | 5.007112 | 7.169275 | 48.90469 | 1698 | 519 | 12.964 | 70.3 | 68.419 | 01:44 | 86.6524 | 0 | 0 | 0 | 0.8 | 338 | 153 | 0 | 86 | 0 | 95 | 1064 | 0 | 0 | 52
2024-01-05 18:22 | 2024-01-05 19:13 | 35024865 | 1523 MOD | 2 | 78.857 | 47.376 | 31.481 | 0 | 0 | 504 | 1418 | 2021 | 50:22 | 32:22 | 18:00 | 54.77858 | 29.55 | 9.65 | 9.9 | 0 | 0 | 10 | 1340 | 2755 | 545 | 365 | 689 | 418.5552 | 18.98017 | 7.719547 | 5.169972 | 7.13881 | 48.71105 | 1685 | 302 | 12.377 | 70.6 | 68.812 | 01:46 | 87.26175 | 0 | 0 | 0 | 1 | 338 | 156 | 0 | 86 | 0 | 91 | 1066 | 0 | 0 | 51
2024-01-05 19:13 | 2024-01-05 20:21 | 35024866 | 1523 MOD | 2 | 80.56 | 48.179 | 32.381 | 0 | 0 | 503 | 1416 | 2021 | 68:34 | 31:45 | 36:48 | 53.48031 | 28.3 | 9.75 | 10.1 | 0 | 0 | 8.45 | 1226 | 2664 | 456 | 383 | 700 | 403.1339 | 17.46439 | 6.495726 | 5.45584 | 7.165242 | 48.96011 | 1676 | 690 | 14.671 | 70.2 | 68.316 | 01:40 | 84.80139 | 0 | 0 | 0 | 0.9 | 338 | 152 | 0 | 86 | 0 | 94 | 1069 | 0 | 0 | 52
2024-01-05 20:21 | 2024-01-05 21:19 | 35024867 | 1523 MOD | 2 | 79.354 | 47.374 | 31.98 | 0 | 0 | 505 | 1420 | 2021 | 57:16 | 30:28 | 26:48 | 55.14223 | 28 | 9.6 | 10.05 | 0 | 0 | 8.35 | 1178 | 2553 | 444 | 359 | 671 | 402.2989 | 16.92529 | 6.37931 | 5.158046 | 7.255747 | 49.43966 | 1621 | 419 | 14.055 | 69.6 | 67.722 | 01:46 | 85.34163 | 0 | 0 | 0 | 1 | 338 | 152 | 0 | 85 | 0 | 93 | 1065 | 0 | 0 | 52
2024-01-05 21:19 | 2024-01-05 22:37 | 35024868 | 1523 MOD | 2 | 84.665 | 47.882 | 36.783 | 0 | 0 | 503 | 1416 | 2016 | 78:08 | 32:11 | 45:57 | 54.3449 | 29.15 | 9.7 | 11.4 | 0 | 0 | 8.05 | 1202 | 2652 | 429 | 384 | 708 | 420.6349 | 17.34488 | 6.190476 | 5.541126 | 7.258297 | 49.52381 | 1632 | 517 | 19.686 | 69.3 | 67.411 | 01:40 | 79.62086 | 0 | 0 | 0 | 0.7 | 337 | 153 | 0 | 86 | 0 | 93 | 1075 | 0 | 0 | 52
2024-01-05 22:37 | 2024-01-05 23:48 | 35024869 | 1523 MOD | 2 | 84.462 | 47.381 | 37.081 | 0 | 0 | 504 | 1416 | 2018 | 70:48 | 31:43 | 39:05 | 55.61745 | 29.4 | 10.3 | 11.55 | 0 | 0 | 7.55 | 1259 | 2665 | 421 | 367 | 683 | 419.4009 | 17.96006 | 6.005706 | 5.235378 | 7.189729 | 48.98716 | 1656 | 492 | 18.67 | 70.1 | 68.218 | 01:32 | 80.76768 | 0 | 0 | 0 | 0.7 | 339 | 154 | 0 | 85 | 0 | 93 | 1066 | 0 | 0 | 52
2024-01-05 23:48 | 2024-01-06 00:51 | 35024870 | 1523 MOD | 2 | 77.863 | 46.682 | 31.181 | 0 | 0 | 502 | 1418 | 2017 | 63:38 | 29:14 | 34:24 | 55.31357 | 26.95 | 9.45 | 9.75 | 0 | 0 | 7.75 | 1130 | 2430 | 416 | 345 | 632 | 380.1128 | 15.93794 | 5.867419 | 4.866008 | 7.080395 | 48.44852 | 1630 | 574 | 11.277 | 70.9 | 69.014 | 01:40 | 88.63517 | 0 | 0 | 0 | 0.9 | 339 | 152 | 0 | 86 | 0 | 94 | 1070 | 0 | 0 | 52
2024-01-06 00:51 | 2024-01-06 02:04 | 35024871 | 1523 MOD | 2 | 79.768 | 49.1 | 30.668 | 0 | 0 | 0 | 1417 | 2015 | 72:58 | 32:20 | 40:38 | 54.46392 | 29.35 | 9.85 | 10.3 | 0 | 0 | 9.2 | 1326 | 2692 | 442 | 361 | 665 | 422.3022 | 19.07914 | 6.359712 | 5.194245 | 0 | 49.38129 | 1643 | 112 | 14.08 | 69.5 | 67.614 | 01:30 | 84.76331 | 0 | 0 | 0 | 0.7 | 340 | 153 | 0 | 86 | 0 | 91 | 1071 | 0 | 0 | 52
2024-01-06 02:05 | 2024-01-06 03:03 | 35024872 | 1523 MOD | 2 | 83.258 | 47.277 | 35.981 | 0 | 0 | 503 | 1419 | 2020 | 58:16 | 32:00 | 26:16 | 56.90625 | 30.35 | 10.2 | 11.3 | 0 | 0 | 8.85 | 1259 | 2633 | 415 | 362 | 671 | 434.1917 | 18.01144 | 5.937053 | 5.178827 | 7.195994 | 49.19886 | 1672 | 189 | 17.667 | 69.9 | 68.017 | 01:30 | 81.69425 | 0 | 0 | 0 | 0.6 | 340 | 152 | 0 | 85 | 0 | 93 | 1068 | 0 | 0 | 52
2024-01-06 03:03 | 2024-01-06 04:06 | 35024873 | 1523 MOD | 2 | 77.561 | 46.479 | 31.082 | 0 | 0 | 503 | 1420 | 2016 | 63:22 | 31:33 | 31:49 | 56.00634 | 29.45 | 9.45 | 9.75 | 0 | 0 | 10.25 | 1323 | 2652 | 469 | 355 | 645 | 421.3162 | 18.92704 | 6.709585 | 5.078684 | 7.195994 | 49.15594 | 1663 | 168 | 11.97 | 69.9 | 68.017 | 01:34 | 87.69485 | 0 | 0 | 0 | 0.7 | 339 | 151 | 0 | 85 | 0 | 94 | 1069 | 0 | 0 | 52
2024-01-06 04:06 | 2024-01-06 05:04 | 35024874 | 1523 MOD | 2 | 77.263 | 46.379 | 30.884 | 0 | 0 | 503 | 1417 | 2017 | 57:52 | 29:15 | 28:37 | 57.12821 | 27.85 | 9.45 | 9.65 | 0 | 0 | 8.75 | 1258 | 2519 | 394 | 332 | 606 | 392.8068 | 17.7433 | 5.557123 | 4.682652 | 7.094499 | 48.43441 | 1647 | 294 | 10.674 | 70.9 | 69.016 | 01:36 | 89.32607 | 0 | 0 | 0 | 0.7 | 339 | 152 | 0 | 85 | 0 | 92 | 1071 | 0 | 0 | 52
2024-01-06 05:04 | 2024-01-06 06:05 | 35024875 | 1523 MOD | 2 | 78.662 | 47.18 | 31.482 | 0 | 0 | 504 | 1417 | 1417 | 60:46 | 29:02 | 31:44 | 58.17451 | 28.15 | 9.6 | 9.7 | 0 | 0 | 8.85 | 1211 | 2466 | 343 | 333 | 610 | 397.5989 | 17.10452 | 4.844633 | 4.70339 | 7.118644 | 40.02825 | 1677 | 778 | 12.168 | 70.8 | 68.913 | 01:36 | 87.60647 | 0 | 0 | 0 | 0.7 | 340 | 152 | 0 | 85 | 0 | 94 | 1071 | 0 | 0 | 52
2024-01-06 06:05 | 2024-01-06 07:05 | 35024876 | 1523 MOD | 2 | 77.511 | 45.728 | 31.783 | 0 | 0 | 454 | 1419 | 1516 | 60:18 | 30:17 | 30:01 | 56.4667 | 28.5 | 9.25 | 9.75 | 0 | 0 | 9.5 | 1194 | 2684 | 589 | 342 | 725 | 409.4828 | 17.15517 | 8.462644 | 4.913793 | 6.522989 | 42.16954 | 1666 | 423 | 12.151 | 69.6 | 67.722 | 01:40 | 87.37082 | 0 | 0 | 0 | 1 | 339 | 151 | 0 | 86 | 0 | 92 | 1066 | 0 | 0 | 51
2024-01-06 07:06 | 2024-01-06 08:08 | 35024877 | 1523 MOD | 2 | 75.712 | 45.428 | 30.284 | 0 | 0 | 454 | 1416 | 1018 | 62:22 | 30:12 | 32:10 | 56.12583 | 28.25 | 9.05 | 9.45 | 0 | 0 | 9.75 | 1206 | 2752 | 482 | 334 | 753 | 403.5714 | 17.22857 | 6.885714 | 4.771429 | 6.485714 | 34.77143 | 1697 | 873 | 9.66 | 70 | 68.263 | 01:40 | 90.1614 | 0 | 0 | 0 | 0.8 | 341 | 152 | 0 | 85 | 0 | 92 | 1067 | 0 | 0 | 0
2024-01-10 13:06 | 2024-01-10 15:31 | 35024883 | SAE 1011 | 3 | 99.841 | 47.871 | 31.781 | 20.189 | 0 | 508 | 1832 | 2019 | 145:09 | 48:45 | 96:24 | 53.96923 | 43.85 | 12.65 | 8.1 | 9.1 | 0 | 13.95 | 951 | 3544 | 1024 | 676 | 1150 | 625.535 | 13.56633 | 14.6077 | 9.643367 | 7.24679 | 54.93581 | 1678 | 1070 | 32.933 | 70.1 | 68.773 | 02:56 | 68.88252 | 0 | 0 | 0 | 0.9 | 336 | 151 | 0 | 73 | 0 | 90 | 677 | 0 | 0 | 0
2024-01-10 15:32 | 2024-01-10 16:34 | 35024884 | SAE 1011 | 2 | 79.45 | 44.472 | 34.978 | 0 | 0 | 407 | 1423 | 2020 | 62:41 | 32:34 | 30:05 | 55.17912 | 29.95 | 9.05 | 10.9 | 0 | 0 | 10 | 1301 | 2929 | 652 | 397 | 794 | 427.2468 | 18.5592 | 9.300999 | 5.663338 | 5.805991 | 49.11555 | 1671 | 986 | 12.635 | 70.1 | 68.681 | 03:00 | 86.44556 | 0 | 0 | 0 | 1.5 | 341 | 156 | 0 | 76 | 0 | 93 | 677 | 0 | 0 | 0
2024-01-10 16:34 | 2024-01-10 17:31 | 35024885 | SAE 1011 | 2 | 78.35 | 43.871 | 34.479 | 0 | 0 | 407 | 1421 | 2022 | 56:46 | 32:30 | 24:15 | 55.29231 | 29.95 | 8.9 | 10.75 | 0 | 0 | 10.3 | 1281 | 2675 | 683 | 351 | 681 | 427.8571 | 18.3 | 9.757143 | 5.014286 | 5.814286 | 49.18571 | 1682 | 777 | 11.631 | 70 | 68.583 | 02:56 | 87.53414 | 0 | 0 | 0 | 1.5 | 340 | 152 | 0 | 75 | 0 | 95 | 679 | 0 | 0 | 0
2024-01-10 17:31 | 2024-01-10 18:25 | 35024886 | SAE 1011 | 2 | 81.848 | 46.568 | 35.28 | 0 | 0 | 408 | 1421 | 2023 | 53:22 | 31:27 | 21:54 | 55.03975 | 28.85 | 9.35 | 10.95 | 0 | 0 | 8.55 | 1158 | 2726 | 514 | 369 | 761 | 412.1429 | 16.54286 | 7.342857 | 5.271429 | 5.828571 | 49.2 | 1664 | 607 | 15.126 | 70 | 68.585 | 02:52 | 83.79557 | 0 | 0 | 0 | 1.5 | 340 | 154 | 0 | 75 | 0 | 91 | 679 | 0 | 0 | 0
2024-01-10 18:25 | 2024-01-10 19:22 | 35024887 | SAE 1011 | 2 | 81.35 | 46.872 | 34.478 | 0 | 0 | 407 | 1421 | 2022 | 57:38 | 31:25 | 26:12 | 55.19364 | 28.9 | 9.5 | 10.8 | 0 | 0 | 8.6 | 1154 | 2688 | 530 | 366 | 747 | 409.9291 | 16.36879 | 7.51773 | 5.191489 | 5.77305 | 48.83688 | 1626 | 449 | 14.125 | 70.5 | 69.086 | 02:46 | 84.9244 | 0 | 0 | 0 | 1.4 | 340 | 152 | 0 | 76 | 0 | 93 | 677 | 0 | 0 | 0
2024-01-10 19:22 | 2024-01-10 20:27 | 35024888 | SAE 1011 | 2 | 79.253 | 45.572 | 33.681 | 0 | 0 | 407 | 1418 | 2022 | 64:46 | 31:06 | 33:39 | 55.36977 | 28.7 | 9.25 | 10.55 | 0 | 0 | 8.9 | 1274 | 3032 | 631 | 433 | 856 | 408.8319 | 18.14815 | 8.988604 | 6.168091 | 5.797721 | 49.00285 | 1688 | 346 | 12.326 | 70.2 | 68.787 | 02:46 | 86.79419 | 0 | 0 | 0 | 1.5 | 340 | 152 | 0 | 75 | 0 | 91 | 679 | 0 | 0 | 0
2024-01-10 20:27 | 2024-01-10 21:27 | 35024889 | SAE 1011 | 2 | 78.953 | 46.874 | 32.079 | 0 | 0 | 405 | 1420 | 2022 | 59:23 | 29:37 | 29:46 | 55.50929 | 27.4 | 10.55 | 10 | 0 | 0 | 6.85 | 1154 | 2656 | 393 | 344 | 730 | 390.8702 | 16.4622 | 5.606277 | 4.907275 | 5.777461 | 49.10128 | 1627 | 603 | 12.112 | 70.1 | 68.693 | 02:40 | 87.00493 | 0 | 0 | 0 | 1.4 | 339 | 152 | 0 | 75 | 0 | 92 | 673 | 0 | 0 | 0
2024-01-10 21:27 | 2024-01-10 22:28 | 35024890 | SAE 1022 | 2 | 80.353 | 47.472 | 32.881 | 0 | 0 | 508 | 1419 | 2020 | 61:00 | 30:19 | 30:40 | 55.61298 | 28.1 | 9.65 | 10.25 | 0 | 0 | 8.2 | 1198 | 2589 | 452 | 351 | 675 | 398.017 | 16.96884 | 6.402266 | 4.971671 | 7.195467 | 48.71105 | 1625 | 681 | 13.511 | 70.6 | 68.995 | 02:46 | 85.86487 | 0 | 0 | 0 | 1.2 | 339 | 152 | 0 | 85 | 0 | 93 | 808 | 0 | 0 | 52
2024-01-11 00:55 | 2024-01-11 01:37 | 35024891 | SAE 1022 | 2 | 78.957 | 47.474 | 31.483 | 0 | 0 | 506 | 1421 | 2016 | 42:20 | 29:36 | 12:43 | 56.75676 | 28 | 11.2 | 9.85 | 0 | 0 | 6.95 | 869 | 2515 | 360 | 413 | 736 | 401.1461 | 12.44986 | 5.157593 | 5.916905 | 7.249284 | 49.24069 | 1663 | 934 | 12.897 | 69.8 | 68.203 | 02:56 | 86.37993 | 0 | 0 | 0 | 1.5 | 339 | 151 | 0 | 86 | 0 | 91 | 802 | 0 | 0 | 52
2024-01-11 01:37 | 2024-01-11 02:24 | 35024892 | SAE 1022 | 2 | 77.856 | 46.374 | 31.482 | 0 | 0 | 505 | 1420 | 2019 | 46:44 | 29:17 | 17:26 | 55.83381 | 27.25 | 9.4 | 9.9 | 0 | 0 | 7.95 | 1133 | 2459 | 433 | 338 | 646 | 390.4011 | 16.23209 | 6.203438 | 4.842407 | 7.234957 | 49.26934 | 1677 | 1014 | 11.817 | 69.8 | 68.192 | 03:00 | 87.58734 | 0 | 0 | 0 | 1.6 | 340 | 152 | 0 | 86 | 0 | 92 | 810 | 0 | 0 | 52
2024-01-11 02:24 | 2024-01-11 03:30 | 35024893 | SAE 1022 | 2 | 79.255 | 47.073 | 32.182 | 0 | 0 | 506 | 1421 | 2018 | 66:28 | 28:50 | 37:29 | 56.80925 | 27.3 | 9.55 | 10.05 | 0 | 0 | 7.7 | 1126 | 2411 | 522 | 341 | 627 | 390.5579 | 16.10873 | 7.467811 | 4.878398 | 7.238913 | 49.19886 | 1655 | 578 | 13.115 | 69.9 | 68.293 | 02:42 | 86.1687 | 0 | 0 | 0 | 1.4 | 339 | 152 | 0 | 86 | 0 | 92 | 810 | 0 | 0 | 52
2024-01-11 03:30 | 2024-01-11 04:12 | 35024894 | SAE 1022 | 2 | 79.052 | 47.372 | 31.68 | 0 | 0 | 507 | 1421 | 2019 | 41:53 | 29:57 | 11:56 | 54.89149 | 27.4 | 9.6 | 9.95 | 0 | 0 | 7.85 | 1163 | 2517 | 433 | 355 | 660 | 390.3134 | 16.56695 | 6.168091 | 5.05698 | 7.222222 | 49.00285 | 1622 | 492 | 12.617 | 70.2 | 68.591 | 02:40 | 86.76694 | 0 | 0 | 0 | 1.5 | 340 | 154 | 0 | 88 | 0 | 95 | 805 | 0 | 0 | 51
2024-01-11 04:12 | 2024-01-11 05:06 | 35024895 | SAE 1022 | 2 | 85.855 | 47.774 | 38.081 | 0 | 0 | 506 | 1419 | 2020 | 54:04 | 31:14 | 22:49 | 56.18997 | 29.25 | 10.7 | 11.85 | 0 | 0 | 6.7 | 1195 | 2659 | 352 | 378 | 710 | 418.4549 | 17.09585 | 5.035765 | 5.407725 | 7.238913 | 49.19886 | 1635 | 607 | 19.723 | 69.9 | 68.289 | 02:44 | 79.53992 | 0 | 0 | 0 | 1.4 | 339 | 154 | 0 | 86 | 0 | 92 | 812 | 0 | 0 | 52
2024-01-11 05:06 | 2024-01-11 07:16 | 35024896 | SAE 1022 | 2 | 82.961 | 50.7 | 32.261 | 0 | 0 | 0 | 1419 | 2020 | 129:54 | 29:35 | 100:18 | 56.58592 | 27.9 | 9.7 | 10.75 | 0 | 0 | 7.45 | 1113 | 2755 | 679 | 427 | 800 | 398.0029 | 15.87732 | 9.686163 | 6.091298 | 0 | 49.05849 | 1694 | 1578 | 15.999 | 70.1 | 68.548 | 02:34 | 82.62678 | 0 | 0 | 0 | 1.2 | 340 | 153 | 0 | 85 | 0 | 91 | 807 | 0 | 0 | 0
2024-01-11 12:12 | 2024-01-11 13:00 | 35024897 | SAE 1022 | 3 | 92.749 | 48.078 | 33.379 | 11.292 | 0 | 503 | 1827 | 2021 | 48:02 | 37:32 | 10:29 | 55.15098 | 34.5 | 11.25 | 10.9 | 2.6 | 0 | 9.75 | 1162 | 2924 | 556 | 440 | 776 | 489.3617 | 16.48227 | 7.886525 | 6.241135 | 7.134752 | 54.58156 | 1619 | 487 | 25.45 | 70.5 | 69.171 | 02:24 | 74.5787 | 0 | 0 | 0 | 1.3 | 340 | 152 | 0 | 67 | 0 | 92 | 678 | 0 | 0 | 0
2024-01-11 13:00 | 2024-01-11 14:05 | 35024925 | SAE 1011 | 2 | 79.384 | 47.5 | 31.884 | 0 | 0 | 400 | 1408 | 2008 | 64:24 | 31:30 | 32:53 | 56.19048 | 29.5 | 9.6 | 10 | 0 | 0 | 9.9 | 1301 | 2571 | 582 | 340 | 618 | 417.847 | 18.42776 | 8.243626 | 4.815864 | 5.665722 | 48.38527 | 1645 | 719 | 12.032 | 70.6 | 69.196 | 02:24 | 87.16618 | 0 | 0 | 0 | 1.3 | 340 | 154 | 0 | 68 | 0 | 91 | 675 | 0 | 0 | 0
2024-01-11 14:05 | 2024-01-11 14:57 | 35024898 | SAE 1022 | 2 | 78.753 | 46.972 | 31.781 | 0 | 0 | 506 | 1419 | 2022 | 52:38 | 32:49 | 19:48 | 55.30726 | 30.25 | 9.6 | 9.9 | 0 | 0 | 10.75 | 1360 | 2750 | 716 | 347 | 673 | 431.5264 | 19.40086 | 10.21398 | 4.950071 | 7.21826 | 49.08702 | 1664 | 441 | 12.403 | 70.1 | 68.498 | 02:30 | 86.97827 | 0 | 0 | 0 | 0.7 | 339 | 153 | 0 | 85 | 0 | 94 | 803 | 0 | 0 | 52
2024-01-11 14:58 | 2024-01-11 15:53 | 35024899 | SAE 1022 | 2 | 79.249 | 46.47 | 32.779 | 0 | 0 | 507 | 1420 | 2024 | 55:22 | 31:47 | 23:34 | 54.93445 | 29.1 | 9.4 | 10.2 | 0 | 0 | 9.5 | 1273 | 2665 | 585 | 359 | 676 | 413.3523 | 18.08239 | 8.309659 | 5.099432 | 7.201705 | 48.92045 | 1629 | 396 | 12.606 | 70.4 | 68.795 | 02:26 | 86.80867 | 0 | 0 | 0 | 1.3 | 340 | 154 | 0 | 86 | 0 | 91 | 806 | 0 | 0 | 52
2024-01-11 15:53 | 2024-01-11 16:44 | 35024900 | SAE 1022 | 2 | 79.549 | 47.473 | 32.076 | 0 | 0 | 506 | 1419 | 2026 | 50:30 | 30:56 | 19:33 | 56.92888 | 29.35 | 9.6 | 10.05 | 0 | 0 | 9.7 | 1246 | 2558 | 599 | 349 | 637 | 416.9034 | 17.69886 | 8.508523 | 4.957386 | 7.1875 | 48.93466 | 1620 | 405 | 12.905 | 70.4 | 68.795 | 02:20 | 86.48129 | 0 | 0 | 0 | 1.3 | 339 | 153 | 0 | 87 | 0 | 91 | 807 | 0 | 0 | 52
2024-01-11 16:44 | 2024-01-11 17:36 | 35024901 | SAE 1022 | 2 | 78.955 | 46.575 | 32.38 | 0 | 0 | 505 | 1418 | 2022 | 52:26 | 30:48 | 21:37 | 55.32468 | 28.4 | 9.5 | 10.15 | 0 | 0 | 8.75 | 1194 | 2528 | 392 | 352 | 646 | 403.4091 | 16.96023 | 5.568182 | 5 | 7.173295 | 48.86364 | 1633 | 347 | 12.306 | 70.4 | 68.797 | 02:20 | 87.13444 | 0 | 0 | 0 | 1.3 | 338 | 153 | 0 | 87 | 0 | 91 | 807 | 0 | 0 | 51
2024-01-11 17:36 | 2024-01-11 18:29 | 35024902 | SAE 1022 | 2 | 84.953 | 47.374 | 37.579 | 0 | 0 | 505 | 1417 | 2025 | 53:16 | 33:08 | 20:07 | 56.22736 | 31.05 | 9.6 | 11.65 | 0 | 0 | 9.8 | 1340 | 2777 | 528 | 382 | 699 | 438.5593 | 18.92655 | 7.457627 | 5.39548 | 7.132768 | 48.61582 | 1654 | 246 | 17.912 | 70.8 | 69.193 | 02:20 | 81.44857 | 0 | 0 | 0 | 1.3 | 338 | 155 | 0 | 87 | 0 | 92 | 808 | 0 | 0 | 51
2024-01-11 18:29 | 2024-01-11 19:45 | 35024903 | SAE 1022 | 2 | 80.08 | 47.5 | 32.58 | 0 | 0 | 500 | 1409 | 2011 | 75:04 | 31:54 | 43:09 | 55.48589 | 29.5 | 9.55 | 10.15 | 0 | 0 | 9.8 | 1246 | 2695 | 537 | 361 | 707 | 420.2279 | 17.74929 | 7.649573 | 5.14245 | 7.122507 | 48.71795 | 1613 | 480 | 13.626 | 70.2 | 68.597 | 02:26 | 85.66059 | 0 | 0 | 0 | 1.3 | 339 | 153 | 0 | 87 | 0 | 92 | 805 | 0 | 0 | 51
2024-01-11 19:45 | 2024-01-11 20:28 | 35024904 | SAE 1022 | 2 | 78.854 | 47.074 | 31.78 | 0 | 0 | 506 | 1419 | 2021 | 43:20 | 31:02 | 12:17 | 55.77873 | 28.85 | 9.55 | 9.95 | 0 | 0 | 9.35 | 1240 | 2736 | 480 | 354 | 727 | 411.5549 | 17.68902 | 6.847361 | 5.049929 | 7.21826 | 49.07275 | 1659 | 438 | 12.516 | 70.1 | 68.492 | 02:22 | 86.85926 | 0 | 0 | 0 | 1.3 | 338 | 155 | 0 | 88 | 0 | 91 | 808 | 0 | 0 | 52
2024-01-11 20:28 | 2024-01-11 21:22 | 35024905 | SAE 1022 | 2 | 78.353 | 45.174 | 33.179 | 0 | 0 | 507 | 1418 | 2022 | 53:56 | 30:42 | 23:13 | 55.60261 | 28.45 | 9.2 | 10.35 | 0 | 0 | 8.9 | 1199 | 2532 | 458 | 354 | 649 | 404.1193 | 17.03125 | 6.505682 | 5.028409 | 7.201705 | 48.86364 | 1642 | 281 | 11.71 | 70.4 | 68.795 | 02:24 | 87.80136 | 0 | 0 | 0 | 1.3 | 340 | 152 | 0 | 87 | 0 | 93 | 805 | 0 | 0 | 52
2024-01-11 21:22 | 2024-01-11 22:11 | 35024906 | SAE 1022 | 2 | 78.057 | 46.676 | 31.381 | 0 | 0 | 505 | 1418 | 2020 | 49:06 | 29:50 | 19:16 | 55.7095 | 27.7 | 9.45 | 9.8 | 0 | 0 | 8.45 | 1179 | 2466 | 455 | 342 | 628 | 394.5869 | 16.79487 | 6.481481 | 4.871795 | 7.193732 | 48.97436 | 1615 | 368 | 11.598 | 70.2 | 68.602 | 02:26 | 87.88706 | 0 | 0 | 0 | 1.4 | 337 | 153 | 0 | 87 | 0 | 91 | 803 | 0 | 0 | 51
2024-01-11 22:11 | 2024-01-11 23:06 | 35024907 | SAE 1022 | 2 | 81.157 | 46.876 | 34.281 | 0 | 0 | 505 | 1417 | 2021 | 54:50 | 30:44 | 24:05 | 55.73753 | 28.55 | 9.45 | 10.65 | 0 | 0 | 8.45 | 1208 | 2566 | 460 | 362 | 662 | 405.5398 | 17.15909 | 6.534091 | 5.142045 | 7.173295 | 48.83523 | 1634 | 532 | 14.5 | 70.4 | 68.801 | 02:16 | 84.77519 | 0 | 0 | 0 | 1.3 | 338 | 152 | 0 | 87 | 0 | 90 | 805 | 0 | 0 | 51
2024-01-11 23:06 | 2024-01-12 00:01 | 35024908 | SAE 1022 | 2 | 79.358 | 47.575 | 31.783 | 0 | 0 | 506 | 1417 | 2019 | 54:58 | 30:12 | 24:45 | 55.72848 | 28.05 | 9.65 | 9.9 | 0 | 0 | 8.5 | 1202 | 2511 | 457 | 344 | 637 | 396.7468 | 17.00141 | 6.463932 | 4.865629 | 7.157001 | 48.59972 | 1652 | 684 | 12.408 | 70.7 | 69.098 | 02:16 | 87.07125 | 0 | 0 | 0 | 1.2 | 337 | 152 | 0 | 87 | 0 | 92 | 806 | 0 | 0 | 52
2024-01-12 00:01 | 2024-01-12 01:00 | 35024909 | SAE 1022 | 2 | 78.959 | 47.577 | 31.382 | 0 | 0 | 504 | 1417 | 2020 | 59:08 | 30:11 | 28:56 | 54.66593 | 27.5 | 9.65 | 9.85 | 0 | 0 | 8 | 1205 | 2511 | 434 | 348 | 638 | 392.2967 | 17.18973 | 6.191155 | 4.964337 | 7.189729 | 49.02996 | 1653 | 761 | 12.619 | 70.1 | 68.492 | 02:36 | 86.74375 | 0 | 0 | 0 | 1.4 | 338 | 152 | 0 | 87 | 0 | 92 | 812 | 0 | 0 | 51
2024-01-12 01:00 | 2024-01-12 01:54 | 35024910 | SAE 1022 | 2 | 82.582 | 50.9 | 31.682 | 0 | 0 | 0 | 507 | 711 | 53:12 | 31:00 | 22:11 | 53.90323 | 27.85 | 9.8 | 9.9 | 0 | 0 | 8.15 | 1112 | 2410 | 503 | 334 | 635 | 395.5966 | 15.79545 | 7.144886 | 4.744318 | 0 | 17.30114 | 1613 | 466 | 15.41 | 70.4 | 68.793 | 02:20 | 83.30266 | 0 | 0 | 0 | 1.3 | 339 | 152 | 0 | 86 | 0 | 91 | 811 | 0 | 0 | 52
2024-01-12 01:54 | 2024-01-12 02:45 | 35024911 | SAE 1022 | 2 | 78.661 | 47.178 | 31.483 | 0 | 0 | 505 | 1415 | 2019 | 51:48 | 31:52 | 19:55 | 54.69665 | 29.05 | 9.6 | 9.9 | 0 | 0 | 9.55 | 1402 | 2731 | 556 | 355 | 644 | 416.1891 | 20.08596 | 7.965616 | 5.08596 | 7.234957 | 49.19771 | 1614 | 316 | 12.608 | 69.8 | 68.199 | 02:32 | 86.69989 | 0 | 0 | 0 | 1.4 | 337 | 152 | 0 | 87 | 0 | 91 | 806 | 0 | 0 | 52
2024-01-12 02:46 | 2024-01-12 03:35 | 35024912 | SAE 1022 | 2 | 79.76 | 47.277 | 32.483 | 0 | 0 | 505 | 1418 | 2017 | 49:46 | 31:52 | 17:53 | 55.54393 | 29.5 | 9.65 | 10.2 | 0 | 0 | 9.65 | 1303 | 2678 | 518 | 368 | 670 | 421.4286 | 18.61429 | 7.4 | 5.257143 | 7.214286 | 49.07143 | 1646 | 283 | 13.501 | 70 | 68.402 | 02:32 | 85.75978 | 0 | 0 | 0 | 1.4 | 337 | 153 | 0 | 87 | 0 | 92 | 801 | 0 | 0 | 52
2024-01-12 03:35 | 2024-01-12 04:29 | 35024913 | SAE 1022 | 2 | 81.667 | 49.6 | 32.067 | 0 | 0 | 0 | 1417 | 2016 | 53:16 | 30:49 | 22:27 | 56.755 | 29.15 | 9.5 | 10.65 | 0 | 0 | 9 | 1239 | 2556 | 522 | 348 | 640 | 413.4752 | 17.57447 | 7.404255 | 4.93617 | 0 | 48.69504 | 1609 | 488 | 14.413 | 70.5 | 68.897 | 02:14 | 84.36333 | 0 | 0 | 0 | 1.2 | 337 | 152 | 0 | 89 | 0 | 92 | 806 | 0 | 0 | 51
2024-01-12 04:29 | 2024-01-12 05:19 | 35024914 | SAE 1022 | 2 | 84.464 | 47.581 | 36.883 | 0 | 0 | 504 | 1416 | 2016 | 50:16 | 32:54 | 17:22 | 55.80547 | 30.6 | 10.65 | 11.45 | 0 | 0 | 8.5 | 1370 | 2808 | 467 | 377 | 700 | 432.8147 | 19.37765 | 6.605375 | 5.33239 | 7.128713 | 48.54314 | 1662 | 415 | 17.504 | 70.7 | 69.102 | 02:16 | 81.81237 | 0 | 0 | 0 | 1.2 | 337 | 151 | 0 | 87 | 0 | 92 | 804 | 0 | 0 | 51
2024-01-12 05:19 | 2024-01-12 06:14 | 35024915 | SAE 1022 | 2 | 79.964 | 46.979 | 32.985 | 0 | 0 | 503 | 1417 | 2016 | 55:22 | 30:54 | 24:27 | 56.1165 | 28.9 | 9.5 | 10.35 | 0 | 0 | 9.05 | 1251 | 2608 | 493 | 362 | 660 | 408.7694 | 17.69448 | 6.973126 | 5.120226 | 7.114569 | 48.55728 | 1627 | 443 | 13.015 | 70.7 | 69.096 | 02:10 | 86.40888 | 0 | 0 | 0 | 1.2 | 338 | 151 | 0 | 87 | 0 | 93 | 807 | 0 | 0 | 52
2024-01-12 06:14 | 2024-01-12 07:24 | 35024916 | SAE 1022 | 2 | 79.36 | 48.179 | 31.181 | 0 | 0 | 504 | 1418 | 2018 | 69:10 | 32:50 | 36:20 | 54.36548 | 29.75 | 9.75 | 9.75 | 0 | 0 | 10.25 | 1318 | 2694 | 510 | 364 | 668 | 421.3881 | 18.66856 | 7.223796 | 5.155807 | 7.13881 | 48.66856 | 1641 | 260 | 12.514 | 70.6 | 68.995 | 02:16 | 86.93926 | 0 | 0 | 0 | 1.2 | 337 | 154 | 0 | 86 | 0 | 92 | 809 | 0 | 0 | 51
2024-01-12 07:24 | 2024-01-12 08:08 | 35024917 | SAE 1022 | 2 | 78.864 | 46.879 | 31.985 | 0 | 0 | 504 | 1417 | 2015 | 44:44 | 30:44 | 13:59 | 56.51844 | 28.95 | 9.55 | 10.05 | 0 | 0 | 9.35 | 1213 | 2518 | 477 | 347 | 635 | 410.0567 | 17.1813 | 6.756374 | 4.915014 | 7.13881 | 48.6119 | 1630 | 666 | 11.997 | 70.6 | 69 | 02:14 | 87.49239 | 0 | 0 | 0 | 1.2 | 336 | 152 | 0 | 87 | 0 | 92 | 805 | 0 | 0 | 52
2024-01-12 08:09 | 2024-01-12 08:55 | 35024918 | SAE 1022 | 2 | 77.463 | 46.781 | 30.682 | 0 | 0 | 505 | 1415 | 2017 | 46:50 | 30:23 | 16:26 | 57.46572 | 29.1 | 9.55 | 9.6 | 0 | 0 | 9.95 | 1276 | 2540 | 517 | 342 | 619 | 414.5299 | 18.17664 | 7.364672 | 4.871795 | 7.193732 | 48.88889 | 1625 | 466 | 11.014 | 70.2 | 68.597 | 02:26 | 88.55454 | 0 | 0 | 0 | 1.3 | 337 | 155 | 0 | 86 | 0 | 90 | 807 | 0 | 0 | 52
2024-01-12 08:55 | 2024-01-12 09:49 | 35024919 | SAE 1022 | 2 | 79.278 | 47.078 | 32.2 | 0 | 0 | 505 | 909 | 1308 | 53:30 | 30:18 | 23:11 | 56.63366 | 28.6 | 9.55 | 9.7 | 0 | 0 | 9.35 | 1212 | 2495 | 470 | 343 | 626 | 403.385 | 17.0945 | 6.629055 | 4.8378 | 7.122708 | 31.26939 | 1622 | 234 | 12.129 | 70.9 | 69.29 | 02:10 | 87.4013 | 0 | 0 | 0 | 1.2 | 337 | 153 | 0 | 87 | 0 | 90 | 815 | 0 | 0 | 52
2024-01-12 12:29 | 2024-01-12 13:20 | 35024920 | SAE 1022 | 3 | 98.151 | 46.979 | 31.383 | 19.789 | 0 | 504 | 1829 | 2016 | 50:58 | 40:12 | 10:45 | 55 | 36.85 | 11.5 | 10.65 | 4.45 | 0 | 10.25 | 1261 | 3118 | 592 | 470 | 805 | 513.947 | 17.58717 | 8.256625 | 6.555091 | 7.029289 | 53.62622 | 1640 | 492 | 29.787 | 71.7 | 70.304 | 02:06 | 71.62841 | 0 | 0 | 0 | 1 | 337 | 152 | 0 | 65 | 0 | 91 | 675 | 0 | 0 | 0
2024-01-12 13:20 | 2024-01-12 14:11 | 35024926 | SAE 1011 | 2 | 78.861 | 47.078 | 31.783 | 0 | 0 | 406 | 1418 | 2015 | 51:34 | 31:54 | 19:39 | 56.05016 | 29.8 | 9.5 | 9.9 | 0 | 0 | 10.4 | 1339 | 2656 | 569 | 355 | 642 | 424.5014 | 19.07407 | 8.105413 | 5.05698 | 5.783476 | 48.90313 | 1654 | 393 | 11.915 | 70.2 | 68.796 | 02:06 | 87.23704 | 0 | 0 | 0 | 1.1 | 338 | 153 | 0 | 67 | 0 | 92 | 678 | 0 | 0 | 0
2024-01-12 14:11 | 2024-01-12 15:01 | 35024927 | SAE 1011 | 2 | 77.559 | 46.878 | 30.681 | 0 | 0 | 405 | 1420 | 2016 | 50:06 | 32:49 | 17:16 | 54.48451 | 29.8 | 9.5 | 9.6 | 0 | 0 | 10.7 | 1371 | 2808 | 611 | 369 | 697 | 425.107 | 19.55777 | 8.71612 | 5.263909 | 5.777461 | 49.01569 | 1670 | 275 | 10.738 | 70.1 | 68.683 | 02:10 | 88.55581 | 0 | 0 | 0 | 1.2 | 337 | 152 | 0 | 77 | 0 | 93 | 678 | 0 | 0 | 0
2024-01-12 15:02 | 2024-01-12 15:57 | 35024921 | SAE 1022 | 2 | 79.861 | 47.478 | 32.383 | 0 | 0 | 505 | 1420 | 2014 | 55:48 | 31:12 | 24:35 | 55.48077 | 28.85 | 9.65 | 10.15 | 0 | 0 | 9.05 | 1309 | 2610 | 499 | 347 | 635 | 410.3841 | 18.6202 | 7.098151 | 4.935989 | 7.183499 | 48.8478 | 1627 | 258 | 13.334 | 70.3 | 68.686 | 02:12 | 86.00694 | 0 | 0 | 0 | 1.2 | 337 | 152 | 0 | 87 | 0 | 92 | 814 | 0 | 0 | 52
2024-01-12 15:57 | 2024-01-12 16:51 | 35024922 | SAE 1022 | 2 | 79.059 | 45.978 | 33.081 | 0 | 0 | 505 | 1419 | 2017 | 53:52 | 32:38 | 21:13 | 54.69867 | 29.75 | 9.4 | 10.3 | 0 | 0 | 10.05 | 1351 | 2700 | 584 | 363 | 659 | 423.7892 | 19.24501 | 8.319088 | 5.17094 | 7.193732 | 48.94587 | 1615 | 237 | 12.618 | 70.2 | 68.593 | 02:06 | 86.76179 | 0 | 0 | 0 | 1.2 | 337 | 152 | 0 | 88 | 0 | 89 | 809 | 0 | 0 | 52
2024-01-12 16:51 | 2024-01-12 17:51 | 35024923 | SAE 1022 | 2 | 79.263 | 47.379 | 31.884 | 0 | 0 | 504 | 1419 | 2014 | 59:46 | 30:49 | 28:56 | 55.68415 | 28.6 | 9.6 | 9.95 | 0 | 0 | 9.05 | 1272 | 2602 | 515 | 342 | 647 | 406.8279 | 18.09388 | 7.325747 | 4.864865 | 7.169275 | 48.83357 | 1621 | 430 | 12.731 | 70.3 | 68.688 | 02:06 | 86.65834 | 0 | 0 | 0 | 1.2 | 337 | 152 | 0 | 87 | 0 | 92 | 813 | 0 | 0 | 51
2024-01-12 17:51 | 2024-01-12 19:11 | 35024924 | SAE 1022 | 2 | 78.26 | 47.577 | 30.683 | 0 | 0 | 506 | 1419 | 2015 | 80:04 | 31:38 | 48:26 | 56.04847 | 29.55 | 9.7 | 9.65 | 0 | 0 | 10.2 | 1260 | 2497 | 586 | 325 | 601 | 422.1429 | 18 | 8.371429 | 4.642857 | 7.228571 | 49.05714 | 1627 | 339 | 12.014 | 70 | 68.396 | 02:12 | 87.39586 | 0 | 0 | 0 | 1.2 | 337 | 152 | 0 | 86 | 0 | 90 | 807 | 0 | 0 | 52
2024-01-12 19:11 | 2024-01-12 19:57 | 35024931 | SAE 1022 | 2 | 80.257 | 48.677 | 31.58 | 0 | 0 | 505 | 1419 | 2018 | 46:08 | 30:40 | 15:28 | 55.76087 | 28.5 | 9.85 | 9.85 | 0 | 0 | 8.8 | 1229 | 2543 | 490 | 349 | 640 | 407.1429 | 17.55714 | 7 | 4.985714 | 7.214286 | 49.1 | 1640 | 281 | 14.024 | 70 | 68.389 | 02:16 | 85.2125 | 0 | 0 | 0 | 1.2 | 337 | 153 | 0 | 88 | 0 | 92 | 809 | 0 | 0 | 52
2024-01-12 19:57 | 2024-01-12 20:56 | 35024932 | SAE 1022 | 2 | 77.163 | 46.38 | 30.783 | 0 | 0 | 504 | 1420 | 2013 | 58:12 | 30:08 | 28:03 | 56.34956 | 28.3 | 9.45 | 9.6 | 0 | 0 | 9.25 | 1219 | 2494 | 491 | 352 | 620 | 407.1942 | 17.53957 | 7.064748 | 5.064748 | 7.251799 | 49.39568 | 1643 | 0 | 11.427 | 69.5 | 67.89 | 02:10 | 87.98258 | 0 | 0 | 0 | 1.2 | 337 | 152 | 0 | 86 | 0 | 91 | 813 | 0 | 0 | 51
2024-01-12 20:56 | 2024-01-12 22:00 | 35024933 | SAE 1022 | 2 | 86.569 | 47.984 | 38.585 | 0 | 0 | 503 | 1415 | 2013 | 64:10 | 33:17 | 30:53 | 56.15423 | 31.15 | 9.7 | 11.95 | 0 | 0 | 9.5 | 1280 | 2727 | 520 | 383 | 703 | 442.4716 | 18.18182 | 7.386364 | 5.440341 | 7.144886 | 48.69318 | 1645 | 340 | 19.928 | 70.4 | 68.792 | 02:10 | 79.46494 | 0 | 0 | 0 | 1.2 | 337 | 152 | 0 | 88 | 0 | 93 | 806 | 0 | 0 | 52
2024-01-12 22:00 | 2024-01-12 22:52 | 35024934 | SAE 1022 | 2 | 78.269 | 45.983 | 32.286 | 0 | 0 | 504 | 1414 | 2013 | 51:50 | 30:20 | 21:29 | 55.87912 | 28.25 | 9.4 | 10.05 | 0 | 0 | 8.8 | 1248 | 2636 | 483 | 371 | 677 | 404.7278 | 17.87966 | 6.919771 | 5.315186 | 7.22063 | 49.09742 | 1655 | 674 | 12.233 | 69.8 | 68.19 | 02:12 | 87.12262 | 0 | 0 | 0 | 1.2 | 337 | 154 | 0 | 86 | 0 | 94 | 807 | 0 | 0 | 52
2024-01-12 22:52 | 2024-01-13 00:01 | 35024935 | SAE 1022 | 2 | 87.57 | 50.3 | 37.27 | 0 | 0 | 0 | 1415 | 2015 | 68:46 | 33:09 | 35:36 | 55.02262 | 30.4 | 10.65 | 12.3 | 0 | 0 | 7.45 | 1288 | 2831 | 468 | 392 | 747 | 429.9859 | 18.21782 | 6.619519 | 5.544554 | 0 | 48.51485 | 1677 | 1014 | 20.118 | 70.7 | 69.096 | 02:06 | 78.90373 | 0 | 0 | 0 | 1.2 | 337 | 152 | 0 | 87 | 0 | 90 | 806 | 0 | 0 | 52
2024-01-13 00:01 | 2024-01-13 01:12 | 35024936 | SAE 1022 | 2 | 79.86 | 46.976 | 32.884 | 0 | 0 | 505 | 1417 | 2018 | 71:28 | 31:32 | 39:55 | 54.70402 | 28.75 | 9.5 | 10.25 | 0 | 0 | 9 | 1269 | 2662 | 671 | 354 | 681 | 407.8014 | 18 | 9.51773 | 5.021277 | 7.163121 | 48.7234 | 1650 | 330 | 13.127 | 70.5 | 68.889 | 02:00 | 86.26221 | 0 | 0 | 0 | 1.1 | 337 | 154 | 0 | 87 | 0 | 94 | 807 | 0 | 0 | 52
2024-01-13 01:12 | 2024-01-13 01:57 | 35024937 | SAE 1022 | 2 | 78.862 | 47.48 | 31.382 | 0 | 0 | 504 | 1415 | 2019 | 45:00 | 31:09 | 13:50 | 54.89567 | 28.5 | 9.65 | 9.8 | 0 | 0 | 9.05 | 1274 | 2670 | 511 | 356 | 682 | 406.5621 | 18.17404 | 7.289586 | 5.078459 | 7.189729 | 48.98716 | 1637 | 401 | 12.507 | 70.1 | 68.495 | 02:02 | 86.85425 | 0 | 0 | 0 | 1.1 | 336 | 151 | 0 | 87 | 0 | 93 | 806 | 0 | 0 | 52
2024-01-13 01:57 | 2024-01-13 02:47 | 35024938 | SAE 1022 | 2 | 79.664 | 48.179 | 31.485 | 0 | 0 | 504 | 1414 | 2018 | 49:08 | 30:44 | 18:23 | 54.859 | 28.1 | 9.8 | 9.9 | 0 | 0 | 8.4 | 1216 | 2607 | 529 | 349 | 675 | 400.8559 | 17.34665 | 7.546362 | 4.978602 | 7.189729 | 48.95863 | 1613 | 457 | 13.314 | 70.1 | 68.497 | 02:06 | 85.98238 | 0 | 0 | 0 | 1.1 | 337 | 151 | 0 | 87 | 0 | 91 | 805 | 0 | 0 | 52
2024-01-13 02:47 | 2024-01-13 03:40 | 35024939 | SAE 1022 | 2 | 80.162 | 47.18 | 32.982 | 0 | 0 | 504 | 1415 | 2019 | 53:28 | 29:43 | 23:44 | 57.0387 | 28.25 | 9.55 | 10.35 | 0 | 0 | 8.35 | 1213 | 2792 | 453 | 392 | 770 | 402.9957 | 17.30385 | 6.462197 | 5.592011 | 7.189729 | 48.98716 | 1635 | 417 | 13.81 | 70.1 | 68.498 | 02:12 | 85.44946 | 0 | 0 | 0 | 1.3 | 338 | 152 | 0 | 86 | 0 | 92 | 802 | 0 | 0 | 52
2024-01-13 03:40 | 2024-01-13 04:33 | 35024940 | SAE 1022 | 2 | 79.659 | 47.777 | 31.882 | 0 | 0 | 504 | 1416 | 2020 | 52:42 | 30:42 | 21:59 | 58.92508 | 30.15 | 10.3 | 9.95 | 0 | 0 | 9.9 | 1282 | 2755 | 518 | 349 | 718 | 435.0649 | 18.49928 | 7.474747 | 5.036075 | 7.272727 | 49.58153 | 1645 | 372 | 14.125 | 69.3 | 67.689 | 02:10 | 84.97345 | 0 | 0 | 0 | 1.2 | 339 | 153 | 0 | 88 | 0 | 91 | 808 | 0 | 0 | 52
2024-01-13 04:33 | 2024-01-13 05:30 | 35024941 | SAE 1022 | 2 | 85.258 | 47.679 | 37.579 | 0 | 0 | 504 | 1415 | 2023 | 57:04 | 33:55 | 23:08 | 56.60934 | 32 | 10.85 | 11.65 | 0 | 0 | 9.5 | 1425 | 3138 | 507 | 379 | 833 | 451.9774 | 20.12712 | 7.161017 | 5.353107 | 7.118644 | 48.55932 | 1632 | 362 | 18.206 | 70.8 | 69.198 | 02:00 | 81.16306 | 0 | 0 | 0 | 1.1 | 339 | 152 | 0 | 86 | 0 | 92 | 801 | 0 | 0 | 52
2024-01-13 05:30 | 2024-01-13 06:23 | 35024942 | SAE 1022 | 2 | 79.754 | 48.175 | 31.579 | 0 | 0 | 504 | 1417 | 2024 | 52:32 | 30:43 | 21:48 | 57.33044 | 29.35 | 9.8 | 9.9 | 0 | 0 | 9.65 | 1250 | 2571 | 488 | 353 | 644 | 433.5303 | 18.46381 | 7.208272 | 5.21418 | 7.444609 | 50.82718 | 1641 | 493 | 15.806 | 67.7 | 66.095 | 02:16 | 82.87359 | 0 | 0 | 0 | 1.3 | 339 | 152 | 0 | 86 | 0 | 90 | 807 | 0 | 0 | 51
2024-01-13 06:23 | 2024-01-13 07:17 | 35024943 | SAE 1022 | 2 | 79.064 | 48.8 | 30.264 | 0 | 0 | 0 | 1415 | 2021 | 54:14 | 30:03 | 24:10 | 58.802 | 29.45 | 9.4 | 10.15 | 0 | 0 | 9.9 | 1274 | 2520 | 555 | 335 | 608 | 413.0435 | 17.86816 | 7.784011 | 4.698457 | 0 | 48.19074 | 1655 | 438 | 8.836 | 71.3 | 70.268 | 02:00 | 88.87484 | 0 | 0 | 0 | 1.1 | 0 | 0 | 0 | 0 | 0 | 95 | 805 | 0 | 0 | 52
2024-01-13 07:17 | 2024-01-13 08:26 | 35024944 | SAE 1022 | 2 | 78.658 | 46.876 | 31.782 | 0 | 0 | 505 | 1417 | 2020 | 69:28 | 31:46 | 37:42 | 55.43547 | 29.35 | 9.5 | 9.9 | 0 | 0 | 9.95 | 1369 | 2671 | 615 | 351 | 636 | 412.2191 | 19.22753 | 8.63764 | 4.929775 | 7.092697 | 48.27247 | 1629 | 500 | 12.359 | 71.2 | 69.022 | 02:00 | 87.7495 | 0 | 0 | 0 | 1.1 | 675 | 305 | 0 | 171 | 0 | 92 | 803 | 0 | 0 | 52
2024-01-13 08:27 | 2024-01-13 09:21 | 35024945 | SAE 1022 | 2 | 75.661 | 47.177 | 28.484 | 0 | 0 | 504 | 1417 | 2018 | 54:24 | 30:25 | 23:58 | 55.52877 | 28.15 | 9.55 | 9 | 0 | 0 | 9.6 | 1206 | 2463 | 564 | 338 | 615 | 408.5631 | 17.50363 | 8.185776 | 4.90566 | 7.314949 | 49.85486 | 1659 | 787 | 10.51 | 68.9 | 67.297 | 02:06 | 88.94543 | 0 | 0 | 0 | 0.9 | 337 | 152 | 0 | 85 | 0 | 94 | 803 | 0 | 0 | 52
2024-01-14 23:46 | 2024-01-15 00:50 | 35024928 | SAE 1011 | 3 | 101.49 | 47.5 | 32.5 | 21.49 | 0 | 500 | 1810 | 2000 | 63:18 | 45:42 | 17:36 | 55.92998 | 42.6 | 12.7 | 8.75 | 9.65 | 0 | 11.5 | 1031 | 3740 | 516 | 716 | 1220 | 610.3152 | 14.77077 | 7.39255 | 10.25788 | 7.163324 | 54.58453 | 1682 | 703 | 34.872 | 69.8 | 68.474 | 03:00 | 67.46872 | 0 | 0 | 0 | 1.6 | 341 | 151 | 0 | 73 | 0 | 91 | 670 | 0 | 0 | 0
2024-01-15 00:50 | 2024-01-15 01:55 | 35024929 | SAE 1011 | 2 | 78.955 | 46.375 | 32.58 | 0 | 0 | 406 | 1417 | 2022 | 65:52 | 32:18 | 33:34 | 55.17028 | 29.7 | 9.45 | 10.2 | 0 | 0 | 10.05 | 1291 | 2711 | 666 | 354 | 690 | 425.5014 | 18.4957 | 9.541547 | 5.071633 | 5.816619 | 49.26934 | 1687 | 995 | 12.387 | 69.8 | 68.407 | 03:02 | 86.64049 | 0 | 0 | 0 | 1.6 | 339 | 151 | 0 | 74 | 0 | 89 | 669 | 0 | 0 | 0
2024-01-15 01:56 | 2024-01-15 02:59 | 35024930 | SAE 1011 | 2 | 83.057 | 46.375 | 36.682 | 0 | 0 | 406 | 1418 | 2019 | 63:40 | 33:08 | 30:32 | 54.59759 | 30.15 | 9.45 | 11.4 | 0 | 0 | 9.3 | 1301 | 2704 | 603 | 373 | 685 | 431.9484 | 18.63897 | 8.638968 | 5.34384 | 5.816619 | 49.24069 | 1670 | 758 | 16.501 | 69.8 | 68.401 | 03:00 | 82.35429 | 0 | 0 | 0 | 1.6 | 339 | 152 | 0 | 75 | 0 | 93 | 669 | 0 | 0 | 0
2024-01-15 02:59 | 2024-01-15 04:32 | 35024951 | SAE 1011 | 2 | 85.259 | 48.375 | 36.884 | 0 | 0 | 406 | 1417 | 2018 | 92:34 | 34:41 | 57:52 | 55.531 | 32.1 | 9.75 | 11.45 | 0 | 0 | 10.9 | 1415 | 2888 | 671 | 395 | 717 | 450.8427 | 19.8736 | 9.424157 | 5.547753 | 5.702247 | 48.24438 | 1652 | 470 | 17.303 | 71.2 | 69.801 | 02:46 | 81.86936 | 0 | 0 | 0 | 1.5 | 340 | 151 | 0 | 74 | 0 | 92 | 671 | 0 | 0 | 0
2024-01-15 04:32 | 2024-01-15 05:18 | 35024952 | SAE 1011 | 2 | 79.856 | 48.176 | 31.68 | 0 | 0 | 406 | 1419 | 2019 | 45:48 | 33:00 | 12:48 | 56.09091 | 30.85 | 10.3 | 9.9 | 0 | 0 | 10.65 | 1405 | 2738 | 646 | 354 | 650 | 435.1199 | 19.81664 | 9.111425 | 4.992948 | 5.726375 | 48.49083 | 1688 | 387 | 12.198 | 70.9 | 69.502 | 02:44 | 87.03416 | 0 | 0 | 0 | 1.5 | 339 | 152 | 0 | 75 | 0 | 91 | 670 | 0 | 0 | 0
2024-01-15 05:18 | 2024-01-15 06:10 | 35024953 | SAE 1011 | 2 | 85.559 | 48.577 | 36.982 | 0 | 0 | 405 | 1418 | 2018 | 51:48 | 32:11 | 19:37 | 56.02279 | 30.05 | 9.75 | 11.55 | 0 | 0 | 8.75 | 1258 | 2667 | 459 | 372 | 685 | 425.6374 | 17.8187 | 6.501416 | 5.269122 | 5.736544 | 48.66856 | 1628 | 513 | 18.202 | 70.6 | 69.201 | 03:12 | 80.88103 | 0 | 0 | 0 | 1.7 | 341 | 151 | 0 | 74 | 0 | 91 | 671 | 0 | 0 | 0
2024-01-15 06:10 | 2024-01-15 07:03 | 35024954 | SAE 1011 | 2 | 80.507 | 47.824 | 32.683 | 0 | 0 | 457 | 1419 | 2017 | 52:58 | 33:09 | 19:49 | 55.74661 | 30.8 | 9.7 | 10.25 | 0 | 0 | 10.85 | 1430 | 2805 | 606 | 366 | 670 | 438.1223 | 20.34139 | 8.620199 | 5.206259 | 6.500711 | 48.87624 | 1647 | 286 | 13.504 | 70.3 | 68.9 | 02:30 | 85.58262 | 0 | 0 | 0 | 1.4 | 339 | 151 | 0 | 75 | 0 | 90 | 674 | 0 | 0 | 0
2024-01-15 07:03 | 2024-01-15 07:48 | 35024958 | SAE 1022 | 2 | 79.56 | 47.977 | 31.583 | 0 | 0 | 505 | 1419 | 2016 | 45:06 | 32:19 | 12:47 | 55.23466 | 29.75 | 9.7 | 9.9 | 0 | 0 | 10.15 | 1333 | 2675 | 578 | 359 | 653 | 424.3937 | 19.01569 | 8.245364 | 5.121255 | 7.203994 | 49.00143 | 1646 | 561 | 13.045 | 70.1 | 68.58 | 02:30 | 86.1991 | 0 | 0 | 0 | 1.4 | 340 | 151 | 0 | 86 | 0 | 91 | 800 | 0 | 0 | 52
2024-01-15 07:48 | 2024-01-15 08:44 | 35024959 | SAE 1022 | 2 | 79.463 | 47.478 | 31.985 | 0 | 0 | 505 | 1418 | 2014 | 56:28 | 32:11 | 24:17 | 56.02279 | 30.05 | 9.6 | 10 | 0 | 0 | 10.45 | 1426 | 2753 | 565 | 357 | 646 | 426.8466 | 20.25568 | 8.025568 | 5.071023 | 7.173295 | 48.75 | 1650 | 466 | 12.792 | 70.4 | 68.808 | 02:30 | 86.59124 | 0 | 0 | 0 | 1.3 | 339 | 152 | 0 | 86 | 0 | 93 | 800 | 0 | 0 | 51
2024-01-15 08:44 | 2024-01-15 09:45 | 35024960 | SAE 1022 | 2 | 79.362 | 47.179 | 32.183 | 0 | 0 | 504 | 1420 | 2014 | 60:15 | 31:51 | 28:24 | 56.42072 | 29.95 | 9.5 | 10.05 | 0 | 0 | 10.4 | 1379 | 2718 | 576 | 354 | 654 | 426.6382 | 19.64387 | 8.205128 | 5.042735 | 7.179487 | 48.91738 | 1631 | 567 | 12.902 | 70.2 | 68.602 | 02:30 | 86.44187 | 0 | 0 | 0 | 1.3 | 340 | 152 | 0 | 86 | 0 | 90 | 808 | 0 | 0 | 51
2024-01-15 09:45 | 2024-01-15 10:31 | 35024961 | SAE 1022 | 2 | 78.36 | 46.98 | 31.38 | 0 | 0 | 504 | 1422 | 2014 | 46:20 | 29:48 | 16:32 | 57.48322 | 28.55 | 9.55 | 9.85 | 0 | 0 | 9.15 | 1211 | 2512 | 482 | 346 | 633 | 406.1166 | 17.22617 | 6.85633 | 4.921764 | 7.169275 | 48.87624 | 1650 | 733 | 11.796 | 70.3 | 68.704 | 02:32 | 87.67739 | 0 | 0 | 0 | 1.4 | 338 | 152 | 0 | 86 | 0 | 91 | 806 | 0 | 0 | 52
2024-01-15 10:31 | 2024-01-15 11:26 | 35024962 | SAE 1022 | 2 | 80.363 | 47.28 | 33.083 | 0 | 0 | 504 | 1420 | 2013 | 55:03 | 31:26 | 23:37 | 55.83245 | 29.25 | 9.55 | 10.3 | 0 | 0 | 9.4 | 1331 | 2732 | 516 | 375 | 681 | 416.074 | 18.93314 | 7.339972 | 5.334282 | 7.169275 | 48.83357 | 1624 | 496 | 13.79 | 70.3 | 68.706 | 02:32 | 85.49457 | 0 | 0 | 0 | 1.4 | 337 | 152 | 0 | 85 | 0 | 91 | 806 | 0 | 0 | 52
2024-01-15 11:26 | 2024-01-15 12:24 | 35024963 | SAE 1022 | 2 | 78.761 | 48.077 | 30.684 | 0 | 0 | 506 | 1421 | 2012 | 57:22 | 33:07 | 24:15 | 55.53095 | 30.65 | 9.75 | 9.6 | 0 | 0 | 11.3 | 1379 | 2711 | 632 | 362 | 654 | 435.9886 | 19.61593 | 8.990043 | 5.14936 | 7.197724 | 48.83357 | 1611 | 517 | 12.199 | 70.3 | 68.704 | 02:34 | 87.23099 | 0 | 0 | 0 | 1.4 | 336 | 152 | 0 | 85 | 0 | 91 | 809 | 0 | 0 | 52
2024-01-15 12:24 | 2024-01-15 13:43 | 35024964 | SAE 1022 | 2 | 79.962 | 48.9 | 31.062 | 0 | 0 | 0 | 1423 | 2015 | 79:30 | 31:10 | 48:20 | 55.82888 | 29 | 9.35 | 10.35 | 0 | 0 | 9.3 | 1252 | 2761 | 500 | 354 | 736 | 413.1054 | 17.83476 | 7.122507 | 5.042735 | 0 | 48.97436 | 1636 | 842 | 12.984 | 70.2 | 68.609 | 03:02 | 85.80201 | 0 | 0 | 0 | 1.4 | 336 | 153 | 0 | 86 | 0 | 91 | 802 | 0 | 0 | 52
2024-01-15 15:54 | 2024-01-15 16:38 | 35024965 | SAE 1011 | 2 | 78.864 | 48.078 | 30.786 | 0 | 0 | 506 | 1419 | 2012 | 43:04 | 37:18 | 05:46 | 55.81769 | 34.7 | 11.9 | 9.6 | 0 | 0 | 13.2 | 1308 | 2819 | 833 | 385 | 658 | 496.4235 | 18.71245 | 11.91702 | 5.507868 | 7.238913 | 49.08441 | 1700 | 1087 | 12.152 | 69.9 | 68.579 | 02:30 | 86.95856 | 0 | 0 | 0 | 0.9 | 338 | 153 | 0 | 66 | 0 | 92 | 672 | 0 | 0 | 0
2024-01-15 16:38 | 2024-01-15 17:29 | 35024955 | SAE 1011 | 2 | 78.356 | 46.575 | 31.781 | 0 | 0 | 407 | 1421 | 2016 | 51:26 | 31:43 | 19:42 | 54.67157 | 28.9 | 9.4 | 9.9 | 0 | 0 | 9.6 | 1222 | 2547 | 596 | 353 | 644 | 424.3759 | 17.9442 | 8.751836 | 5.183554 | 5.976505 | 50.4699 | 1663 | 716 | 13.495 | 68.1 | 66.704 | 02:30 | 85.12941 | 0 | 0 | 0 | 0.9 | 337 | 152 | 0 | 66 | 0 | 93 | 677 | 0 | 0 | 0
2024-01-15 17:29 | 2024-01-15 18:20 | 35024956 | SAE 1011 | 2 | 85.856 | 48.873 | 36.983 | 0 | 0 | 407 | 1419 | 2018 | 51:16 | 34:01 | 17:15 | 54.76727 | 31.05 | 9.9 | 11.5 | 0 | 0 | 9.65 | 1341 | 2784 | 535 | 382 | 702 | 451.3081 | 19.49128 | 7.776163 | 5.552326 | 5.915698 | 49.9564 | 1647 | 735 | 20.293 | 68.8 | 67.405 | 02:24 | 78.50936 | 0 | 0 | 0 | 0.9 | 337 | 152 | 0 | 68 | 0 | 92 | 675 | 0 | 0 | 0
2024-01-15 18:21 | 2024-01-15 19:15 | 35024966 | SAE 1022 | 2 | 86.558 | 47.076 | 39.482 | 0 | 0 | 505 | 1418 | 2019 | 54:38 | 33:52 | 20:46 | 57.84449 | 32.65 | 10.05 | 12.25 | 0 | 0 | 10.35 | 1423 | 2836 | 550 | 375 | 687 | 472.5036 | 20.59334 | 7.959479 | 5.426918 | 7.308249 | 49.73951 | 1645 | 434 | 21.189 | 69.1 | 67.507 | 02:24 | 77.99048 | 0 | 0 | 0 | 1 | 337 | 152 | 0 | 86 | 0 | 89 | 806 | 0 | 0 | 52
2024-01-15 19:15 | 2024-01-15 20:14 | 35024967 | SAE 1022 | 2 | 85.164 | 49.4 | 35.764 | 0 | 0 | 0 | 1418 | 2018 | 59:06 | 32:26 | 26:40 | 56.97842 | 30.8 | 9.95 | 11.8 | 0 | 0 | 9.05 | 1289 | 2662 | 575 | 365 | 673 | 443.1655 | 18.54676 | 8.273381 | 5.251799 | 0 | 49.43885 | 1625 | 563 | 18.892 | 69.5 | 67.906 | 02:20 | 79.73557 | 0 | 0 | 0 | 0.9 | 336 | 152 | 0 | 85 | 0 | 91 | 807 | 0 | 0 | 52
2024-01-15 20:14 | 2024-01-15 21:18 | 35024968 | SAE 1022 | 2 | 83.959 | 47.677 | 36.282 | 0 | 0 | 505 | 1417 | 2019 | 63:12 | 34:11 | 29:01 | 56.43101 | 32.15 | 10.55 | 11.25 | 0 | 0 | 10.35 | 1405 | 2801 | 615 | 366 | 685 | 470.0292 | 20.54094 | 8.991228 | 5.350877 | 7.383041 | 50.23392 | 1642 | 377 | 19.302 | 68.4 | 66.801 | 02:16 | 79.56383 | 0 | 0 | 0 | 1.2 | 337 | 152 | 0 | 85 | 0 | 92 | 810 | 0 | 0 | 52
2024-01-15 21:18 | 2024-01-15 22:29 | 35024969 | SAE 1022 | 2 | 78.758 | 47.178 | 31.58 | 0 | 0 | 505 | 1416 | 2021 | 70:59 | 32:58 | 38:01 | 55.69262 | 30.6 | 9.55 | 9.9 | 0 | 0 | 11.15 | 1353 | 2831 | 596 | 364 | 717 | 432.2034 | 19.11017 | 8.418079 | 5.141243 | 7.132768 | 48.5452 | 1649 | 227 | 11.685 | 70.8 | 69.209 | 02:20 | 87.87552 | 0 | 0 | 0 | 1.2 | 336 | 153 | 0 | 86 | 0 | 91 | 802 | 0 | 0 | 52
2024-01-15 22:29 | 2024-01-15 23:25 | 35024970 | SAE 1022 | 2 | 80.255 | 47.577 | 32.678 | 0 | 0 | 505 | 1418 | 2022 | 55:55 | 32:09 | 23:47 | 56.64075 | 30.35 | 9.65 | 10.25 | 0 | 0 | 10.45 | 1355 | 2823 | 625 | 352 | 715 | 428.6723 | 19.13842 | 8.827684 | 4.971751 | 7.132768 | 48.58757 | 1633 | 405 | 13.202 | 70.8 | 69.199 | 02:20 | 86.22391 | 0 | 0 | 0 | 1.2 | 336 | 153 | 0 | 87 | 0 | 92 | 805 | 0 | 0 | 52
2024-01-15 23:25 | 2024-01-16 00:52 | 35024971 | SAE 1022 | 2 | 80.263 | 47.28 | 32.983 | 0 | 0 | 504 | 1415 | 2018 | 87:22 | 36:23 | 50:59 | 55.73981 | 33.8 | 9.6 | 10.35 | 0 | 0 | 13.85 | 1565 | 3089 | 941 | 369 | 744 | 476.7278 | 22.07334 | 13.27221 | 5.204513 | 7.108604 | 48.42031 | 1632 | 670 | 13.111 | 70.9 | 69.298 | 02:26 | 86.33866 | 0 | 0 | 0 | 1.4 | 336 | 151 | 0 | 86 | 0 | 92 | 808 | 0 | 0 | 53
2024-01-16 00:52 | 2024-01-16 01:35 | 35024972 | SAE 1022 | 2 | 81.556 | 48.076 | 33.48 | 0 | 0 | 504 | 1418 | 2022 | 42:12 | 32:06 | 10:06 | 57.57009 | 30.8 | 9.7 | 10.45 | 0 | 0 | 10.65 | 1327 | 2679 | 532 | 361 | 656 | 436.2606 | 18.79603 | 7.535411 | 5.113314 | 7.13881 | 48.72521 | 1652 | 347 | 14.7 | 70.6 | 69 | 02:20 | 84.60444 | 0 | 0 | 0 | 1.3 | 337 | 152 | 0 | 87 | 0 | 91 | 804 | 0 | 0 | 53
2024-01-16 01:35 | 2024-01-16 02:36 | 35024973 | SAE 1022 | 2 | 79.056 | 47.676 | 31.38 | 0 | 0 | 504 | 1417 | 2023 | 61:08 | 29:53 | 31:15 | 56.21863 | 28 | 9.65 | 9.85 | 0 | 0 | 8.5 | 1196 | 2487 | 517 | 342 | 628 | 394.3662 | 16.84507 | 7.28169 | 4.816901 | 7.098592 | 48.4507 | 1586 | 581 | 11.796 | 71 | 69.402 | 02:40 | 87.7884 | 0 | 0 | 0 | 1.4 | 338 | 154 | 0 | 85 | 0 | 90 | 803 | 0 | 0 | 52
2024-01-16 02:36 | 2024-01-16 03:39 | 35024974 | SAE 1022 | 2 | 80.559 | 48.778 | 31.781 | 0 | 0 | 504 | 1415 | 2022 | 62:46 | 31:30 | 31:16 | 57.04762 | 29.95 | 9.9 | 9.9 | 0 | 0 | 10.15 | 1297 | 2646 | 588 | 361 | 657 | 427.2468 | 18.50214 | 8.388017 | 5.149786 | 7.189729 | 49.02996 | 1630 | 528 | 14.209 | 70.1 | 68.497 | 02:24 | 85.02712 | 0 | 0 | 0 | 1.3 | 338 | 152 | 0 | 86 | 0 | 92 | 806 | 0 | 0 | 53
2024-01-16 03:39 | 2024-01-16 04:45 | 35024975 | SAE 1022 | 2 | 80.758 | 46.877 | 33.881 | 0 | 0 | 504 | 1418 | 2020 | 66:18 | 32:00 | 34:18 | 55.875 | 29.8 | 9.55 | 10.6 | 0 | 0 | 9.65 | 1310 | 2772 | 830 | 356 | 711 | 422.695 | 18.58156 | 11.77305 | 5.049645 | 7.148936 | 48.76596 | 1661 | 392 | 14.006 | 70.5 | 68.898 | 02:26 | 85.31415 | 0 | 0 | 0 | 1.3 | 338 | 152 | 0 | 85 | 0 | 91 | 807 | 0 | 0 | 53
2024-01-16 04:45 | 2024-01-16 05:46 | 35024976 | SAE 1022 | 2 | 80.061 | 48.479 | 31.582 | 0 | 0 | 504 | 1416 | 2020 | 61:05 | 31:19 | 29:47 | 55.65727 | 29.05 | 9.85 | 9.85 | 0 | 0 | 9.35 | 1265 | 2701 | 674 | 353 | 695 | 412.0567 | 17.94326 | 9.560284 | 5.007092 | 7.148936 | 48.73759 | 1654 | 470 | 13.309 | 70.5 | 68.898 | 02:40 | 86.05688 | 0 | 0 | 0 | 1.4 | 337 | 152 | 0 | 84 | 0 | 91 | 810 | 0 | 0 | 52
2024-01-16 05:46 | 2024-01-16 06:36 | 35024977 | SAE 1022 | 2 | 79.061 | 47.679 | 31.382 | 0 | 0 | 502 | 1417 | 2020 | 49:49 | 30:32 | 19:18 | 56.10262 | 28.55 | 9.7 | 9.85 | 0 | 0 | 9 | 1244 | 2753 | 740 | 354 | 735 | 406.1166 | 17.69559 | 10.52632 | 5.035562 | 7.140825 | 48.89047 | 1643 | 657 | 12.509 | 70.3 | 68.697 | 02:16 | 86.89113 | 0 | 0 | 0 | 1.3 | 340 | 153 | 0 | 85 | 0 | 91 | 805 | 0 | 0 | 53
2024-01-16 06:36 | 2024-01-16 07:32 | 35024978 | SAE 1022 | 2 | 78.883 | 47.594 | 31.289 | 0 | 0 | 501 | 1404 | 2012 | 55:30 | 30:39 | 24:51 | 56.47635 | 28.85 | 9.7 | 9.8 | 0 | 0 | 9.35 | 1283 | 2762 | 576 | 352 | 720 | 412.1429 | 18.32857 | 8.228571 | 5.028571 | 7.157143 | 48.8 | 1638 | 893 | 12.614 | 70 | 68.405 | 02:22 | 86.71704 | 0 | 0 | 0 | 1.3 | 339 | 152 | 0 | 85 | 0 | 92 | 799 | 0 | 0 | 52
2024-01-16 11:56 | 2024-01-16 13:32 | 35024957 | SAE 1011 | 2 | 80 | 47.5 | 32.5 | 0 | 0 | 400 | 1400 | 2000 | 96:03 | 40:17 | 55:46 | 54.88622 | 36.85 | 12.1 | 10.15 | 0 | 0 | 14.6 | 1172 | 2685 | 1164 | 382 | 659 | 528.6944 | 16.81492 | 16.70014 | 5.480631 | 5.738881 | 48.78049 | 1645 | 798 | 13.558 | 69.7 | 68.286 | 02:26 | 85.3575 | 0 | 0 | 0 | 1.3 | 338 | 152 | 0 | 75 | 0 | 93 | 680 | 0 | 0 | 0
2024-01-16 13:32 | 2024-01-16 15:14 | 35025005 | SAE 1011 | 2 | 78.467 | 47.484 | 30.983 | 0 | 0 | 402 | 1411 | 2020 | 101:50 | 32:41 | 69:09 | 55.53289 | 30.25 | 10.6 | 9.7 | 0 | 0 | 9.95 | 1317 | 2263 | 556 | 235 | 463 | 189.0625 | 8.23125 | 3.475 | 1.46875 | 2.5125 | 21.44375 | 1634 | 742 | 0 | 160 | 159.161 | 00:46 | 202.8381 | 0 | 0 | 0 | 0.5 | 0 | 0 | 0 | 0 | 0 | 92 | 671 | 0 | 0 | 0
2024-01-16 15:14 | 2024-01-16 16:16 | 35025006 | SAE 1011 | 2 | 86.66 | 48.68 | 37.98 | 0 | 0 | 402 | 1415 | 2023 | 62:33 | 33:59 | 28:33 | 56.67484 | 32.1 | 11 | 11.9 | 0 | 0 | 9.2 | 1334 | 2835 | 534 | 382 | 733 | 465.8926 | 19.36139 | 7.750363 | 5.544267 | 5.834543 | 49.8984 | 1668 | 490 | 22.149 | 68.9 | 66.92 | 02:26 | 77.22132 | 0 | 0 | 0 | 1 | 678 | 307 | 0 | 150 | 0 | 92 | 677 | 0 | 0 | 0
2024-01-16 16:16 | 2024-01-16 17:04 | 35024979 | SAE 1022 | 2 | 82.868 | 50.7 | 32.168 | 0 | 0 | 0 | 1516 | 2016 | 47:55 | 33:44 | 14:12 | 56.1166 | 31.55 | 10.35 | 10.75 | 0 | 0 | 10.45 | 1370 | 2747 | 639 | 367 | 671 | 461.2573 | 20.02924 | 9.342105 | 5.365497 | 0 | 51.63743 | 1623 | 427 | 17.74 | 68.4 | 66.784 | 02:10 | 80.59082 | 0 | 0 | 0 | 0.8 | 340 | 155 | 0 | 86 | 0 | 95 | 811 | 0 | 0 | 53
2024-01-16 17:04 | 2024-01-16 17:57 | 35024980 | SAE 1022 | 2 | 85.5 | 50.6 | 34.9 | 0 | 0 | 0 | 0 | 0 | 52:33 | 33:09 | 19:23 | 56.0181 | 30.95 | 9.7 | 10.55 | 0 | 0 | 10.7 | 1385 | 2747 | 598 | 352 | 662 | 442.1429 | 19.78571 | 8.542857 | 5.028571 | 0 | 0 | 1632 | 672 | 18.712 | 70 | 68.389 | 02:10 | 79.98713 | 0 | 0 | 0 | 0.9 | 340 | 154 | 0 | 86 | 0 | 92 | 810 | 0 | 0 | 53
2024-01-16 17:57 | 2024-01-16 18:49 | 35024981 | SAE 1022 | 2 | 78.772 | 47.291 | 31.481 | 0 | 0 | 1009 | 2831 | 4088 | 51:58 | 33:14 | 18:44 | 55.60682 | 30.8 | 10.4 | 9.85 | 0 | 0 | 10.55 | 1416 | 2839 | 642 | 369 | 690 | 440 | 20.22857 | 9.171429 | 5.271429 | 14.41429 | 98.84286 | 1625 | 329 | 13.083 | 70 | 68.39 | 02:10 | 86.82019 | 0 | 0 | 0 | 0.8 | 340 | 157 | 0 | 87 | 0 | 92 | 804 | 0 | 0 | 54
2024-01-16 18:49 | 2024-01-16 19:43 | 35024982 | SAE 1022 | 2 | 80.365 | 48.48 | 31.885 | 0 | 0 | 504 | 1415 | 2016 | 53:33 | 31:28 | 22:06 | 56.15466 | 29.45 | 9.8 | 9.95 | 0 | 0 | 9.7 | 1304 | 2602 | 560 | 338 | 631 | 430.5556 | 19.06433 | 8.187135 | 4.94152 | 7.368421 | 50.16082 | 1645 | 456 | 15.715 | 68.4 | 66.797 | 02:06 | 83.11703 | 0 | 0 | 0 | 0.9 | 340 | 152 | 0 | 86 | 0 | 91 | 805 | 0 | 0 | 53
2024-01-16 19:43 | 2024-01-16 20:33 | 35024983 | SAE 1022 | 2 | 79.964 | 47.58 | 32.384 | 0 | 0 | 503 | 1414 | 2019 | 50:37 | 31:12 | 19:26 | 55.48077 | 28.85 | 9.7 | 10.1 | 0 | 0 | 9.05 | 1276 | 2614 | 507 | 355 | 650 | 408.0622 | 18.04809 | 7.171146 | 5.021216 | 7.114569 | 48.55728 | 1630 | 392 | 13.025 | 70.7 | 69.091 | 02:10 | 86.40263 | 0 | 0 | 0 | 0.8 | 340 | 153 | 0 | 86 | 0 | 92 | 809 | 0 | 0 | 53
2024-01-17 00:40 | 2024-01-17 01:23 | 35024984 | SAE 1011 | 2 | 79.665 | 46.978 | 32.687 | 0 | 0 | 504 | 1412 | 2019 | 42:32 | 36:12 | 06:20 | 56.76796 | 34.25 | 11 | 10.2 | 0 | 0 | 13.05 | 1354 | 2746 | 558 | 358 | 614 | 485.1275 | 19.17847 | 7.903683 | 5.070822 | 7.13881 | 48.59773 | 1676 | 803 | 12.293 | 70.6 | 69.258 | 02:16 | 86.93655 | 0 | 0 | 0 | 1.3 | 340 | 155 | 0 | 76 | 0 | 93 | 678 | 0 | 0 | 0
2024-01-17 01:23 | 2024-01-17 03:00 | 35025007 | SAE 1011 | 2 | 82.086 | 50.5 | 31.586 | 0 | 0 | 0 | 506 | 708 | 97:34 | 32:14 | 65:20 | 55.84281 | 30 | 9.7 | 9.85 | 0 | 0 | 10.45 | 1316 | 2677 | 572 | 368 | 666 | 425.5319 | 18.66667 | 8.113475 | 5.219858 | 0 | 17.21986 | 1680 | 956 | 14.452 | 70.5 | 69.074 | 02:16 | 84.14833 | 0 | 0 | 0 | 1.2 | 340 | 154 | 0 | 77 | 0 | 94 | 681 | 0 | 0 | 0
2024-01-17 03:00 | 2024-01-17 03:52 | 35024985 | SAE 1022 | 2 | 80.467 | 47.281 | 33.186 | 0 | 0 | 504 | 1412 | 2017 | 51:21 | 32:49 | 18:33 | 55.30726 | 30.25 | 9.5 | 10.4 | 0 | 0 | 10.35 | 1362 | 2845 | 615 | 363 | 722 | 446.8242 | 20.11817 | 9.084195 | 5.361891 | 7.444609 | 50.64993 | 1663 | 869 | 16.557 | 67.7 | 66.077 | 02:20 | 82.11689 | 0 | 0 | 0 | 1.3 | 340 | 155 | 0 | 87 | 0 | 95 | 813 | 0 | 0 | 53
2024-01-17 03:52 | 2024-01-17 04:50 | 35024986 | SAE 1022 | 2 | 79.969 | 47.183 | 32.786 | 0 | 0 | 504 | 1411 | 2016 | 58:07 | 30:55 | 27:13 | 55.40701 | 28.55 | 9.5 | 10.25 | 0 | 0 | 8.8 | 1200 | 2607 | 545 | 345 | 687 | 404.9645 | 17.02128 | 7.730496 | 4.893617 | 7.148936 | 48.60993 | 1630 | 553 | 13.225 | 70.5 | 68.894 | 02:16 | 86.15088 | 0 | 0 | 0 | 1.3 | 340 | 153 | 0 | 87 | 0 | 92 | 801 | 0 | 0 | 53
2024-01-17 04:50 | 2024-01-17 05:43 | 35024987 | SAE 1022 | 2 | 79.967 | 47.483 | 32.484 | 0 | 0 | 504 | 1414 | 2015 | 52:40 | 31:18 | 21:22 | 56.26198 | 29.35 | 9.6 | 10.15 | 0 | 0 | 9.6 | 1202 | 2731 | 596 | 353 | 742 | 415.7224 | 17.0255 | 8.441926 | 5 | 7.13881 | 48.56941 | 1618 | 607 | 13.133 | 70.6 | 68.989 | 02:14 | 86.27184 | 0 | 0 | 0 | 1.2 | 340 | 154 | 0 | 87 | 0 | 91 | 806 | 0 | 0 | 53
2024-01-17 05:43 | 2024-01-17 06:32 | 35024988 | SAE 1022 | 2 | 85.968 | 48.481 | 37.487 | 0 | 0 | 505 | 1412 | 2015 | 49:14 | 33:08 | 16:06 | 55.95573 | 30.9 | 9.85 | 11.65 | 0 | 0 | 9.4 | 1333 | 2864 | 501 | 377 | 744 | 448.4761 | 19.34688 | 7.271408 | 5.471698 | 7.329463 | 49.73875 | 1638 | 500 | 20.831 | 68.9 | 67.291 | 02:04 | 78.27447 | 0 | 0 | 0 | 1.1 | 341 | 153 | 0 | 86 | 0 | 91 | 805 | 0 | 0 | 53
2024-01-17 06:32 | 2024-01-17 07:19 | 35024989 | SAE 1022 | 2 | 78.668 | 46.881 | 31.787 | 0 | 0 | 505 | 1411 | 2016 | 47:02 | 30:15 | 16:46 | 56.6281 | 28.55 | 9.55 | 9.9 | 0 | 0 | 9.1 | 1235 | 2615 | 484 | 349 | 669 | 402.1127 | 17.39437 | 6.816901 | 4.915493 | 7.112676 | 48.26761 | 1655 | 773 | 11.443 | 71 | 69.385 | 02:06 | 88.19978 | 0 | 0 | 0 | 1.2 | 342 | 154 | 0 | 86 | 0 | 91 | 809 | 0 | 0 | 53
2024-01-17 07:19 | 2024-01-17 08:08 | 35024990 | SAE 1022 | 2 | 79.568 | 47.381 | 32.187 | 0 | 0 | 505 | 1413 | 2014 | 48:28 | 30:43 | 17:45 | 58.11178 | 29.75 | 9.65 | 10.1 | 0 | 0 | 10 | 1352 | 2634 | 522 | 342 | 621 | 420.1977 | 19.09605 | 7.372881 | 4.830508 | 7.132768 | 48.40395 | 1621 | 365 | 12.529 | 70.8 | 69.192 | 02:06 | 86.95958 | 0 | 0 | 0 | 1.2 | 341 | 152 | 0 | 86 | 0 | 94 | 802 | 0 | 0 | 53
2024-01-17 08:08 | 2024-01-17 08:57 | 35024991 | SAE 1022 | 2 | 79.271 | 47.584 | 31.687 | 0 | 0 | 504 | 1412 | 2013 | 49:32 | 29:36 | 19:56 | 57.56757 | 28.4 | 9.7 | 9.9 | 0 | 0 | 8.8 | 1241 | 2661 | 472 | 343 | 691 | 397.7591 | 17.38095 | 6.610644 | 4.803922 | 7.058824 | 47.96919 | 1636 | 657 | 11.649 | 71.4 | 69.783 | 04:52 | 88.03093 | 0 | 0 | 0 | 2.3 | 341 | 156 | 0 | 86 | 0 | 94 | 807 | 0 | 0 | 53
2024-01-17 08:57 | 2024-01-17 09:56 | 35024992 | SAE 1022 | 2 | 81.373 | 48.184 | 33.189 | 0 | 0 | 504 | 1612 | 1611 | 58:25 | 33:28 | 24:58 | 56.29482 | 31.4 | 9.8 | 10.3 | 0 | 0 | 11.3 | 1408 | 2882 | 605 | 379 | 718 | 444.7592 | 19.94334 | 8.569405 | 5.368272 | 7.13881 | 45.65156 | 1625 | 265 | 14.697 | 70.6 | 68.906 | 02:04 | 84.67919 | 0 | 0 | 0 | 1.1 | 340 | 153 | 0 | 85 | 0 | 92 | 811 | 0 | 0 | 53
2024-01-17 09:56 | 2024-01-17 10:43 | 35024993 | SAE 1022 | 2 | 79.87 | 47.982 | 31.888 | 0 | 0 | 505 | 1615 | 1610 | 46:52 | 30:27 | 16:25 | 57.3399 | 29.1 | 9.65 | 9.9 | 0 | 0 | 9.55 | 1264 | 2559 | 533 | 345 | 628 | 410.4372 | 17.82793 | 7.51763 | 4.866008 | 7.122708 | 45.4866 | 1617 | 446 | 12.717 | 70.9 | 69.295 | 02:12 | 86.75973 | 0 | 0 | 0 | 1.2 | 341 | 153 | 0 | 85 | 0 | 92 | 801 | 0 | 0 | 53
2024-01-17 10:43 | 2024-01-17 11:33 | 35024994 | SAE 1022 | 2 | 81.47 | 48.28 | 33.19 | 0 | 0 | 506 | 1614 | 1610 | 49:54 | 31:11 | 18:43 | 56.28006 | 29.25 | 9.75 | 10.35 | 0 | 0 | 9.15 | 1268 | 2672 | 480 | 374 | 683 | 413.1356 | 17.9096 | 6.779661 | 5.282486 | 7.146893 | 45.53672 | 1626 | 573 | 14.436 | 70.8 | 69.186 | 02:06 | 84.92206 | 0 | 0 | 0 | 1.2 | 340 | 154 | 0 | 86 | 0 | 94 | 807 | 0 | 0 | 53
2024-01-17 11:33 | 2024-01-17 12:29 | 35024995 | SAE 1022 | 2 | 81.768 | 49.381 | 32.387 | 0 | 0 | 506 | 1615 | 1611 | 55:50 | 31:54 | 23:56 | 55.01567 | 29.25 | 10 | 10.05 | 0 | 0 | 9.2 | 1293 | 2834 | 516 | 364 | 752 | 411.3924 | 18.18565 | 7.257384 | 5.11955 | 7.116737 | 45.37271 | 1627 | 547 | 14.436 | 71.1 | 69.485 | 02:06 | 84.97823 | 0 | 0 | 0 | 1.2 | 340 | 155 | 0 | 86 | 0 | 94 | 808 | 0 | 0 | 52
2024-01-17 12:29 | 2024-01-17 13:46 | 35024996 | SAE 1022 | 2 | 83.787 | 51.2 | 32.587 | 0 | 0 | 0 | 508 | 505 | 77:24 | 33:29 | 43:55 | 57.25236 | 31.95 | 9.8 | 10.1 | 0 | 0 | 12.05 | 1468 | 2953 | 801 | 376 | 727 | 454.4808 | 20.88193 | 11.39403 | 5.348506 | 0 | 14.40967 | 1658 | 506 | 16.717 | 70.3 | 68.69 | 02:16 | 81.98169 | 0 | 0 | 0 | 1 | 340 | 154 | 0 | 85 | 0 | 91 | 808 | 0 | 0 | 52
2024-01-17 21:42 | 2024-01-17 22:36 | 35025008 | SAE 1011 | 3 | 102.9 | 48.5 | 34.6 | 19.8 | 0 | 500 | 1100 | 1100 | 54:02 | 44:28 | 09:34 | 54.71514 | 40.55 | 12.85 | 8.45 | 8.75 | 0 | 10.45 | 994 | 3657 | 530 | 707 | 1193 | 565.5509 | 13.86332 | 7.391911 | 9.86053 | 6.973501 | 30.6834 | 1675 | 745 | 34.404 | 71.7 | 70.359 | 01:50 | 68.37609 | 0 | 0 | 0 | 1 | 342 | 154 | 0 | 75 | 0 | 92 | 678 | 0 | 0 | 0
2024-01-17 22:36 | 2024-01-17 23:39 | 35025009 | SAE 1011 | 3 | 94.569 | 45.781 | 34.088 | 14.7 | 0 | 406 | 1415 | 2010 | 62:48 | 37:35 | 25:13 | 56.67406 | 35.5 | 9.3 | 10.75 | 2.8 | 0 | 12.65 | 1533 | 3122 | 758 | 425 | 772 | 502.1216 | 21.68317 | 10.72136 | 6.011315 | 5.742574 | 48.44413 | 1689 | 1041 | 27.311 | 70.7 | 69.201 | 02:00 | 73.17514 | 0 | 0 | 0 | 1.1 | 341 | 153 | 0 | 76 | 0 | 91 | 678 | 0 | 0 | 0
2024-01-17 23:39 | 2024-01-18 00:47 | 35025010 | SAE 1011 | 2 | 78.469 | 46.68 | 31.789 | 0 | 0 | 406 | 1417 | 2008 | 67:48 | 34:56 | 32:52 | 56.42176 | 32.85 | 9.5 | 9.9 | 0 | 0 | 13.45 | 1513 | 2831 | 870 | 360 | 642 | 458.159 | 21.10181 | 12.13389 | 5.020921 | 5.662483 | 47.76848 | 1672 | 934 | 10.061 | 71.7 | 70.277 | 01:52 | 89.56021 | 0 | 0 | 0 | 1.1 | 341 | 154 | 0 | 77 | 0 | 91 | 680 | 0 | 0 | 0
2024-01-18 00:47 | 2024-01-18 01:38 | 35024997 | SAE 1022 | 2 | 80.868 | 48.083 | 32.785 | 0 | 0 | 505 | 1617 | 1610 | 51:36 | 30:55 | 20:41 | 55.98922 | 28.85 | 9.75 | 10.2 | 0 | 0 | 8.9 | 1265 | 2697 | 527 | 347 | 698 | 405.1966 | 17.76685 | 7.401685 | 4.873596 | 7.092697 | 45.32303 | 1617 | 457 | 13.435 | 71.2 | 69.585 | 01:50 | 86.04763 | 0 | 0 | 0 | 1 | 340 | 153 | 0 | 84 | 0 | 91 | 805 | 0 | 0 | 53
2024-01-18 01:38 | 2024-01-18 02:26 | 35024998 | SAE 1022 | 2 | 86.467 | 48.381 | 38.086 | 0 | 0 | 505 | 1618 | 1610 | 47:48 | 32:57 | 14:51 | 55.99393 | 30.75 | 9.8 | 11.75 | 0 | 0 | 9.2 | 1288 | 2836 | 505 | 380 | 755 | 430.6723 | 18.03922 | 7.072829 | 5.322129 | 7.072829 | 45.21008 | 1630 | 421 | 18.846 | 71.4 | 69.779 | 01:50 | 80.70015 | 0 | 0 | 0 | 1 | 341 | 154 | 0 | 85 | 0 | 92 | 808 | 0 | 0 | 52
2024-01-18 02:26 | 2024-01-18 03:24 | 35024999 | SAE 1022 | 2 | 86.865 | 48.181 | 38.684 | 0 | 0 | 505 | 1619 | 1611 | 57:40 | 33:54 | 23:38 | 55.9292 | 31.6 | 9.8 | 11.95 | 0 | 0 | 9.85 | 1360 | 2768 | 533 | 375 | 687 | 443.1978 | 19.07433 | 7.475456 | 5.259467 | 7.082749 | 45.30154 | 1636 | 403 | 19.338 | 71.3 | 69.682 | 01:44 | 80.21873 | 0 | 0 | 0 | 1 | 341 | 152 | 0 | 86 | 0 | 92 | 806 | 0 | 0 | 52
2024-01-18 03:24 | 2024-01-18 04:13 | 35025000 | SAE 1022 | 2 | 83.964 | 50.18 | 33.784 | 0 | 0 | 505 | 1620 | 1611 | 49:00 | 31:43 | 17:17 | 58.2659 | 30.8 | 10.2 | 10.45 | 0 | 0 | 10.15 | 1322 | 2655 | 545 | 355 | 649 | 434.4147 | 18.64598 | 7.686883 | 5.007052 | 7.122708 | 45.57123 | 1643 | 444 | 16.839 | 70.9 | 69.281 | 01:46 | 82.51274 | 0 | 0 | 0 | 1 | 341 | 154 | 0 | 86 | 0 | 91 | 806 | 0 | 0 | 52
2024-01-18 04:13 | 2024-01-18 05:02 | 35025001 | SAE 1022 | 2 | 86.162 | 50.279 | 35.883 | 0 | 0 | 505 | 1621 | 1612 | 49:02 | 32:46 | 16:16 | 58.68769 | 32.05 | 10.15 | 11.1 | 0 | 0 | 10.8 | 1361 | 3092 | 591 | 366 | 839 | 452.6836 | 19.22316 | 8.347458 | 5.169492 | 7.132768 | 45.66384 | 1622 | 435 | 19.135 | 70.8 | 69.182 | 01:46 | 80.29294 | 0 | 0 | 0 | 1 | 339 | 154 | 0 | 85 | 0 | 91 | 808 | 0 | 0 | 52
2024-01-18 05:02 | 2024-01-18 06:03 | 35025002 | SAE 1022 | 2 | 87.46 | 51.978 | 35.482 | 0 | 0 | 505 | 1622 | 1612 | 60:32 | 33:24 | 27:08 | 56.49701 | 31.45 | 10.5 | 10.95 | 0 | 0 | 10 | 1357 | 2765 | 522 | 377 | 686 | 436.8056 | 18.84722 | 7.25 | 5.236111 | 7.013889 | 44.91667 | 1638 | 380 | 19.229 | 72 | 70.384 | 01:46 | 80.47565 | 0 | 0 | 0 | 1 | 340 | 154 | 0 | 86 | 0 | 91 | 804 | 0 | 0 | 52
2024-01-18 06:03 | 2024-01-18 07:06 | 35025003 | SAE 1022 | 2 | 87.465 | 50.28 | 37.185 | 0 | 0 | 505 | 1620 | 1610 | 62:50 | 34:15 | 28:35 | 56.23358 | 32.1 | 10.2 | 11.5 | 0 | 0 | 10.4 | 1412 | 2990 | 605 | 388 | 768 | 442.7586 | 19.47586 | 8.344828 | 5.351724 | 6.965517 | 44.55172 | 1653 | 580 | 18.734 | 72.5 | 70.884 | 01:42 | 81.0427 | 0 | 0 | 0 | 1 | 340 | 154 | 0 | 87 | 0 | 91 | 803 | 0 | 0 | 52
2024-01-18 07:06 | 2024-01-18 08:07 | 35025004 | SAE 1022 | 2 | 82.56 | 49.377 | 33.183 | 0 | 0 | 505 | 1623 | 1612 | 61:46 | 31:04 | 30:42 | 57.84335 | 29.95 | 10 | 10.3 | 0 | 0 | 9.65 | 1304 | 2653 | 520 | 359 | 654 | 416.5508 | 18.1363 | 7.232267 | 4.993046 | 7.023644 | 44.99305 | 1662 | 578 | 14.439 | 71.9 | 70.279 | 01:36 | 85.12476 | 0 | 0 | 0 | 0.9 | 340 | 154 | 0 | 86 | 0 | 88 | 812 | 0 | 0 | 52
2024-01-18 08:08 | 2024-01-18 09:07 | 35025015 | SAE 1022 | 2 | 81.464 | 48.378 | 33.086 | 0 | 0 | 505 | 1621 | 1610 | 59:38 | 31:43 | 27:55 | 56.65791 | 29.95 | 9.85 | 10.35 | 0 | 0 | 9.75 | 1335 | 2725 | 516 | 361 | 678 | 430.9353 | 19.20863 | 7.42446 | 5.194245 | 7.266187 | 46.48921 | 1615 | 580 | 15.735 | 69.5 | 67.883 | 01:40 | 83.32883 | 0 | 0 | 0 | 1 | 340 | 154 | 0 | 85 | 0 | 90 | 807 | 0 | 0 | 52
2024-01-18 09:07 | 2024-01-18 12:33 | 35025016 | SAE 1022 | 2 | 81.363 | 48.579 | 32.784 | 0 | 0 | 505 | 1321 | 1911 | 205:52 | 32:57 | 172:55 | 56.44917 | 31 | 9.8 | 10.2 | 0 | 0 | 11 | 612 | 2114 | 824 | 427 | 727 | 454.5455 | 8.973607 | 12.08211 | 6.260997 | 7.404692 | 47.39003 | 1649 | 917 | 16.948 | 68.2 | 66.579 | 01:56 | 81.82958 | 0 | 0 | 0 | 1.1 | 339 | 154 | 0 | 86 | 0 | 91 | 810 | 0 | 0 | 52
2024-01-18 12:33 | 2024-01-18 13:29 | 35025017 | SAE 1022 | 2 | 84.064 | 48.478 | 35.586 | 0 | 0 | 505 | 1320 | 1911 | 56:10 | 32:26 | 23:44 | 55.22097 | 29.85 | 10.4 | 11 | 0 | 0 | 8.45 | 1252 | 2661 | 453 | 372 | 686 | 425.2137 | 17.83476 | 6.452991 | 5.299145 | 7.193732 | 46.02564 | 1619 | 704 | 17.647 | 70.2 | 68.58 | 01:42 | 81.5807 | 0 | 0 | 0 | 0.9 | 341 | 154 | 0 | 86 | 0 | 92 | 806 | 0 | 0 | 52
2024-01-18 13:29 | 2024-01-18 14:25 | 35025018 | SAE 1022 | 2 | 83.465 | 49.079 | 34.386 | 0 | 0 | 505 | 1320 | 1910 | 55:52 | 32:54 | 22:58 | 55.07599 | 30.2 | 9.95 | 10.65 | 0 | 0 | 9.6 | 1324 | 2771 | 558 | 389 | 707 | 432.0458 | 18.94134 | 7.982833 | 5.565093 | 7.224607 | 46.20887 | 1620 | 771 | 17.332 | 69.9 | 68.288 | 01:34 | 81.81633 | 0 | 0 | 0 | 0.6 | 340 | 154 | 0 | 85 | 0 | 89 | 803 | 0 | 0 | 52
2024-01-18 14:25 | 2024-01-18 17:35 | 35025019 | SAE 1022 | 2 | 85.264 | 49.179 | 36.085 | 0 | 0 | 506 | 1318 | 2112 | 189:10 | 37:07 | 152:03 | 56.98249 | 35.25 | 12.05 | 11.2 | 0 | 0 | 12 | 1546 | 2692 | 723 | 309 | 559 | 492.3184 | 21.59218 | 10.09777 | 4.315642 | 7.067039 | 47.90503 | 1627 | 794 | 17.45 | 71.6 | 69.981 | 01:56 | 82.07567 | 0 | 0 | 0 | 0.8 | 340 | 154 | 0 | 86 | 0 | 90 | 807 | 0 | 0 | 53
2024-01-18 17:35 | 2024-01-18 18:54 | 35025020 | SAE 1022 | 2 | 85.163 | 46.577 | 38.586 | 0 | 0 | 505 | 1420 | 2012 | 79:42 | 35:38 | 44:04 | 56.0711 | 33.3 | 10.1 | 11.95 | 0 | 0 | 11.25 | 1421 | 2870 | 693 | 370 | 704 | 476.3948 | 20.32904 | 9.914163 | 5.293276 | 7.224607 | 49.09871 | 1654 | 706 | 19.052 | 69.9 | 68.278 | 01:40 | 80.17331 | 0 | 0 | 0 | 0.7 | 341 | 155 | 0 | 83 | 0 | 93 | 808 | 0 | 0 | 53
2024-01-18 18:54 | 2024-01-18 19:44 | 35025043 | SAE 1022 | 2 | 84.155 | 47.274 | 36.881 | 0 | 0 | 508 | 1422 | 2015 | 49:42 | 34:43 | 14:59 | 57.81085 | 33.45 | 10.15 | 11.55 | 0 | 0 | 11.75 | 1431 | 2804 | 760 | 364 | 671 | 497.0282 | 21.263 | 11.29272 | 5.408618 | 7.548291 | 51.06984 | 1672 | 976 | 20.649 | 67.3 | 65.677 | 01:36 | 78.0429 | 0 | 0 | 0 | 0.7 | 341 | 155 | 0 | 85 | 0 | 90 | 810 | 0 | 0 | 53
2024-01-18 19:44 | 2024-01-18 23:14 | 35025044 | SAE 1022 | 3 | 100.449 | 45.977 | 38.082 | 16.39 | 0 | 506 | 1830 | 2015 | 209:28 | 47:12 | 162:16 | 55.55085 | 43.7 | 11.05 | 12 | 3.25 | 0 | 17.4 | 1767 | 3332 | 1213 | 393 | 764 | 601.9284 | 24.33884 | 16.70799 | 5.413223 | 6.969697 | 52.96143 | 1678 | 1295 | 31.631 | 72.6 | 70.982 | 01:36 | 70.66472 | 0 | 0 | 0 | 0.7 | 340 | 154 | 0 | 86 | 0 | 94 | 802 | 0 | 0 | 53
2024-01-19 03:09 | 2024-01-19 03:53 | 35025011 | SAE 1011 | 2 | 80.5 | 47.5 | 33 | 0 | 0 | 400 | 1400 | 2000 | 43:50 | 36:16 | 07:34 | 57.40809 | 34.7 | 11.1 | 10.35 | 0 | 0 | 13.25 | 1365 | 3141 | 804 | 356 | 795 | 492.1986 | 19.3617 | 11.40426 | 5.049645 | 5.673759 | 48.22695 | 1668 | 794 | 13.264 | 70.5 | 69.088 | 03:10 | 85.8236 | 0 | 0 | 0 | 1.7 | 340 | 154 | 0 | 75 | 0 | 90 | 677 | 0 | 0 | 0
2024-01-19 03:53 | 2024-01-19 05:14 | 35025012 | SAE 1011 | 2 | 79.46 | 46.077 | 33.383 | 0 | 0 | 405 | 1419 | 2016 | 80:42 | 31:48 | 48:54 | 55.28302 | 29.3 | 9.4 | 10.4 | 0 | 0 | 9.5 | 1253 | 2860 | 642 | 350 | 777 | 410.9397 | 17.57363 | 9.004208 | 4.908836 | 5.680224 | 48.17672 | 1667 | 928 | 10.773 | 71.3 | 70.216 | 03:06 | 88.36647 | 0 | 0 | 0 | 1.6 | 0 | 159 | 0 | 77 | 0 | 95 | 677 | 0 | 0 | 0
2024-01-19 05:14 | 2024-01-19 06:14 | 35025045 | SAE 1022 | 2 | 80.858 | 47.276 | 33.582 | 0 | 0 | 506 | 1420 | 2016 | 59:36 | 32:00 | 27:36 | 55.875 | 29.8 | 9.55 | 10.45 | 0 | 0 | 9.8 | 1251 | 2898 | 621 | 353 | 796 | 416.2011 | 17.47207 | 8.673184 | 4.930168 | 7.067039 | 47.98883 | 1685 | 592 | 13.026 | 71.6 | 69.989 | 03:12 | 86.55792 | 0 | 0 | 0 | 1.6 | 342 | 155 | 0 | 87 | 0 | 93 | 805 | 0 | 0 | 53
2024-01-19 06:14 | 2024-01-19 07:14 | 35025046 | SAE 1022 | 2 | 85.757 | 47.375 | 38.382 | 0 | 0 | 506 | 1420 | 2017 | 60:24 | 32:39 | 27:45 | 56.049 | 30.5 | 9.65 | 11.9 | 0 | 0 | 8.95 | 1307 | 2708 | 474 | 370 | 684 | 426.5734 | 18.27972 | 6.629371 | 5.174825 | 7.076923 | 48.06993 | 1656 | 883 | 18.025 | 71.5 | 69.889 | 02:50 | 81.49655 | 0 | 0 | 0 | 1.5 | 341 | 155 | 0 | 86 | 0 | 92 | 808 | 0 | 0 | 53
2024-01-19 07:14 | 2024-01-19 08:15 | 35025047 | SAE 1022 | 2 | 80.157 | 46.976 | 33.181 | 0 | 0 | 505 | 1419 | 2019 | 60:56 | 33:18 | 27:38 | 56.03604 | 31.1 | 9.55 | 10.35 | 0 | 0 | 11.2 | 1392 | 2701 | 696 | 355 | 640 | 434.3575 | 19.44134 | 9.72067 | 4.958101 | 7.053073 | 48.01676 | 1645 | 692 | 12.33 | 71.6 | 69.986 | 03:32 | 87.31115 | 0 | 0 | 0 | 1.8 | 339 | 155 | 0 | 87 | 0 | 92 | 812 | 0 | 0 | 53
2024-01-19 08:15 | 2024-01-19 09:15 | 35025048 | SAE 1022 | 2 | 80.853 | 47.973 | 32.88 | 0 | 0 | 505 | 1421 | 2022 | 59:54 | 30:41 | 29:13 | 56.61054 | 28.95 | 9.7 | 10.3 | 0 | 0 | 8.95 | 1278 | 2598 | 495 | 354 | 643 | 409.4767 | 18.07638 | 7.001414 | 5.007072 | 7.142857 | 48.69873 | 1634 | 711 | 13.914 | 70.7 | 69.092 | 02:56 | 85.45385 | 0 | 0 | 0 | 1.5 | 340 | 154 | 0 | 86 | 0 | 91 | 808 | 0 | 0 | 53
2024-01-19 09:15 | 2024-01-19 10:13 | 35025049 | SAE 1022 | 2 | 80.454 | 47.474 | 32.98 | 0 | 0 | 505 | 1420 | 2021 | 58:14 | 31:30 | 26:44 | 55.80952 | 29.3 | 9.6 | 10.3 | 0 | 0 | 9.4 | 1307 | 2655 | 531 | 336 | 663 | 412.0956 | 18.38256 | 7.468354 | 4.725738 | 7.102672 | 48.39662 | 1668 | 893 | 13.115 | 71.1 | 69.492 | 03:06 | 86.37482 | 0 | 0 | 0 | 1.6 | 340 | 155 | 0 | 85 | 0 | 92 | 807 | 0 | 0 | 53
2024-01-19 10:14 | 2024-01-19 11:16 | 35025050 | SAE 1022 | 2 | 86.352 | 47.871 | 38.481 | 0 | 0 | 506 | 1421 | 2021 | 62:58 | 32:38 | 30:20 | 56.16956 | 30.55 | 9.75 | 11.95 | 0 | 0 | 8.85 | 1306 | 2770 | 480 | 389 | 713 | 429.6765 | 18.3685 | 6.751055 | 5.471167 | 7.116737 | 48.41069 | 1618 | 666 | 19.018 | 71.1 | 69.49 | 03:00 | 80.47295 | 0 | 0 | 0 | 1.5 | 340 | 155 | 0 | 86 | 0 | 92 | 808 | 0 | 0 | 53
2024-01-19 11:17 | 2024-01-19 12:24 | 35025051 | SAE 1022 | 2 | 85.451 | 47.774 | 37.677 | 0 | 0 | 504 | 1421 | 2024 | 67:24 | 33:26 | 33:58 | 56.35095 | 31.4 | 9.6 | 11.7 | 0 | 0 | 10.1 | 1415 | 2939 | 536 | 377 | 744 | 439.1608 | 19.79021 | 7.496503 | 5.272727 | 7.048951 | 48.18182 | 1627 | 783 | 17.709 | 71.5 | 69.893 | 02:50 | 81.79307 | 0 | 0 | 0 | 1.5 | 340 | 155 | 0 | 86 | 0 | 90 | 807 | 0 | 0 | 53
2024-01-19 12:24 | 2024-01-19 13:31 | 35025040 | SAE 3702 | 2 | 82.852 | 49.272 | 33.58 | 0 | 0 | 506 | 1420 | 2022 | 66:50 | 32:10 | 34:40 | 56.79793 | 30.45 | 10 | 10.5 | 0 | 0 | 9.95 | 1358 | 2836 | 585 | 360 | 720 | 428.8732 | 19.12676 | 8.239437 | 5.070423 | 7.126761 | 48.47887 | 1656 | 566 | 15.55 | 71 | 69.424 | 02:40 | 83.79279 | 0 | 0 | 0 | 1.4 | 340 | 157 | 0 | 87 | 0 | 0 | 805 | 0 | 77 | 34
2024-01-19 13:31 | 2024-01-19 14:34 | 35025041 | DIN 3702 | 2 | 80.1 | 49.621 | 30.479 | 0 | 0 | 358 | 1418 | 2024 | 63:06 | 32:45 | 30:21 | 56.79389 | 31 | 10.05 | 9.55 | 0 | 0 | 11.4 | 1438 | 2796 | 667 | 369 | 662 | 442.8571 | 20.54286 | 9.528571 | 5.271429 | 5.114286 | 49.17143 | 1648 | 425 | 14.504 | 70 | 67.997 | 02:30 | 84.89014 | 0 | 0 | 0.9 | 0 | 340 | 156 | 0 | 86 | 0 | 0 | 1114 | 0 | 128 | 103
2024-01-19 14:34 | 2024-01-19 15:43 | 35025042 | SID 3702 | 2 | 84.279 | 51.9 | 32.379 | 0 | 0 | 0 | 510 | 711 | 68:48 | 35:27 | 33:21 | 53.65303 | 31.7 | 10.65 | 10.1 | 0 | 0 | 10.95 | 1357 | 2711 | 640 | 365 | 663 | 450.2841 | 19.27557 | 9.090909 | 5.184659 | 0 | 17.34375 | 1647 | 768 | 17.901 | 70.4 | 68.396 | 02:36 | 81.15426 | 0 | 0 | 0.9 | 0 | 340 | 155 | 0 | 86 | 0 | 0 | 1116 | 0 | 127 | 104
2024-01-19 15:43 | 2024-01-19 16:38 | 35025052 | SAE 1022 | 2 | 85.597 | 50.072 | 35.525 | 0 | 0 | 363 | 1419 | 2021 | 55:14 | 32:28 | 22:46 | 57.65914 | 31.2 | 10.45 | 11.1 | 0 | 0 | 9.65 | 1331 | 2710 | 691 | 369 | 670 | 443.8122 | 18.93314 | 9.829303 | 5.248933 | 5.163585 | 48.93314 | 1653 | 782 | 19.714 | 70.3 | 68.293 | 02:24 | 79.78434 | 0 | 0 | 0.9 | 0 | 340 | 157 | 0 | 87 | 0 | 0 | 1119 | 0 | 126 | 102
2024-01-19 19:43 | 2024-01-19 20:36 | 35025053 | SAE 1011 | 3 | 101.611 | 47.5 | 36.922 | 17.189 | 0 | 856 | 1821 | 2012 | 52:59 | 44:21 | 08:39 | 56.27959 | 41.6 | 12.45 | 8.9 | 7.8 | 0 | 12.45 | 1109 | 3694 | 741 | 689 | 1157 | 602.026 | 16.0492 | 10.72359 | 9.971056 | 12.38784 | 55.47033 | 1671 | 915 | 36.239 | 69.1 | 67.684 | 02:20 | 66.6109 | 0 | 0 | 0 | 0.9 | 340 | 156 | 0 | 75 | 0 | 91 | 678 | 0 | 0 | 0
2024-01-19 20:36 | 2024-01-19 21:23 | 35025013 | SAE 1011 | 2 | 81.751 | 48.473 | 33.278 | 0 | 0 | 406 | 1420 | 2023 | 46:24 | 32:18 | 14:06 | 55.35604 | 29.8 | 9.8 | 10.35 | 0 | 0 | 9.65 | 1275 | 2632 | 544 | 362 | 660 | 417.9523 | 17.88219 | 7.629734 | 5.077139 | 5.69425 | 48.28892 | 1652 | 833 | 13.735 | 71.3 | 69.881 | 02:10 | 85.4803 | 0 | 0 | 0 | 1.2 | 340 | 156 | 0 | 76 | 0 | 92 | 675 | 0 | 0 | 0
2024-01-19 21:23 | 2024-01-19 22:10 | 35025054 | SAE 1022 | 2 | 79.597 | 49.373 | 30.224 | 0 | 0 | 363 | 1419 | 2021 | 46:54 | 32:31 | 14:22 | 56.46335 | 30.6 | 9.95 | 9.5 | 0 | 0 | 11.15 | 1368 | 2697 | 604 | 354 | 646 | 444.7674 | 19.88372 | 8.77907 | 5.145349 | 5.276163 | 50 | 1690 | 850 | 14.37 | 68.8 | 67.215 | 02:00 | 84.44414 | 0 | 0 | 0 | 0.8 | 341 | 155 | 0 | 85 | 0 | 0 | 812 | 0 | 78 | 34
2024-01-19 22:10 | 2024-01-19 23:13 | 35025055 | SAE 1022 | 2 | 80.355 | 46.975 | 33.38 | 0 | 0 | 505 | 1418 | 2022 | 63:08 | 33:37 | 29:31 | 55.68666 | 31.2 | 9.45 | 10.5 | 0 | 0 | 11.25 | 1329 | 2622 | 780 | 348 | 630 | 435.1464 | 18.53556 | 10.87866 | 4.853556 | 7.043236 | 47.97768 | 1622 | 199 | 12.424 | 71.7 | 70.088 | 02:12 | 87.22295 | 0 | 0 | 0 | 1.2 | 339 | 156 | 0 | 86 | 0 | 91 | 807 | 0 | 0 | 53
2024-01-19 23:13 | 2024-01-20 | 35025056 | SAE 1022 | 2 | 80.457 | 47.675 | 32.782 | 0 | 0 | 505 | 1418 | 2020 | 46:46 | 33:43 | 13:03 | 54.89867 | 30.85 | 9.7 | 10.25 | 0 | 0 | 10.9 | 1463 | 2828 | 577 | 362 | 663 | 433.8959 | 20.57665 | 8.115331 | 5.091421 | 7.102672 | 48.35443 | 1628 | 209 | 13.122 | 71.1 | 69.49 | 02:10 | 86.36912 | 0 | 0 | 0 | 1.1 | 340 | 153 | 0 | 86 | 0 | 91 | 808 | 0 | 0 | 52
2024-01-20 | 2024-01-20 01:03 | 35025057 | SAE 1022 | 2 | 78.854 | 46.374 | 32.48 | 0 | 0 | 506 | 1418 | 2022 | 63:24 | 31:47 | 31:37 | 55.59518 | 29.45 | 9.45 | 10.15 | 0 | 0 | 9.85 | 1269 | 2792 | 596 | 353 | 742 | 433.7261 | 18.68925 | 8.777614 | 5.198822 | 7.452135 | 50.66274 | 1636 | 0 | 14.726 | 67.9 | 66.287 | 02:00 | 84.06295 | 0 | 0 | 0 | 1.1 | 340 | 155 | 0 | 86 | 0 | 91 | 810 | 0 | 0 | 51
2024-01-20 01:03 | 2024-01-20 01:50 | 35025058 | SAE 1022 | 2 | 85.057 | 48.676 | 36.381 | 0 | 0 | 505 | 1418 | 2020 | 46:50 | 33:33 | 13:17 | 58.30104 | 32.6 | 9.9 | 11.3 | 0 | 0 | 11.4 | 1424 | 2969 | 635 | 360 | 752 | 459.1549 | 20.05634 | 8.943662 | 5.070423 | 7.112676 | 48.42254 | 1618 | 459 | 17.836 | 71 | 69.383 | 02:06 | 81.57236 | 0 | 0 | 0 | 1.2 | 341 | 155 | 0 | 86 | 0 | 92 | 811 | 0 | 0 | 52
2024-01-20 01:50 | 2024-01-20 02:38 | 35025059 | SAE 1022 | 2 | 79.959 | 47.078 | 32.881 | 0 | 0 | 506 | 1416 | 2019 | 47:30 | 31:02 | 16:28 | 56.5521 | 29.25 | 9.6 | 10.3 | 0 | 0 | 9.35 | 1269 | 2708 | 500 | 352 | 701 | 413.7199 | 17.94908 | 7.072136 | 4.978784 | 7.157001 | 48.58557 | 1626 | 382 | 13.029 | 70.7 | 69.088 | 02:00 | 86.40428 | 0 | 0 | 0 | 1.1 | 341 | 154 | 0 | 85 | 0 | 91 | 809 | 0 | 0 | 52
2024-01-20 02:38 | 2024-01-20 03:32 | 35025060 | SAE 1022 | 2 | 82.657 | 47.776 | 34.881 | 0 | 0 | 505 | 1418 | 2020 | 54:20 | 32:08 | 22:12 | 56.85685 | 30.45 | 9.7 | 10.85 | 0 | 0 | 9.9 | 1280 | 2622 | 549 | 356 | 654 | 450.4438 | 18.93491 | 8.121302 | 5.266272 | 7.470414 | 50.85799 | 1620 | 374 | 18.818 | 67.6 | 65.992 | 02:00 | 79.83837 | 0 | 0 | 0 | 1.2 | 341 | 154 | 0 | 85 | 0 | 91 | 805 | 0 | 0 | 52
2024-01-20 03:32 | 2024-01-20 04:22 | 35025061 | SAE 1022 | 2 | 81.562 | 48.58 | 32.982 | 0 | 0 | 506 | 1415 | 2017 | 49:26 | 31:44 | 17:42 | 56.34454 | 29.8 | 9.85 | 10.3 | 0 | 0 | 9.65 | 1292 | 2641 | 505 | 360 | 655 | 417.3669 | 18.09524 | 7.072829 | 5.042017 | 7.086835 | 48.06723 | 1625 | 373 | 13.94 | 71.4 | 69.784 | 02:02 | 85.55945 | 0 | 0 | 0 | 1.1 | 341 | 155 | 0 | 85 | 0 | 91 | 811 | 0 | 0 | 53
2024-01-20 04:22 | 2024-01-20 05:11 | 35025062 | SAE 1022 | 2 | 80.462 | 47.877 | 32.585 | 0 | 0 | 505 | 1417 | 2016 | 49:06 | 32:10 | 16:56 | 55.21244 | 29.6 | 9.75 | 10.25 | 0 | 0 | 9.6 | 1373 | 2729 | 513 | 361 | 662 | 415.7303 | 19.28371 | 7.205056 | 5.070225 | 7.092697 | 48.21629 | 1653 | 435 | 13.027 | 71.2 | 69.59 | 01:56 | 86.48803 | 0 | 0 | 0 | 1.1 | 340 | 154 | 0 | 86 | 0 | 91 | 807 | 0 | 0 | 52
2024-01-20 05:11 | 2024-01-20 06:04 | 35025063 | SAE 1022 | 2 | 81.762 | 47.377 | 34.385 | 0 | 0 | 505 | 1415 | 2018 | 53:08 | 31:36 | 21:32 | 55.3481 | 29.15 | 9.65 | 10.75 | 0 | 0 | 8.75 | 1196 | 2557 | 530 | 360 | 663 | 428.047 | 17.56241 | 7.782673 | 5.286344 | 7.415565 | 50.41116 | 1624 | 447 | 17.417 | 68.1 | 66.495 | 01:56 | 81.32751 | 0 | 0 | 0 | 1.1 | 339 | 155 | 0 | 85 | 0 | 91 | 802 | 0 | 0 | 53
2024-01-20 06:04 | 2024-01-20 06:57 | 35025064 | SAE 1022 | 2 | 78.941 | 46.26 | 32.681 | 0 | 0 | 510 | 1395 | 753 | 53:16 | 32:59 | 20:17 | 57.21071 | 31.45 | 9.25 | 10.15 | 0 | 0 | 12.05 | 1442 | 3256 | 961 | 378 | 881 | 441.094 | 20.2244 | 13.47826 | 5.301543 | 7.152875 | 30.12623 | 1695 | 926 | 11.386 | 71.3 | 69.69 | 01:50 | 88.28112 | 0 | 0 | 0 | 1.1 | 340 | 154 | 0 | 85 | 0 | 91 | 807 | 0 | 0 | 53
2024-01-20 06:57 | 2024-01-20 07:51 | 35025065 | SAE 1022 | 2 | 83.06 | 48.077 | 34.983 | 0 | 0 | 506 | 1416 | 1018 | 53:02 | 34:42 | 18:20 | 56.97406 | 32.95 | 9.65 | 10.8 | 0 | 0 | 12.5 | 1508 | 3222 | 710 | 371 | 833 | 465.3955 | 21.29944 | 10.02825 | 5.240113 | 7.146893 | 34.37853 | 1673 | 842 | 15.744 | 70.8 | 69.321 | 01:46 | 83.45895 | 0 | 0 | 0 | 0.8 | 339 | 154 | 0 | 86 | 0 | 91 | 809 | 0 | 0 | 0
2024-02-06 19:26 | 2024-02-06 21:50 | 35025083 | SAE 1011 | 3 | 103.4 | 49.6 | 34 | 19.8 | 0 | 0 | 0 | 0 | 144:47 | 56:46 | 88:01 | 46.24193 | 43.75 | 12.45 | 10.35 | 5 | 0 | 15.95 | 1793 | 3743 | 1335 | 596 | 972 | 628.592 | 25.76149 | 19.18103 | 8.563218 | 0 | 0 | 1717 | 913 | 36.456 | 69.6 | 68.272 | 07:20 | 66.02708 | 0 | 0 | 0 | 1.2 | 335 | 156 | 0 | 74 | 0 | 90 | 673 | 0 | 0 | 0
2024-02-06 21:51 | 2024-02-06 23:03 | 35025084 | SAE 1011 | 3 | 99.948 | 45.37 | 35.186 | 19.392 | 0 | 413 | 1822 | 2017 | 72:12 | 41:34 | 30:38 | 53.55253 | 37.1 | 9.2 | 11.15 | 3.85 | 0 | 12.9 | 1705 | 3455 | 841 | 472 | 857 | 526.9886 | 24.21875 | 11.94602 | 6.704545 | 5.866477 | 54.53125 | 1668 | 777 | 32.837 | 70.4 | 68.982 | 03:00 | 69.01789 | 0 | 0 | 0 | 1.6 | 341 | 157 | 0 | 74 | 0 | 92 | 678 | 0 | 0 | 0
2024-02-06 23:03 | 2024-02-06 23:56 | 35025085 | SAE 1011 | 2 | 80.35 | 46.468 | 33.882 | 0 | 0 | 412 | 1417 | 2021 | 53:00 | 34:37 | 18:23 | 57.89119 | 33.4 | 9.45 | 10.65 | 0 | 0 | 13.3 | 1600 | 2939 | 783 | 363 | 654 | 472.4187 | 22.63083 | 11.07496 | 5.134371 | 5.82744 | 48.62801 | 1687 | 877 | 12.932 | 70.7 | 69.285 | 02:56 | 86.229 | 0 | 0 | 0 | 1.5 | 341 | 157 | 0 | 74 | 0 | 91 | 676 | 0 | 0 | 0
2024-02-06 23:56 | 2024-02-07 00:50 | 35025098 | SAE 1022 | 2 | 79.55 | 45.47 | 34.08 | 0 | 0 | 513 | 1416 | 2021 | 54:10 | 33:56 | 20:14 | 57.64244 | 32.6 | 9.25 | 10.6 | 0 | 0 | 12.75 | 1447 | 2768 | 835 | 357 | 644 | 459.1549 | 20.38028 | 11.76056 | 5.028169 | 7.225352 | 48.40845 | 1690 | 718 | 12.313 | 71 | 69.395 | 02:52 | 87.23444 | 0 | 0 | 0 | 1.5 | 340 | 156 | 0 | 85 | 0 | 91 | 807 | 0 | 0 | 50
2024-02-07 00:50 | 2024-02-07 01:49 | 35025099 | SAE 1022 | 2 | 80.248 | 46.37 | 33.878 | 0 | 0 | 510 | 1418 | 2024 | 59:06 | 34:49 | 24:17 | 56.95548 | 33.05 | 9.4 | 10.55 | 0 | 0 | 13.1 | 1546 | 3025 | 819 | 368 | 717 | 464.8383 | 21.74402 | 11.51899 | 5.175809 | 7.172996 | 48.41069 | 1663 | 706 | 12.896 | 71.1 | 69.501 | 02:50 | 86.60777 | 0 | 0 | 0 | 1.4 | 339 | 155 | 0 | 85 | 0 | 91 | 803 | 0 | 0 | 50
2024-02-07 01:49 | 2024-02-07 02:50 | 35025100 | SAE 1022 | 2 | 79.65 | 45.671 | 33.979 | 0 | 0 | 508 | 1418 | 2024 | 60:42 | 32:24 | 28:18 | 56.38889 | 30.45 | 9.3 | 10.65 | 0 | 0 | 10.5 | 1323 | 2756 | 575 | 357 | 702 | 428.8732 | 18.6338 | 8.098592 | 5.028169 | 7.15493 | 48.47887 | 1648 | 603 | 12.406 | 71 | 69.396 | 02:42 | 87.12618 | 0 | 0 | 0 | 1.4 | 340 | 155 | 0 | 86 | 0 | 91 | 805 | 0 | 0 | 51
2024-02-07 02:50 | 2024-02-07 03:51 | 35025101 | SAE 1022 | 2 | 80.251 | 46.573 | 33.678 | 0 | 0 | 506 | 1416 | 2027 | 60:38 | 32:11 | 28:27 | 56.116 | 30.1 | 9.5 | 10.55 | 0 | 0 | 10.05 | 1295 | 2735 | 441 | 360 | 703 | 419.2201 | 18.03621 | 6.142061 | 5.013928 | 7.047354 | 47.95265 | 1632 | 539 | 12.213 | 71.8 | 70.192 | 02:36 | 87.46558 | 0 | 0 | 0 | 1.4 | 338 | 155 | 0 | 86 | 0 | 94 | 807 | 0 | 0 | 52
2024-02-07 03:51 | 2024-02-07 04:44 | 35025102 | SAE 1022 | 2 | 81.146 | 46.97 | 34.176 | 0 | 0 | 506 | 1420 | 2028 | 52:52 | 34:36 | 18:16 | 54.71098 | 31.55 | 9.5 | 10.7 | 0 | 0 | 11.35 | 1339 | 2825 | 575 | 367 | 730 | 438.1944 | 18.59722 | 7.986111 | 5.097222 | 7.027778 | 47.88889 | 1610 | 205 | 12.9 | 72 | 70.396 | 02:36 | 86.75227 | 0 | 0 | 0 | 1.4 | 338 | 155 | 0 | 86 | 0 | 90 | 807 | 0 | 0 | 52
2024-02-07 04:44 | 2024-02-07 05:31 | 35025103 | SAE 1022 | 2 | 79.148 | 46.071 | 33.077 | 0 | 0 | 505 | 1420 | 2027 | 46:48 | 32:50 | 13:58 | 54.63959 | 29.9 | 9.4 | 10.35 | 0 | 0 | 10.15 | 1426 | 2964 | 623 | 384 | 751 | 406.8027 | 19.40136 | 8.47619 | 5.22449 | 6.870748 | 46.89796 | 1626 | 598 | 9.389 | 73.5 | 71.902 | 02:32 | 90.845 | 0 | 0 | 0 | 1.4 | 337 | 154 | 0 | 86 | 0 | 89 | 804 | 0 | 0 | 52
2024-02-07 05:31 | 2024-02-07 06:35 | 35025104 | SAE 1022 | 2 | 80.151 | 45.073 | 35.078 | 0 | 0 | 505 | 1420 | 2024 | 64:42 | 32:10 | 32:32 | 55.49223 | 29.75 | 9.2 | 10.9 | 0 | 0 | 9.65 | 1381 | 2703 | 522 | 358 | 648 | 412.0499 | 19.12742 | 7.229917 | 4.958449 | 6.99446 | 47.70083 | 1616 | 345 | 11.694 | 72.2 | 70.601 | 02:30 | 88.08499 | 0 | 0 | 0 | 1.4 | 337 | 155 | 0 | 86 | 0 | 88 | 805 | 0 | 0 | 52
2024-02-07 06:35 | 2024-02-07 07:37 | 35025105 | SAE 1022 | 2 | 76.749 | 43.872 | 32.877 | 0 | 0 | 505 | 1419 | 2027 | 61:58 | 30:08 | 31:50 | 56.15044 | 28.2 | 8.9 | 10.25 | 0 | 0 | 9.05 | 1255 | 2569 | 476 | 354 | 642 | 392.7577 | 17.47911 | 6.629526 | 4.930362 | 7.033426 | 47.99443 | 1615 | 643 | 8.698 | 71.8 | 70.198 | 02:16 | 91.46438 | 0 | 0 | 0 | 1.2 | 337 | 155 | 0 | 86 | 0 | 92 | 803 | 0 | 0 | 53
2024-02-07 07:37 | 2024-02-07 08:49 | 35025106 | SAE 1022 | 2 | 80.852 | 47.574 | 33.278 | 0 | 0 | 504 | 1420 | 2025 | 71:14 | 33:27 | 37:47 | 56.1435 | 31.3 | 9.65 | 10.35 | 0 | 0 | 11.3 | 1359 | 2696 | 833 | 362 | 653 | 432.9184 | 18.79668 | 11.52144 | 5.006916 | 6.970954 | 47.64869 | 1643 | 453 | 12.314 | 72.3 | 70.691 | 02:26 | 87.43259 | 0 | 0 | 0 | 1.3 | 338 | 156 | 0 | 86 | 0 | 93 | 808 | 0 | 0 | 52
2024-02-07 08:49 | 2024-02-07 09:52 | 35025107 | SAE 1022 | 2 | 80.249 | 47.073 | 33.176 | 0 | 0 | 505 | 1421 | 2025 | 62:46 | 32:11 | 30:34 | 55.74314 | 29.9 | 9.35 | 10.35 | 0 | 0 | 10.2 | 1368 | 2730 | 612 | 369 | 664 | 409.0287 | 18.71409 | 8.372093 | 5.04788 | 6.908345 | 47.1409 | 1620 | 752 | 10.9 | 73.1 | 71.497 | 02:22 | 89.09395 | 0 | 0 | 0 | 1.3 | 337 | 155 | 0 | 87 | 0 | 92 | 804 | 0 | 0 | 52
2024-02-07 09:52 | 2024-02-07 11:01 | 35025108 | SAE 1022 | 2 | 81.248 | 47.571 | 33.677 | 0 | 0 | 507 | 1421 | 2024 | 68:58 | 32:21 | 36:37 | 56.1051 | 30.25 | 9.7 | 10.55 | 0 | 0 | 10 | 1407 | 2737 | 605 | 360 | 651 | 413.8167 | 19.24761 | 8.276334 | 4.924761 | 6.935705 | 47.12722 | 1622 | 399 | 11.911 | 73.1 | 71.492 | 02:32 | 87.99232 | 0 | 0 | 0 | 1.3 | 337 | 155 | 0 | 87 | 0 | 91 | 810 | 0 | 0 | 52
2024-02-07 11:01 | 2024-02-07 12:06 | 35025109 | SAE 1022 | 2 | 80.296 | 47.32 | 32.976 | 0 | 0 | 255 | 1425 | 1924 | 65:42 | 32:16 | 33:26 | 55.04132 | 29.6 | 9.45 | 10.35 | 0 | 0 | 9.8 | 1384 | 2752 | 643 | 368 | 667 | 402.1739 | 18.80435 | 8.736413 | 5 | 3.464674 | 45.50272 | 1628 | 435 | 10.207 | 73.6 | 71.991 | 02:20 | 89.65702 | 0 | 0 | 0 | 0.8 | 335 | 157 | 0 | 88 | 0 | 92 | 808 | 0 | 0 | 53
2024-02-07 12:06 | 2024-02-07 13:15 | 35025110 | SAE 1022 | 2 | 81.499 | 47.821 | 33.678 | 0 | 0 | 255 | 1424 | 1922 | 68:24 | 30:14 | 38:10 | 58.14774 | 29.3 | 9.65 | 10.55 | 0 | 0 | 9.1 | 1284 | 2595 | 585 | 352 | 640 | 394.3472 | 17.28129 | 7.873486 | 4.73755 | 3.432032 | 45.03365 | 1630 | 707 | 10.704 | 74.3 | 72.694 | 02:20 | 89.19619 | 0 | 0 | 0 | 1 | 337 | 157 | 0 | 86 | 0 | 91 | 805 | 0 | 0 | 54
2024-02-07 20:10 | 2024-02-07 21:02 | 35025111 | SAE 1011 | 2 | 81.096 | 47.919 | 33.177 | 0 | 0 | 256 | 1426 | 1922 | 51:43 | 44:27 | 07:17 | 55.00562 | 40.75 | 11.2 | 10.35 | 0 | 0 | 19.2 | 1513 | 3010 | 1453 | 387 | 657 | 559.7527 | 20.78297 | 19.95879 | 5.315934 | 3.516484 | 45.98901 | 1692 | 625 | 11.266 | 72.8 | 71.462 | 02:20 | 88.12025 | 0 | 0 | 0 | 1.2 | 335 | 159 | 0 | 77 | 0 | 90 | 677 | 0 | 0 | 0
2024-02-07 21:02 | 2024-02-07 22:04 | 35025086 | SAE 1011 | 2 | 81.048 | 46.169 | 34.879 | 0 | 0 | 407 | 1426 | 2019 | 62:32 | 35:01 | 27:31 | 55.43075 | 32.35 | 9.4 | 10.85 | 0 | 0 | 12.1 | 1440 | 2841 | 728 | 377 | 682 | 443.1507 | 19.72603 | 9.972603 | 5.164384 | 5.575342 | 47.19178 | 1687 | 969 | 11.329 | 73 | 71.583 | 02:20 | 88.32174 | 0 | 0 | 0 | 0.9 | 336 | 158 | 0 | 77 | 0 | 93 | 677 | 0 | 0 | 0
2024-02-07 22:04 | 2024-02-07 23:02 | 35025087 | SAE 1011 | 2 | 74.451 | 46.472 | 27.979 | 0 | 0 | 407 | 1424 | 2018 | 57:08 | 32:06 | 25:02 | 55.60748 | 29.75 | 9.35 | 8.85 | 0 | 0 | 11.55 | 1509 | 2783 | 774 | 344 | 620 | 408.6538 | 20.72802 | 10.63187 | 4.725275 | 5.590659 | 47.28022 | 1686 | 1135 | 4.93 | 72.8 | 71.384 | 02:21 | 95.88051 | 0 | 0 | 0 | 1.2 | 336 | 157 | 0 | 76 | 0 | 91 | 680 | 0 | 0 | 0
2024-02-07 23:02 | 2024-02-08 00:11 | 35025112 | SAE 1022 | 2 | 80.349 | 45.973 | 34.376 | 0 | 0 | 506 | 1424 | 2021 | 69:32 | 31:56 | 37:36 | 53.8309 | 28.65 | 9.4 | 10.7 | 0 | 0 | 8.55 | 1252 | 2641 | 572 | 370 | 678 | 395.7182 | 17.29282 | 7.900552 | 5.110497 | 6.98895 | 47.58287 | 1627 | 495 | 11.723 | 72.4 | 70.786 | 02:21 | 88.09817 | 0 | 0 | 0 | 1.2 | 338 | 159 | 0 | 87 | 0 | 94 | 808 | 0 | 0 | 52
2024-02-08 00:11 | 2024-02-08 01:13 | 35025113 | SAE 1022 | 2 | 79.349 | 46.172 | 33.177 | 0 | 0 | 506 | 1426 | 2020 | 61:28 | 32:26 | 29:01 | 54.111 | 29.25 | 9.3 | 10.4 | 0 | 0 | 9.55 | 1347 | 3047 | 525 | 367 | 826 | 411.9718 | 18.97183 | 7.394366 | 5.169014 | 7.126761 | 48.53521 | 1616 | 361 | 12.099 | 71 | 69.398 | 02:14 | 87.4592 | 0 | 0 | 0 | 1.2 | 338 | 155 | 0 | 87 | 0 | 91 | 803 | 0 | 0 | 52
2024-02-08 01:13 | 2024-02-08 02:14 | 35025114 | SAE 1022 | 2 | 78.949 | 46.072 | 32.877 | 0 | 0 | 506 | 1424 | 2021 | 61:14 | 31:19 | 29:54 | 55.17829 | 28.8 | 9.4 | 10.3 | 0 | 0 | 9.1 | 1235 | 2543 | 619 | 348 | 636 | 395.6044 | 16.96429 | 8.502747 | 4.78022 | 6.950549 | 47.32143 | 1611 | 517 | 9.905 | 72.8 | 71.195 | 02:22 | 90.17847 | 0 | 0 | 0 | 1.2 | 339 | 156 | 0 | 86 | 0 | 89 | 806 | 0 | 0 | 53
2024-02-08 02:14 | 2024-02-08 03:16 | 35025115 | SAE 1022 | 2 | 79.651 | 45.372 | 34.279 | 0 | 0 | 506 | 1426 | 2016 | 61:19 | 31:38 | 29:33 | 54.62592 | 28.8 | 9.25 | 10.7 | 0 | 0 | 8.85 | 1306 | 2812 | 540 | 362 | 731 | 396.1486 | 17.96424 | 7.427785 | 4.979367 | 6.96011 | 47.34525 | 1621 | 366 | 10.711 | 72.7 | 71.093 | 02:16 | 89.25563 | 0 | 0 | 0 | 1.2 | 338 | 158 | 0 | 86 | 0 | 92 | 804 | 0 | 0 | 53
2024-02-08 03:16 | 2024-02-08 04:21 | 35025116 | SAE 1022 | 2 | 78.353 | 45.176 | 33.177 | 0 | 0 | 505 | 1425 | 2017 | 65:52 | 31:44 | 34:07 | 54.45378 | 28.8 | 9.2 | 10.35 | 0 | 0 | 9.25 | 1328 | 2664 | 517 | 360 | 654 | 394.5205 | 18.19178 | 7.082192 | 4.931507 | 6.917808 | 47.15068 | 1638 | 649 | 9.112 | 73 | 71.393 | 02:16 | 91.11712 | 0 | 0 | 0 | 1.2 | 340 | 156 | 0 | 87 | 0 | 91 | 804 | 0 | 0 | 53
2024-02-08 04:22 | 2024-02-08 05:31 | 35025117 | SAE 1022 | 2 | 81.054 | 46.475 | 34.579 | 0 | 0 | 505 | 1426 | 2015 | 69:04 | 33:48 | 35:15 | 53.9645 | 30.4 | 9.4 | 10.8 | 0 | 0 | 10.2 | 1446 | 2823 | 698 | 370 | 672 | 424.581 | 20.19553 | 9.748603 | 5.167598 | 7.053073 | 48.05866 | 1631 | 686 | 13.225 | 71.6 | 69.987 | 02:20 | 86.34614 | 0 | 0 | 0 | 1.3 | 339 | 157 | 0 | 86 | 0 | 90 | 808 | 0 | 0 | 53
2024-02-08 05:31 | 2024-02-08 06:33 | 35025118 | SAE 1022 | 2 | 79.66 | 45.277 | 34.383 | 0 | 0 | 505 | 1421 | 2015 | 61:52 | 32:48 | 29:03 | 54.69512 | 29.9 | 9.15 | 10.75 | 0 | 0 | 10 | 1394 | 2767 | 588 | 365 | 668 | 408.4699 | 19.04372 | 8.032787 | 4.986339 | 6.898907 | 46.93989 | 1635 | 531 | 10.227 | 73.2 | 71.589 | 02:10 | 89.86819 | 0 | 0 | 0 | 1.2 | 340 | 155 | 0 | 88 | 0 | 91 | 804 | 0 | 0 | 53
2024-02-08 06:33 | 2024-02-08 09:18 | 35025119 | SAE 1022 | 2 | 79.458 | 47.677 | 31.781 | 0 | 0 | 505 | 1423 | 2014 | 165:40 | 46:01 | 119:38 | 50.32959 | 38.6 | 9.6 | 10 | 0 | 0 | 19 | 1495 | 3047 | 1505 | 427 | 756 | 531.6804 | 20.59229 | 20.73003 | 5.881543 | 6.955923 | 47.3416 | 1685 | 576 | 10.627 | 72.6 | 70.988 | 02:10 | 89.34028 | 0 | 0 | 0 | 1.1 | 338 | 155 | 0 | 87 | 0 | 90 | 809 | 0 | 0 | 53
2024-02-08 09:18 | 2024-02-08 15:50 | 35025120 | SAE 1022 | 2 | 79.96 | 47.378 | 32.582 | 0 | 0 | 505 | 1423 | 2012 | 391:18 | 37:48 | 353:29 | 53.57143 | 33.75 | 9.55 | 10.15 | 0 | 0 | 14.05 | 985 | 2085 | 1990 | 293 | 535 | 463.5989 | 13.53022 | 27.33516 | 4.024725 | 6.936813 | 47.18407 | 1660 | 1078 | 10.933 | 72.8 | 71.186 | 02:16 | 89.02701 | 0 | 0 | 0 | 1.2 | 339 | 155 | 0 | 87 | 0 | 90 | 809 | 0 | 0 | 54
2024-02-08 15:50 | 2024-02-08 16:44 | 35025121 | SAE 1022 | 2 | 82.156 | 48.475 | 33.681 | 0 | 0 | 505 | 1425 | 2014 | 54:34 | 33:44 | 20:49 | 55.13834 | 31 | 9.9 | 10.5 | 0 | 0 | 10.6 | 1440 | 2810 | 723 | 367 | 667 | 441.5954 | 20.51282 | 10.29915 | 5.22792 | 7.193732 | 48.9886 | 1653 | 782 | 15.723 | 70.2 | 68.589 | 02:10 | 83.48629 | 0 | 0 | 0 | 1.2 | 338 | 155 | 0 | 86 | 0 | 91 | 807 | 0 | 0 | 54
2024-02-08 20:53 | 2024-02-08 21:40 | 35025122 | SAE 1011 | 2 | 80.067 | 47.2 | 32.867 | 0 | 0 | 0 | 1421 | 2012 | 46:31 | 40:54 | 05:37 | 54.20538 | 36.95 | 12.05 | 10.9 | 0 | 0 | 14 | 1532 | 3135 | 929 | 406 | 697 | 513.1944 | 21.27778 | 12.90278 | 5.638889 | 0 | 47.68056 | 1669 | 926 | 10.777 | 72 | 70.665 | 02:12 | 88.25733 | 0 | 0 | 0 | 1.1 | 338 | 155 | 0 | 77 | 0 | 91 | 674 | 0 | 0 | 0
2024-02-08 21:40 | 2024-02-08 22:36 | 35025088 | SAE 1011 | 2 | 80.053 | 46.672 | 33.381 | 0 | 0 | 509 | 1423 | 2015 | 56:06 | 33:26 | 22:39 | 55.45364 | 30.9 | 9.5 | 10.4 | 0 | 0 | 11 | 1441 | 2811 | 764 | 368 | 665 | 430.9623 | 20.09763 | 10.65551 | 5.132497 | 7.099024 | 47.94979 | 1636 | 675 | 11.732 | 71.7 | 70.285 | 02:10 | 87.79808 | 0 | 0 | 0 | 1.2 | 338 | 155 | 0 | 76 | 0 | 92 | 674 | 0 | 0 | 0
2024-02-08 22:36 | 2024-02-09 01:30 | 35025089 | SAE 1011 | 2 | 79.459 | 47.677 | 31.782 | 0 | 0 | 407 | 1420 | 2014 | 174:02 | 41:02 | 132:59 | 54.10236 | 37 | 9.75 | 9.95 | 0 | 0 | 17.3 | 1855 | 3375 | 1388 | 394 | 743 | 516.0391 | 25.87169 | 19.35844 | 5.495119 | 5.67643 | 47.894 | 1668 | 1437 | 11.058 | 71.7 | 70.274 | 04:52 | 88.44058 | 0 | 0 | 0 | 1.1 | 340 | 156 | 0 | 77 | 0 | 89 | 679 | 0 | 0 | 0
2024-02-09 01:30 | 2024-02-09 02:22 | 35025123 | SAE 1022 | 2 | 80.158 | 48.075 | 32.083 | 0 | 0 | 506 | 1422 | 2014 | 51:56 | 34:30 | 17:26 | 54.78261 | 31.5 | 9.8 | 10.05 | 0 | 0 | 11.65 | 1509 | 3067 | 808 | 383 | 758 | 446.1756 | 21.37394 | 11.44476 | 5.424929 | 7.167139 | 48.66856 | 1632 | 430 | 13.326 | 70.6 | 68.989 | 02:06 | 86.06627 | 0 | 0 | 0 | 1.2 | 337 | 154 | 0 | 86 | 0 | 90 | 806 | 0 | 0 | 53
2024-02-09 02:22 | 2024-02-09 03:17 | 35025124 | SAE 1022 | 2 | 80.962 | 45.078 | 35.884 | 0 | 0 | 506 | 1419 | 2013 | 54:36 | 32:56 | 21:39 | 55.47571 | 30.45 | 9.15 | 11.15 | 0 | 0 | 10.15 | 1410 | 2908 | 555 | 375 | 729 | 428.8732 | 19.85915 | 7.816901 | 5.28169 | 7.126761 | 48.33803 | 1645 | 340 | 13.744 | 71 | 69.382 | 02:06 | 85.69699 | 0 | 0 | 0 | 1.2 | 339 | 153 | 0 | 86 | 0 | 91 | 810 | 0 | 0 | 54
2024-02-09 03:17 | 2024-02-09 04:06 | 35025125 | SAE 1022 | 2 | 81.563 | 47.28 | 34.283 | 0 | 0 | 505 | 1421 | 2011 | 48:50 | 32:31 | 16:19 | 57.01692 | 30.9 | 9.6 | 10.65 | 0 | 0 | 10.65 | 1414 | 2769 | 623 | 364 | 659 | 429.1667 | 19.63889 | 8.652778 | 5.055556 | 7.013889 | 47.66667 | 1634 | 412 | 13.326 | 72 | 70.391 | 02:02 | 86.30261 | 0 | 0 | 0 | 1.1 | 337 | 152 | 0 | 86 | 0 | 90 | 806 | 0 | 0 | 53
2024-02-09 04:06 | 2024-02-09 05:13 | 35025126 | SAE 1022 | 2 | 79.562 | 47.577 | 31.985 | 0 | 0 | 506 | 1420 | 2012 | 66:53 | 33:13 | 33:38 | 56.26694 | 31.15 | 9.65 | 10.1 | 0 | 0 | 11.4 | 1474 | 2810 | 730 | 361 | 653 | 432.0388 | 20.44383 | 10.12483 | 5.006935 | 7.018031 | 47.60055 | 1628 | 303 | 11.24 | 72.1 | 70.484 | 02:00 | 88.59003 | 0 | 0 | 0 | 1.1 | 339 | 154 | 0 | 87 | 0 | 91 | 803 | 0 | 0 | 53
2024-02-09 05:13 | 2024-02-09 06:01 | 35025127 | SAE 1022 | 2 | 79.465 | 46.881 | 32.584 | 0 | 0 | 504 | 1418 | 2013 | 47:52 | 32:52 | 15:00 | 55.22312 | 30.25 | 9.55 | 10.15 | 0 | 0 | 10.55 | 1446 | 2797 | 650 | 367 | 659 | 409.3369 | 19.56698 | 8.79567 | 4.966171 | 6.820027 | 46.4276 | 1618 | 285 | 9.343 | 73.9 | 72.283 | 02:06 | 90.96206 | 0 | 0 | 0 | 1.1 | 339 | 154 | 0 | 87 | 0 | 90 | 805 | 0 | 0 | 53
2024-02-09 06:01 | 2024-02-09 06:54 | 35025128 | SAE 1022 | 2 | 81.968 | 49.381 | 32.587 | 0 | 0 | 504 | 1418 | 2010 | 53:30 | 34:43 | 18:46 | 56.16899 | 32.5 | 10.05 | 10.15 | 0 | 0 | 12.3 | 1820 | 3226 | 607 | 377 | 673 | 447.6584 | 25.06887 | 8.360882 | 5.192837 | 6.942149 | 47.21763 | 1643 | 562 | 13.156 | 72.6 | 70.978 | 02:00 | 86.59233 | 0 | 0 | 0 | 1.1 | 340 | 155 | 0 | 86 | 0 | 93 | 807 | 0 | 0 | 52
2024-02-09 06:54 | 2024-02-09 07:46 | 35025129 | SAE 1022 | 2 | 81.263 | 47.479 | 33.784 | 0 | 0 | 505 | 1421 | 2011 | 51:19 | 33:13 | 18:04 | 54.82188 | 30.35 | 9.4 | 10.55 | 0 | 0 | 10.4 | 1606 | 3004 | 549 | 365 | 668 | 412.9252 | 21.85034 | 7.469388 | 4.965986 | 6.870748 | 46.69388 | 1617 | 513 | 11.544 | 73.5 | 71.882 | 01:54 | 88.456 | 0 | 0 | 0 | 1.1 | 339 | 154 | 0 | 87 | 0 | 92 | 805 | 0 | 0 | 52
2024-02-09 07:46 | 2024-02-09 08:36 | 35025130 | SAE 1022 | 2 | 81.163 | 47.78 | 33.383 | 0 | 0 | 505 | 1420 | 2012 | 50:38 | 31:57 | 18:40 | 56.71362 | 30.2 | 9.05 | 10.45 | 0 | 0 | 10.7 | 1356 | 2715 | 466 | 369 | 662 | 405.914 | 18.22581 | 6.263441 | 4.959677 | 6.787634 | 46.12903 | 1630 | 718 | 10.542 | 74.4 | 72.783 | 02:00 | 89.6751 | 0 | 0 | 0 | 1.1 | 340 | 154 | 0 | 86 | 0 | 91 | 805 | 0 | 0 | 52
2024-02-09 08:36 | 2024-02-09 09:37 | 35025131 | SAE 1022 | 2 | 79.808 | 47.429 | 32.379 | 0 | 0 | 458 | 1420 | 1914 | 60:36 | 32:51 | 27:44 | 55.34247 | 30.3 | 9.6 | 10.15 | 0 | 0 | 10.55 | 1464 | 2738 | 656 | 333 | 582 | 408.9069 | 19.75709 | 8.852901 | 4.493927 | 6.180837 | 44.99325 | 1627 | 701 | 9.382 | 74.1 | 72.511 | 02:02 | 90.85681 | 0 | 0 | 0 | 1.1 | 340 | 154 | 0 | 86 | 0 | 0 | 808 | 0 | 78 | 34
2024-02-09 09:37 | 2024-02-09 10:26 | 35025132 | SAE 1022 | 2 | 75.511 | 47.631 | 27.88 | 0 | 0 | 458 | 1418 | 1913 | 48:59 | 31:16 | 17:43 | 57.85714 | 30.15 | 9.6 | 8.85 | 0 | 0 | 11.7 | 1428 | 2644 | 598 | 324 | 558 | 402 | 19.04 | 7.973333 | 4.32 | 6.106667 | 44.41333 | 1622 | 684 | 4.182 | 75 | 73.406 | 02:00 | 97.21233 | 0 | 0 | 0 | 1.1 | 340 | 156 | 0 | 87 | 0 | 0 | 807 | 0 | 81 | 34
2024-02-09 10:26 | 2024-02-09 11:45 | 35025133 | SAE 1022 | 2 | 80.663 | 47.681 | 32.982 | 0 | 0 | 509 | 1418 | 1910 | 78:22 | 34:26 | 43:56 | 56.19555 | 32.25 | 9.6 | 10.3 | 0 | 0 | 12.35 | 1608 | 3026 | 724 | 349 | 650 | 430 | 21.44 | 9.653333 | 4.653333 | 6.786667 | 44.37333 | 1658 | 825 | 9.385 | 75 | 73.409 | 02:06 | 91.00703 | 0 | 0 | 0 | 1.2 | 339 | 155 | 0 | 87 | 0 | 0 | 806 | 0 | 81 | 34
2024-02-09 11:45 | 2024-02-09 12:41 | 35025134 | SAE 1022 | 2 | 80.863 | 47.782 | 33.081 | 0 | 0 | 512 | 1416 | 1909 | 56:09 | 33:00 | 23:09 | 55.45455 | 30.5 | 8.8 | 10.4 | 0 | 0 | 11.3 | 1425 | 2733 | 644 | 345 | 598 | 420.6897 | 19.65517 | 8.882759 | 4.758621 | 7.062069 | 45.86207 | 1626 | 457 | 12.092 | 72.5 | 70.906 | 02:02 | 87.68658 | 0 | 0 | 0 | 1.2 | 339 | 155 | 0 | 87 | 0 | 0 | 809 | 0 | 81 | 34
2024-02-09 12:41 | 2024-02-09 13:31 | 35025135 | SAE 1022 | 2 | 81.594 | 47.112 | 34.482 | 0 | 0 | 479 | 1418 | 1909 | 50:25 | 32:34 | 17:51 | 56.00819 | 30.4 | 9.5 | 10.75 | 0 | 0 | 10.15 | 1400 | 2708 | 578 | 343 | 597 | 405.3333 | 18.66667 | 7.706667 | 4.573333 | 6.386667 | 44.36 | 1629 | 307 | 10.303 | 75 | 73.4 | 02:16 | 89.95759 | 0 | 0 | 0 | 1 | 340 | 155 | 0 | 86 | 0 | 0 | 811 | 0 | 85 | 34
2024-02-09 16:01 | 2024-02-09 16:43 | 35025136 | SAE 1011 | 2 | 80.296 | 47.013 | 33.283 | 0 | 0 | 477 | 1417 | 1910 | 42:16 | 36:48 | 05:27 | 55.84239 | 34.25 | 11 | 10.4 | 0 | 0 | 12.8 | 1459 | 2936 | 864 | 381 | 651 | 472.4138 | 20.12414 | 11.91724 | 5.255172 | 6.57931 | 45.88966 | 1651 | 1075 | 11.16 | 72.5 | 71.069 | 02:00 | 88.50877 | 0 | 0 | 0 | 1.1 | 338 | 153 | 0 | 76 | 0 | 93 | 682 | 0 | 0 | 0
2024-02-09 16:43 | 2024-02-09 17:35 | 35025090 | SAE 1011 | 2 | 79.568 | 45.18 | 34.388 | 0 | 0 | 405 | 1417 | 2010 | 52:04 | 32:00 | 20:03 | 55.96875 | 29.85 | 9.45 | 10.7 | 0 | 0 | 9.7 | 1341 | 2539 | 558 | 317 | 582 | 399.0642 | 17.92781 | 7.459893 | 4.237968 | 5.414439 | 45.81551 | 1636 | 819 | 8.065 | 74.8 | 73.374 | 02:10 | 92.21546 | 0 | 0 | 0 | 1.2 | 339 | 154 | 0 | 75 | 0 | 90 | 679 | 0 | 0 | 0
2024-02-09 17:35 | 2024-02-09 18:23 | 35025091 | SAE 1011 | 2 | 79.965 | 45.581 | 34.384 | 0 | 0 | 404 | 1420 | 2011 | 47:33 | 33:20 | 14:13 | 56.07 | 31.15 | 9.3 | 10.7 | 0 | 0 | 11.15 | 1418 | 2770 | 716 | 363 | 657 | 427.8846 | 19.47802 | 9.835165 | 4.986264 | 5.549451 | 47.12912 | 1665 | 871 | 10.469 | 72.8 | 71.37 | 01:56 | 89.25155 | 0 | 0 | 0 | 1.1 | 340 | 154 | 0 | 77 | 0 | 93 | 677 | 0 | 0 | 0
2024-02-09 18:23 | 2024-02-09 19:20 | 35025137 | SAE 1022 | 2 | 80.06 | 49.6 | 30.46 | 0 | 0 | 508 | 1419 | 1913 | 57:06 | 32:44 | 24:22 | 55.44807 | 30.25 | 9.45 | 10.3 | 0 | 0 | 10.5 | 1415 | 2682 | 638 | 333 | 578 | 408.7838 | 19.12162 | 8.621622 | 4.5 | 6.864865 | 45.02703 | 1626 | 558 | 9.774 | 74 | 72.411 | 02:00 | 90.44592 | 0 | 0 | 0 | 1.1 | 340 | 154 | 0 | 87 | 0 | 0 | 803 | 0 | 82 | 34
2024-02-09 19:20 | 2024-02-09 20:14 | 35025138 | SAE 1022 | 2 | 80.363 | 46.582 | 33.781 | 0 | 0 | 506 | 1418 | 1913 | 53:50 | 34:12 | 19:38 | 55.96491 | 31.9 | 9.4 | 10.55 | 0 | 0 | 11.95 | 1561 | 2925 | 717 | 371 | 665 | 427.6139 | 20.92493 | 9.61126 | 4.97319 | 6.782842 | 44.65147 | 1656 | 364 | 9.539 | 74.6 | 72.977 | 01:54 | 90.8092 | 0 | 0 | 0 | 1.1 | 338 | 153 | 0 | 87 | 0 | 94 | 810 | 0 | 0 | 52
2024-02-10 05:33 | 2024-02-10 06:44 | 35025139 | SAE 1011 | 2 | 79.063 | 45.282 | 33.781 | 0 | 0 | 506 | 1418 | 1913 | 70:54 | 48:19 | 22:35 | 55.19835 | 44.45 | 12.7 | 10.6 | 0 | 0 | 21.15 | 1562 | 3298 | 1811 | 421 | 754 | 622.549 | 21.87675 | 25.36415 | 5.896359 | 7.086835 | 46.65266 | 1681 | 495 | 10.899 | 71.4 | 70.054 | 01:46 | 88.60529 | 0 | 0 | 0 | 1 | 339 | 154 | 0 | 77 | 0 | 96 | 680 | 0 | 0 | 0
2024-02-10 06:44 | 2024-02-10 07:54 | 35025092 | SAE 1011 | 2 | 75.984 | 47.7 | 28.284 | 0 | 0 | 0 | 409 | 807 | 70:03 | 30:54 | 39:09 | 55.82524 | 28.75 | 9.1 | 8.85 | 0 | 0 | 10.8 | 1401 | 2783 | 697 | 360 | 677 | 397.0994 | 19.35083 | 9.627072 | 4.972376 | 0 | 16.79558 | 1687 | 1228 | 6.282 | 72.4 | 71.059 | 01:56 | 93.51837 | 0 | 0 | 0 | 0.9 | 340 | 155 | 0 | 77 | 0 | 91 | 678 | 0 | 0 | 0
2024-02-12 00:18 | 2024-02-12 01:34 | 35025093 | SAE 1011 | 3 | 97.164 | 42.3 | 34.671 | 20.193 | 0 | 0 | 1825 | 2011 | 76:12 | 42:50 | 33:21 | 54.21012 | 38.7 | 11.1 | 9.2 | 9.1 | 0 | 9.3 | 958 | 3716 | 550 | 738 | 1254 | 535.2697 | 13.25035 | 7.607192 | 10.20747 | 0 | 53.05671 | 1667 | 1019 | 27.578 | 72.3 | 70.963 | 02:46 | 73.03425 | 0 | 0 | 0 | 1 | 341 | 156 | 0 | 76 | 0 | 91 | 673 | 0 | 0 | 0
2024-02-12 01:34 | 2024-02-12 02:43 | 35025094 | SAE 1011 | 2 | 79.765 | 43.381 | 36.384 | 0 | 0 | 403 | 1417 | 2015 | 69:02 | 32:46 | 36:15 | 55.39166 | 30.25 | 9.2 | 11.35 | 0 | 0 | 9.7 | 1291 | 2648 | 570 | 355 | 661 | 420.1389 | 17.93056 | 7.916667 | 4.930556 | 5.597222 | 47.66667 | 1672 | 947 | 11.026 | 72 | 70.591 | 02:32 | 88.49871 | 0 | 0 | 0 | 1 | 340 | 153 | 0 | 75 | 0 | 91 | 674 | 0 | 0 | 0
2024-02-12 02:43 | 2024-02-12 03:44 | 35025095 | SAE 1011 | 2 | 79.768 | 46.582 | 33.186 | 0 | 0 | 402 | 1417 | 2013 | 60:44 | 32:31 | 28:12 | 55.81753 | 30.25 | 9.4 | 10.35 | 0 | 0 | 10.5 | 1344 | 2625 | 658 | 340 | 623 | 428.4703 | 19.03683 | 9.320113 | 4.815864 | 5.694051 | 48.58357 | 1664 | 1036 | 12.438 | 70.6 | 69.186 | 02:46 | 86.73403 | 0 | 0 | 0 | 1 | 340 | 154 | 0 | 76 | 0 | 91 | 677 | 0 | 0 | 0
2024-02-12 03:44 | 2024-02-12 04:39 | 35025096 | SAE 1011 | 2 | 79.468 | 45.683 | 33.785 | 0 | 0 | 400 | 1417 | 2015 | 54:32 | 32:36 | 21:55 | 56.41104 | 30.65 | 9.3 | 10.55 | 0 | 0 | 10.8 | 1432 | 2720 | 663 | 348 | 627 | 424.5152 | 19.8338 | 9.182825 | 4.819945 | 5.540166 | 47.53463 | 1627 | 754 | 10.53 | 72.2 | 70.789 | 02:46 | 89.07862 | 0 | 0 | 0 | 1 | 339 | 155 | 0 | 75 | 0 | 91 | 675 | 0 | 0 | 0
2024-02-12 04:39 | 2024-02-12 05:33 | 35025097 | SAE 1011 | 2 | 81.267 | 47.283 | 33.984 | 0 | 0 | 402 | 1416 | 2015 | 53:56 | 33:35 | 20:20 | 56.8139 | 31.8 | 9.6 | 10.6 | 0 | 0 | 11.6 | 1444 | 2785 | 675 | 359 | 650 | 446.6292 | 20.2809 | 9.480337 | 5.042135 | 5.646067 | 48.1882 | 1650 | 411 | 13.339 | 71.2 | 69.785 | 02:46 | 85.87126 | 0 | 0 | 0 | 1 | 339 | 155 | 0 | 75 | 0 | 91 | 679 | 0 | 0 | 0
2024-02-12 05:33 | 2024-02-12 06:22 | 35025164 | SAE 1011 | 2 | 78.363 | 47.281 | 31.082 | 0 | 0 | 404 | 1418 | 2015 | 49:14 | 31:02 | 18:11 | 56.84211 | 29.4 | 9.55 | 9.7 | 0 | 0 | 10.15 | 1371 | 2667 | 555 | 347 | 625 | 420.6009 | 19.61373 | 7.939914 | 4.964235 | 5.779685 | 49.11302 | 1642 | 371 | 11.727 | 69.9 | 68.49 | 02:26 | 87.40094 | 0 | 0 | 0 | 1.3 | 338 | 154 | 0 | 75 | 0 | 92 | 675 | 0 | 0 | 0
2024-02-12 06:22 | 2024-02-12 07:21 | 35025165 | SAE 1011 | 2 | 78.864 | 44.982 | 33.882 | 0 | 0 | 404 | 1415 | 2017 | 58:42 | 31:00 | 27:41 | 56.70968 | 29.3 | 9.15 | 10.55 | 0 | 0 | 9.6 | 1305 | 3070 | 653 | 443 | 866 | 416.7852 | 18.5633 | 9.288762 | 6.301565 | 5.746799 | 48.81935 | 1654 | 443 | 11.84 | 70.3 | 68.884 | 02:40 | 87.3453 | 0 | 0 | 0 | 1.4 | 339 | 156 | 0 | 76 | 0 | 95 | 674 | 0 | 0 | 0
2024-02-12 07:21 | 2024-02-12 08:18 | 35025140 | SAE 1022 | 2 | 83.059 | 46.583 | 36.476 | 0 | 0 | 510 | 1417 | 1914 | 57:30 | 34:05 | 23:24 | 56.6846 | 32.2 | 10.65 | 11.35 | 0 | 0 | 10.2 | 1571 | 2993 | 623 | 370 | 682 | 454.1608 | 22.15797 | 8.787024 | 5.218618 | 7.19323 | 46.98166 | 1627 | 372 | 15.859 | 70.9 | 69.324 | 02:36 | 83.46356 | 0 | 0 | 0 | 1.3 | 339 | 154 | 0 | 86 | 0 | 0 | 806 | 0 | 82 | 33
2024-02-12 08:18 | 2024-02-12 09:02 | 35025141 | SAE 1022 | 2 | 78.56 | 45.778 | 32.782 | 0 | 0 | 508 | 1417 | 1915 | 44:00 | 32:23 | 11:36 | 56.51055 | 30.5 | 10.05 | 10.25 | 0 | 0 | 10.2 | 1441 | 2845 | 555 | 355 | 685 | 433.8549 | 20.49787 | 7.894737 | 5.049787 | 7.226174 | 47.39687 | 1619 | 593 | 12.022 | 70.3 | 68.686 | 02:30 | 87.43126 | 0 | 0 | 0 | 1.4 | 339 | 159 | 0 | 87 | 0 | 93 | 808 | 0 | 0 | 52
2024-02-12 09:02 | 2024-02-12 09:56 | 35025142 | SAE 1022 | 2 | 79.164 | 46.983 | 32.181 | 0 | 0 | 510 | 1417 | 1909 | 53:38 | 32:34 | 21:03 | 57.38997 | 31.15 | 9.55 | 10.05 | 0 | 0 | 11.55 | 1448 | 2837 | 700 | 356 | 676 | 440.5941 | 20.48091 | 9.90099 | 5.035361 | 7.213579 | 47.04385 | 1618 | 416 | 12.217 | 70.7 | 69.093 | 02:50 | 87.27831 | 0 | 0 | 0 | 1.5 | 340 | 156 | 0 | 86 | 0 | 92 | 805 | 0 | 0 | 52
2024-02-12 09:56 | 2024-02-12 10:52 | 35025143 | SAE 1022 | 3 | 94.67 | 47.687 | 32.383 | 14.6 | 0 | 508 | 1414 | 1908 | 55:34 | 38:30 | 17:03 | 56.1039 | 36 | 9.6 | 10.2 | 2.85 | 0 | 13.35 | 1750 | 3425 | 762 | 431 | 815 | 509.915 | 24.78754 | 10.7932 | 6.104816 | 7.195467 | 47.05382 | 1618 | 139 | 27.828 | 70.6 | 68.99 | 02:26 | 72.87419 | 0 | 0 | 0 | 1.3 | 338 | 157 | 0 | 87 | 0 | 92 | 808 | 0 | 0 | 52
2024-02-12 10:52 | 2024-02-12 11:42 | 35025144 | SAE 1022 | 2 | 80.968 | 45.984 | 34.984 | 0 | 0 | 508 | 1417 | 1907 | 50:26 | 33:05 | 17:20 | 56.0403 | 30.9 | 10.55 | 10.9 | 0 | 0 | 9.45 | 1426 | 2966 | 498 | 365 | 752 | 438.2979 | 20.22695 | 7.06383 | 5.177305 | 7.205674 | 47.14894 | 1619 | 537 | 14.216 | 70.5 | 68.891 | 02:26 | 85.08423 | 0 | 0 | 0 | 1.3 | 340 | 157 | 0 | 85 | 0 | 92 | 807 | 0 | 0 | 52
2024-02-12 11:42 | 2024-02-12 12:39 | 35025145 | SAE 1022 | 2 | 81.869 | 48.185 | 33.684 | 0 | 0 | 507 | 1418 | 1906 | 56:34 | 32:32 | 24:01 | 56.61885 | 30.7 | 9.75 | 10.55 | 0 | 0 | 10.4 | 1410 | 2736 | 571 | 358 | 646 | 433.0042 | 19.88717 | 8.053597 | 5.049365 | 7.150917 | 46.88293 | 1614 | 561 | 14.733 | 70.9 | 69.286 | 02:22 | 84.63032 | 0 | 0 | 0 | 1.4 | 340 | 158 | 0 | 87 | 0 | 91 | 810 | 0 | 0 | 52
2024-02-12 12:39 | 2024-02-12 13:30 | 35025146 | SAE 1022 | 2 | 80.466 | 46.984 | 33.482 | 0 | 0 | 507 | 1417 | 1910 | 50:44 | 32:34 | 18:08 | 57.11361 | 31 | 9.55 | 10.5 | 0 | 0 | 10.95 | 1453 | 2805 | 701 | 363 | 655 | 432.357 | 20.26499 | 9.776848 | 5.062762 | 7.07113 | 46.40167 | 1635 | 519 | 12.52 | 71.7 | 70.091 | 02:26 | 87.10636 | 0 | 0 | 0 | 1.1 | 340 | 159 | 0 | 87 | 0 | 91 | 804 | 0 | 0 | 52
2024-02-12 16:07 | 2024-02-12 17:01 | 35025166 | SAE 1011 | 2 | 79.469 | 47.782 | 31.687 | 0 | 0 | 404 | 1418 | 2009 | 53:44 | 36:41 | 17:02 | 56.34712 | 34.45 | 11.15 | 9.9 | 0 | 0 | 13.4 | 1295 | 2953 | 887 | 434 | 744 | 495.6835 | 18.63309 | 12.76259 | 6.244604 | 5.81295 | 49.30935 | 1635 | 1070 | 13.235 | 69.5 | 68.084 | 02:30 | 85.67366 | 0 | 0 | 0 | 1.2 | 340 | 155 | 0 | 77 | 0 | 91 | 677 | 0 | 0 | 0
2024-02-12 17:01 | 2024-02-12 18:01 | 35025167 | SAE 1011 | 2 | 79.868 | 47.582 | 32.286 | 0 | 0 | 405 | 1419 | 2008 | 59:34 | 34:36 | 24:58 | 56.01156 | 32.3 | 9.6 | 10.1 | 0 | 0 | 12.6 | 1615 | 3000 | 937 | 379 | 674 | 455.5712 | 22.77856 | 13.2158 | 5.345557 | 5.712271 | 48.33568 | 1647 | 496 | 12.223 | 70.9 | 69.488 | 02:20 | 87.00356 | 0 | 0 | 0 | 1.2 | 337 | 155 | 0 | 75 | 0 | 91 | 678 | 0 | 0 | 0
2024-02-12 18:01 | 2024-02-12 18:53 | 35025147 | SAE 1022 | 2 | 79.867 | 47.083 | 32.784 | 0 | 0 | 508 | 1418 | 1907 | 51:52 | 33:33 | 18:19 | 55.35022 | 30.95 | 9.45 | 10.25 | 0 | 0 | 11.25 | 1521 | 2869 | 768 | 367 | 658 | 435.3024 | 21.39241 | 10.80169 | 5.161744 | 7.144866 | 46.76512 | 1656 | 622 | 12.521 | 71.1 | 69.493 | 02:16 | 87.01091 | 0 | 0 | 0 | 1.3 | 340 | 155 | 0 | 85 | 0 | 92 | 807 | 0 | 0 | 52
2024-02-12 18:53 | 2024-02-12 20:03 | 35025148 | SAE 1022 | 2 | 81.96 | 48.383 | 33.577 | 0 | 0 | 510 | 1419 | 1911 | 69:54 | 34:26 | 35:27 | 57.0668 | 32.75 | 9.75 | 10.55 | 0 | 0 | 12.45 | 1580 | 2915 | 761 | 366 | 654 | 461.9182 | 22.28491 | 10.73343 | 5.1622 | 7.19323 | 46.96756 | 1661 | 402 | 14.746 | 70.9 | 69.323 | 02:20 | 84.5815 | 0 | 0 | 0 | 1.1 | 340 | 156 | 0 | 86 | 0 | 0 | 804 | 0 | 82 | 33
2024-02-12 20:03 | 2024-02-12 20:53 | 35025149 | SAE 1022 | 2 | 80.355 | 46.878 | 33.477 | 0 | 0 | 507 | 1419 | 1919 | 50:12 | 31:54 | 18:17 | 56.23824 | 29.9 | 9.45 | 10.5 | 0 | 0 | 9.95 | 1400 | 2702 | 604 | 353 | 636 | 416.4345 | 19.49861 | 8.412256 | 4.916435 | 7.061281 | 46.49025 | 1617 | 446 | 12.232 | 71.8 | 70.229 | 02:26 | 87.39842 | 0 | 0 | 0 | 1.3 | 339 | 154 | 0 | 86 | 0 | 0 | 803 | 0 | 80 | 33
2024-02-12 20:53 | 2024-02-12 21:40 | 35025150 | SAE 1022 | 2 | 80.852 | 47.776 | 33.076 | 0 | 0 | 507 | 1420 | 1921 | 46:38 | 33:24 | 13:14 | 56.40719 | 31.4 | 9.7 | 10.4 | 0 | 0 | 11.3 | 1510 | 2877 | 668 | 371 | 667 | 455.7329 | 21.91582 | 9.69521 | 5.384615 | 7.358491 | 48.49057 | 1613 | 318 | 15.641 | 68.9 | 67.321 | 02:16 | 83.26448 | 0 | 0 | 0 | 1.2 | 340 | 156 | 0 | 86 | 0 | 0 | 807 | 0 | 81 | 33
2024-02-12 21:40 | 2024-02-12 22:30 | 35025151 | SAE 1022 | 2 | 75.354 | 47.477 | 27.877 | 0 | 0 | 507 | 1418 | 1921 | 50:36 | 32:13 | 18:22 | 56.05794 | 30.1 | 9.6 | 8.85 | 0 | 0 | 11.65 | 1478 | 2803 | 674 | 363 | 646 | 414.0303 | 20.33012 | 9.270977 | 4.993122 | 6.973865 | 45.92847 | 1627 | 251 | 6.337 | 72.7 | 71.127 | 02:14 | 94.39048 | 0 | 0 | 0 | 0.9 | 338 | 152 | 0 | 85 | 0 | 0 | 808 | 0 | 81 | 33
2024-02-12 22:30 | 2024-02-12 23:17 | 35025152 | SAE 1022 | 2 | 77.752 | 41.476 | 36.276 | 0 | 0 | 506 | 1418 | 1924 | 46:18 | 32:04 | 14:14 | 56.22661 | 30.05 | 8.5 | 11.35 | 0 | 0 | 10.2 | 1426 | 2744 | 637 | 355 | 643 | 404.9865 | 19.21833 | 8.584906 | 4.784367 | 6.819407 | 45.04043 | 1633 | 496 | 7.24 | 74.2 | 72.628 | 02:22 | 93.40982 | 0 | 0 | 0 | 1.3 | 339 | 155 | 0 | 87 | 0 | 0 | 803 | 0 | 79 | 33
2024-02-12 23:17 | 2024-02-13 00:14 | 35025153 | SAE 1022 | 2 | 77.463 | 42.781 | 34.682 | 0 | 0 | 507 | 1420 | 1910 | 56:42 | 30:39 | 26:02 | 58.04241 | 29.65 | 8.7 | 10.8 | 0 | 0 | 10.15 | 1361 | 2613 | 627 | 339 | 613 | 427.8499 | 19.63925 | 9.047619 | 4.891775 | 7.316017 | 48.05195 | 1633 | 674 | 11.86 | 69.3 | 67.724 | 02:16 | 87.42755 | 0 | 0 | 0 | 1.3 | 338 | 156 | 0 | 86 | 0 | 0 | 806 | 0 | 82 | 32
2024-02-13 00:14 | 2024-02-13 01:09 | 35025154 | SAE 1022 | 2 | 79.359 | 46.879 | 32.48 | 0 | 0 | 508 | 1421 | 1912 | 55:06 | 31:50 | 23:15 | 56.26178 | 29.85 | 9.45 | 10.2 | 0 | 0 | 10.2 | 1370 | 2690 | 636 | 356 | 643 | 397.47 | 18.24234 | 8.468708 | 4.740346 | 6.764314 | 44.38083 | 1625 | 543 | 7.957 | 75.1 | 73.524 | 02:20 | 92.64734 | 0 | 0 | 0 | 0.9 | 338 | 157 | 0 | 86 | 0 | 0 | 805 | 0 | 81 | 33
2024-02-13 01:09 | 2024-02-13 02:05 | 35025155 | SAE 1022 | 2 | 76.062 | 46.081 | 29.981 | 0 | 0 | 506 | 1420 | 1912 | 56:02 | 31:28 | 24:34 | 57.01271 | 29.9 | 9.3 | 9.5 | 0 | 0 | 11.1 | 1430 | 2715 | 721 | 349 | 625 | 402.965 | 19.27224 | 9.716981 | 4.703504 | 6.819407 | 44.90566 | 1625 | 221 | 5.564 | 74.2 | 72.621 | 02:26 | 95.47606 | 0 | 0 | 0 | 0.9 | 338 | 158 | 0 | 86 | 0 | 0 | 806 | 0 | 82 | 33
2024-02-13 02:05 | 2024-02-13 02:58 | 35025156 | SAE 1022 | 2 | 77.76 | 46.078 | 31.682 | 0 | 0 | 508 | 1420 | 1912 | 52:46 | 31:38 | 21:08 | 55.28978 | 29.15 | 9.3 | 10 | 0 | 0 | 9.85 | 1365 | 2709 | 606 | 359 | 652 | 422.4638 | 19.78261 | 8.782609 | 5.202899 | 7.362319 | 48.28986 | 1628 | 624 | 12.452 | 69 | 67.427 | 02:20 | 86.71168 | 0 | 0 | 0 | 0.9 | 340 | 156 | 0 | 85 | 0 | 0 | 803 | 0 | 81 | 32
2024-02-13 02:58 | 2024-02-13 03:52 | 35025157 | SAE 1022 | 2 | 79.057 | 46.376 | 32.681 | 0 | 0 | 506 | 1420 | 1917 | 54:26 | 32:18 | 22:07 | 57.49226 | 30.95 | 9.4 | 10.2 | 0 | 0 | 11.35 | 1463 | 2773 | 696 | 354 | 636 | 410.4775 | 19.40318 | 9.230769 | 4.69496 | 6.710875 | 44.25729 | 1632 | 515 | 7.349 | 75.4 | 73.826 | 02:26 | 93.38326 | 0 | 0 | 0 | 1 | 337 | 156 | 0 | 87 | 0 | 0 | 804 | 0 | 81 | 33
2024-02-13 03:52 | 2024-02-13 04:50 | 35025158 | SAE 1022 | 2 | 78.057 | 45.979 | 32.078 | 0 | 0 | 506 | 1419 | 1918 | 58:08 | 32:27 | 25:41 | 56.1171 | 30.35 | 9.3 | 10.1 | 0 | 0 | 10.95 | 1442 | 2751 | 671 | 352 | 635 | 411.8046 | 19.56581 | 9.104478 | 4.776119 | 6.865672 | 45.27815 | 1661 | 634 | 8.045 | 73.7 | 72.128 | 02:50 | 92.40427 | 0 | 0 | 0 | 1 | 338 | 156 | 0 | 85 | 0 | 0 | 802 | 0 | 82 | 33
2024-02-13 04:50 | 2024-02-13 05:54 | 35025159 | SAE 1022 | 2 | 78.157 | 46.48 | 31.677 | 0 | 0 | 505 | 1419 | 1919 | 63:28 | 32:53 | 30:34 | 55.65129 | 30.5 | 9.45 | 9.9 | 0 | 0 | 11.15 | 1468 | 2819 | 641 | 364 | 656 | 451.1834 | 21.71598 | 9.482249 | 5.384615 | 7.470414 | 49.3787 | 1650 | 509 | 14.248 | 67.6 | 66.026 | 02:20 | 84.47868 | 0 | 0 | 0 | 0.9 | 339 | 155 | 0 | 85 | 0 | 0 | 805 | 0 | 82 | 32
2024-02-13 05:54 | 2024-02-13 06:45 | 35025160 | SAE 1022 | 2 | 79.361 | 46.682 | 32.679 | 0 | 0 | 504 | 1417 | 1919 | 51:08 | 32:18 | 18:49 | 56.84211 | 30.6 | 9.45 | 10.2 | 0 | 0 | 10.95 | 1454 | 2781 | 632 | 360 | 645 | 434.0426 | 20.62411 | 8.964539 | 5.106383 | 7.148936 | 47.31915 | 1646 | 355 | 12.547 | 70.5 | 68.928 | 02:22 | 86.85374 | 0 | 0 | 0 | 1.2 | 338 | 156 | 0 | 86 | 0 | 0 | 802 | 0 | 82 | 32
2024-02-13 06:45 | 2024-02-13 07:37 | 35025161 | SAE 1022 | 2 | 79.461 | 47.28 | 32.181 | 0 | 0 | 506 | 1415 | 1918 | 51:42 | 32:54 | 18:47 | 55.98784 | 30.7 | 9.55 | 10.15 | 0 | 0 | 11 | 1472 | 2840 | 664 | 365 | 668 | 437.9458 | 20.99857 | 9.472183 | 5.206847 | 7.21826 | 47.54636 | 1663 | 646 | 13.061 | 70.1 | 68.521 | 02:22 | 86.23224 | 0 | 0 | 0 | 1.3 | 338 | 155 | 0 | 86 | 0 | 0 | 809 | 0 | 83 | 32
2024-02-13 07:37 | 2024-02-13 08:30 | 35025162 | SAE 1022 | 2 | 79.061 | 47.282 | 31.779 | 0 | 0 | 505 | 1414 | 1920 | 53:30 | 31:50 | 21:40 | 54.75393 | 29.05 | 9.55 | 10 | 0 | 0 | 9.5 | 1364 | 2689 | 554 | 356 | 645 | 432.2917 | 20.29762 | 8.244048 | 5.297619 | 7.514881 | 49.6131 | 1636 | 515 | 15.546 | 67.2 | 65.629 | 02:14 | 83.01059 | 0 | 0 | 0 | 1.2 | 338 | 154 | 0 | 85 | 0 | 0 | 804 | 0 | 82 | 32
2024-02-13 08:31 | 2024-02-13 09:27 | 35025163 | SAE 1022 | 2 | 78.659 | 47.079 | 31.58 | 0 | 0 | 506 | 1415 | 1920 | 56:28 | 33:20 | 23:08 | 55.98 | 31.1 | 9.5 | 9.9 | 0 | 0 | 11.7 | 1461 | 2791 | 740 | 359 | 646 | 443.0199 | 20.81197 | 10.54131 | 5.11396 | 7.207977 | 47.50712 | 1632 | 578 | 12.145 | 70.2 | 68.625 | 02:20 | 87.24367 | 0 | 0 | 0 | 1.3 | 339 | 155 | 0 | 87 | 0 | 0 | 803 | 0 | 82 | 33
2024-02-13 09:27 | 2024-02-13 10:12 | 35025171 | SAE 1022 | 2 | 79.659 | 46.98 | 32.679 | 0 | 0 | 506 | 1416 | 1919 | 45:06 | 31:32 | 13:34 | 56.60677 | 29.75 | 9.5 | 10.2 | 0 | 0 | 10.05 | 1381 | 2860 | 612 | 357 | 716 | 423.1863 | 19.64438 | 8.705548 | 5.078236 | 7.197724 | 47.43954 | 1638 | 382 | 13.044 | 70.3 | 68.723 | 02:16 | 86.27148 | 0 | 0 | 0 | 1.3 | 338 | 155 | 0 | 85 | 0 | 0 | 809 | 0 | 81 | 33
2024-02-13 10:12 | 2024-02-13 11:10 | 35025172 | SAE 1022 | 2 | 79.958 | 47.278 | 32.68 | 0 | 0 | 506 | 1416 | 1920 | 57:40 | 33:02 | 24:38 | 56.67003 | 31.2 | 9.6 | 10.2 | 0 | 0 | 11.4 | 1494 | 3069 | 661 | 371 | 765 | 456.1404 | 21.84211 | 9.663743 | 5.423977 | 7.397661 | 48.77193 | 1625 | 552 | 15.229 | 68.4 | 66.833 | 02:10 | 83.58513 | 0 | 0 | 0 | 1.2 | 338 | 155 | 0 | 84 | 0 | 0 | 801 | 0 | 81 | 32
2024-02-13 11:10 | 2024-02-13 11:57 | 35025173 | SAE 1022 | 2 | 80.058 | 46.879 | 33.179 | 0 | 0 | 506 | 1415 | 1921 | 47:04 | 32:39 | 14:25 | 55.4977 | 30.2 | 9.5 | 10.4 | 0 | 0 | 10.3 | 1422 | 2769 | 611 | 363 | 658 | 425.952 | 20.05642 | 8.617772 | 5.119887 | 7.136812 | 47.05219 | 1632 | 483 | 12.85 | 70.9 | 69.321 | 02:12 | 86.58847 | 0 | 0 | 0 | 1.2 | 340 | 154 | 0 | 86 | 0 | 0 | 808 | 0 | 83 | 32
2024-02-13 11:57 | 2024-02-13 12:53 | 35025174 | SAE 1022 | 2 | 79.056 | 46.48 | 32.576 | 0 | 0 | 507 | 1416 | 1921 | 55:22 | 33:13 | 22:07 | 56.44757 | 31.25 | 9.4 | 10.2 | 0 | 0 | 11.65 | 1530 | 2847 | 660 | 360 | 646 | 439.5218 | 21.51899 | 9.2827 | 5.063291 | 7.130802 | 46.9339 | 1654 | 477 | 11.653 | 71.1 | 69.524 | 02:13 | 87.94272 | 0 | 0 | 0 | 0.9 | 339 | 153 | 0 | 85 | 0 | 0 | 808 | 0 | 83 | 32
2024-02-13 19:16 | 2024-02-13 20:11 | 35025168 | SAE 1011 | 2 | 81.979 | 49.6 | 32.379 | 0 | 0 | 0 | 409 | 812 | 54:26 | 41:38 | 12:48 | 55.77262 | 38.7 | 11.65 | 10.1 | 0 | 0 | 16.95 | 1447 | 2927 | 1218 | 382 | 651 | 559.2486 | 20.9104 | 17.60116 | 5.520231 | 0 | 17.64451 | 1672 | 427 | 15.613 | 69.2 | 67.791 | 02:06 | 82.69313 | 0 | 0 | 0 | 1.2 | 339 | 155 | 0 | 75 | 0 | 90 | 674 | 0 | 0 | 0
2024-02-13 20:11 | 2024-02-13 21:23 | 35025169 | SAE 1011 | 2 | 77.354 | 47.074 | 30.28 | 0 | 0 | 406 | 1418 | 2022 | 72:12 | 33:00 | 39:12 | 57.18182 | 31.45 | 9.5 | 9.45 | 0 | 0 | 12.5 | 1336 | 2637 | 810 | 346 | 634 | 445.4674 | 18.92351 | 11.47309 | 4.90085 | 5.750708 | 48.72521 | 1688 | 768 | 10.022 | 70.6 | 69.189 | 02:10 | 89.44463 | 0 | 0 | 0 | 1.1 | 338 | 156 | 0 | 74 | 0 | 91 | 676 | 0 | 0 | 0
2024-02-13 21:23 | 2024-02-13 22:20 | 35025170 | SAE 1011 | 2 | 78.353 | 48.075 | 30.278 | 0 | 0 | 405 | 1421 | 2021 | 57:10 | 32:19 | 24:51 | 55.97731 | 30.15 | 9.75 | 9.45 | 0 | 0 | 10.95 | 1355 | 2683 | 633 | 357 | 646 | 414.718 | 18.63824 | 8.707015 | 4.910591 | 5.570839 | 47.34525 | 1662 | 840 | 8.92 | 72.7 | 71.289 | 02:20 | 90.98439 | 0 | 0 | 0 | 1 | 337 | 156 | 0 | 76 | 0 | 92 | 674 | 0 | 0 | 0
2024-02-13 22:20 | 2024-02-13 23:10 | 35025175 | SAE 1022 | 2 | 79.849 | 47.373 | 32.476 | 0 | 0 | 509 | 1419 | 1923 | 50:16 | 33:06 | 17:10 | 55.55891 | 30.65 | 9.6 | 10.15 | 0 | 0 | 10.9 | 1425 | 2756 | 638 | 361 | 651 | 451.3991 | 20.98675 | 9.396171 | 5.316642 | 7.496318 | 49.21944 | 1643 | 513 | 15.66 | 67.9 | 66.318 | 02:06 | 83.05426 | 0 | 0 | 0 | 0.8 | 340 | 155 | 0 | 86 | 0 | 0 | 807 | 0 | 85 | 33
2024-02-13 23:10 | 2024-02-14 00:14 | 35025176 | SAE 1022 | 2 | 77.652 | 45.674 | 31.978 | 0 | 0 | 510 | 1422 | 1916 | 63:12 | 31:54 | 31:18 | 55.57994 | 29.55 | 9.25 | 10.05 | 0 | 0 | 10.25 | 1388 | 2726 | 578 | 359 | 650 | 396.1126 | 18.6059 | 7.747989 | 4.812332 | 6.836461 | 44.74531 | 1629 | 446 | 6.756 | 74.6 | 73.022 | 02:10 | 94.0375 | 0 | 0 | 0 | 0.9 | 338 | 155 | 0 | 86 | 0 | 0 | 806 | 0 | 84 | 33
2024-02-14 00:14 | 2024-02-14 01:08 | 35025177 | SAE 1022 | 2 | 78.947 | 45.473 | 33.474 | 0 | 0 | 508 | 1425 | 1920 | 54:06 | 32:00 | 22:06 | 55.96875 | 29.85 | 9.2 | 10.5 | 0 | 0 | 10.15 | 1411 | 2716 | 571 | 347 | 633 | 399.0642 | 18.86364 | 7.63369 | 4.639037 | 6.791444 | 44.71925 | 1633 | 403 | 7.851 | 74.8 | 73.221 | 02:04 | 92.74703 | 0 | 0 | 0 | 0.9 | 338 | 158 | 0 | 86 | 0 | 0 | 803 | 0 | 84 | 34
2024-02-14 01:08 | 2024-02-14 02:02 | 35025178 | SAE 1022 | 2 | 79.35 | 46.075 | 33.275 | 0 | 0 | 506 | 1424 | 1920 | 54:20 | 32:46 | 21:34 | 55.84944 | 30.5 | 9.35 | 10.4 | 0 | 0 | 10.75 | 1422 | 2745 | 576 | 354 | 643 | 447.8708 | 20.88106 | 8.45815 | 5.198238 | 7.43025 | 49.10426 | 1640 | 513 | 14.96 | 68.1 | 66.517 | 02:00 | 83.82735 | 0 | 0 | 0 | 0.8 | 339 | 158 | 0 | 86 | 0 | 0 | 807 | 0 | 84 | 33
2024-02-14 02:02 | 2024-02-14 02:56 | 35025179 | SAE 1022 | 2 | 79.849 | 46.575 | 33.274 | 0 | 0 | 506 | 1425 | 1920 | 53:06 | 32:18 | 20:48 | 57.3065 | 30.85 | 9.35 | 10.4 | 0 | 0 | 11.1 | 1408 | 2731 | 591 | 358 | 644 | 413.5389 | 18.87399 | 7.922252 | 4.798928 | 6.782842 | 44.83914 | 1638 | 520 | 8.945 | 74.6 | 73.024 | 02:10 | 91.45262 | 0 | 0 | 0 | 1.1 | 339 | 155 | 0 | 86 | 0 | 0 | 805 | 0 | 83 | 32
2024-02-14 02:56 | 2024-02-14 03:42 | 35025180 | SAE 1022 | 2 | 76.35 | 46.373 | 29.977 | 0 | 0 | 507 | 1424 | 1919 | 46:50 | 32:15 | 14:35 | 57.5814 | 30.95 | 9.4 | 9.4 | 0 | 0 | 12.15 | 1479 | 2782 | 634 | 356 | 636 | 410.4775 | 19.61538 | 8.408488 | 4.721485 | 6.724138 | 44.33687 | 1640 | 357 | 4.655 | 75.4 | 73.82 | 02:26 | 96.68631 | 0 | 0 | 0 | 1 | 339 | 154 | 0 | 86 | 0 | 0 | 806 | 0 | 82 | 33
2024-02-14 03:42 | 2024-02-14 04:38 | 35025181 | SAE 1022 | 2 | 76.951 | 46.974 | 29.977 | 0 | 0 | 506 | 1422 | 1921 | 55:42 | 32:12 | 23:30 | 55.80745 | 29.95 | 9.45 | 9.45 | 0 | 0 | 11.05 | 1430 | 2724 | 618 | 349 | 630 | 441.7404 | 21.09145 | 9.115044 | 5.147493 | 7.463127 | 49.30678 | 1644 | 418 | 12.865 | 67.8 | 66.215 | 02:16 | 86.04826 | 0 | 0 | 0 | 0.9 | 338 | 155 | 0 | 87 | 0 | 0 | 809 | 0 | 84 | 32
2024-02-14 04:38 | 2024-02-14 05:44 | 35025182 | SAE 1022 | 2 | 79.052 | 45.575 | 33.477 | 0 | 0 | 505 | 1425 | 1918 | 65:32 | 32:44 | 32:48 | 56.45621 | 30.8 | 9.2 | 10.45 | 0 | 0 | 11.15 | 1458 | 2799 | 593 | 361 | 650 | 411.215 | 19.46595 | 7.917223 | 4.81976 | 6.742323 | 44.63284 | 1617 | 414 | 7.851 | 74.9 | 73.322 | 02:16 | 92.75161 | 0 | 0 | 0 | 0.9 | 339 | 154 | 0 | 86 | 0 | 0 | 802 | 0 | 84 | 33
2024-02-14 05:44 | 2024-02-14 06:38 | 35025183 | SAE 1022 | 2 | 77.857 | 45.88 | 31.977 | 0 | 0 | 505 | 1421 | 1917 | 53:56 | 31:56 | 22:00 | 56.27349 | 29.95 | 9.25 | 10.1 | 0 | 0 | 10.6 | 1410 | 2698 | 579 | 349 | 627 | 432.8035 | 20.37572 | 8.367052 | 5.043353 | 7.297688 | 48.23699 | 1623 | 314 | 12.378 | 69.2 | 67.611 | 02:02 | 86.83998 | 0 | 0 | 0 | 1.2 | 340 | 159 | 0 | 87 | 0 | 0 | 804 | 0 | 86 | 33
2024-02-14 06:38 | 2024-02-14 07:41 | 35025184 | SAE 1022 | 2 | 80.356 | 47.077 | 33.279 | 0 | 0 | 506 | 1420 | 1918 | 62:50 | 33:07 | 29:42 | 55.44036 | 30.6 | 9.5 | 10.45 | 0 | 0 | 10.65 | 1401 | 2748 | 579 | 367 | 659 | 446.7153 | 20.45255 | 8.452555 | 5.357664 | 7.386861 | 48.72993 | 1635 | 761 | 15.565 | 68.5 | 66.913 | 02:00 | 83.2707 | 0 | 0 | 0 | 1.1 | 339 | 159 | 0 | 86 | 0 | 0 | 805 | 0 | 86 | 32
2024-02-14 07:41 | 2024-02-14 08:36 | 35025185 | SAE 1022 | 2 | 80.357 | 47.779 | 32.578 | 0 | 0 | 504 | 1420 | 1919 | 55:38 | 32:49 | 22:49 | 56.0386 | 30.65 | 9.7 | 10.25 | 0 | 0 | 10.7 | 1467 | 2871 | 593 | 359 | 683 | 439.1117 | 21.01719 | 8.495702 | 5.143266 | 7.22063 | 47.83668 | 1652 | 267 | 14.263 | 69.8 | 68.218 | 02:00 | 84.89366 | 0 | 0 | 0 | 1.1 | 339 | 154 | 0 | 86 | 0 | 0 | 806 | 0 | 84 | 33
2024-02-14 08:36 | 2024-02-14 09:29 | 35025186 | SAE 1022 | 2 | 78.46 | 45.68 | 32.78 | 0 | 0 | 506 | 1418 | 1916 | 52:18 | 33:11 | 19:07 | 55.32898 | 30.6 | 9.25 | 10.25 | 0 | 0 | 11.1 | 1496 | 2938 | 634 | 355 | 702 | 433.4278 | 21.1898 | 8.98017 | 5.028329 | 7.167139 | 47.2238 | 1653 | 626 | 11.584 | 70.6 | 69.01 | 02:06 | 87.95565 | 0 | 0 | 0 | 1.2 | 340 | 158 | 0 | 86 | 0 | 0 | 805 | 0 | 87 | 34
2024-02-14 09:29 | 2024-02-14 10:19 | 35025187 | SAE 1022 | 2 | 71.257 | 47.28 | 23.977 | 0 | 0 | 505 | 1419 | 1919 | 50:38 | 28:27 | 22:11 | 56.942 | 27 | 9.6 | 7.6 | 0 | 0 | 9.8 | 1261 | 2614 | 553 | 320 | 655 | 395.3148 | 18.46266 | 8.096633 | 4.685212 | 7.393851 | 48.87262 | 1641 | 783 | 6.664 | 68.3 | 66.714 | 01:56 | 93.62449 | 0 | 0 | 0 | 1.1 | 340 | 155 | 0 | 86 | 0 | 0 | 808 | 0 | 85 | 32
2024-02-14 10:20 | 2024-02-14 11:17 | 35025188 | SAE 1022 | 2 | 74.355 | 46.675 | 27.68 | 0 | 0 | 506 | 1421 | 1918 | 57:00 | 30:32 | 26:28 | 56.39738 | 28.7 | 9.5 | 8.75 | 0 | 0 | 10.45 | 1318 | 2763 | 568 | 333 | 705 | 398.6111 | 18.30556 | 7.888889 | 4.625 | 7.027778 | 46.375 | 1622 | 426 | 6.066 | 72 | 70.413 | 02:06 | 94.69841 | 0 | 0 | 0 | 1.2 | 340 | 154 | 0 | 86 | 0 | 0 | 809 | 0 | 84 | 34
2024-02-14 11:17 | 2024-02-14 12:20 | 35025189 | SAE 1022 | 2 | 73.857 | 47.278 | 26.579 | 0 | 0 | 505 | 1422 | 1916 | 63:14 | 31:26 | 31:48 | 56.88229 | 29.8 | 9.6 | 8.45 | 0 | 0 | 11.75 | 1429 | 3062 | 652 | 332 | 798 | 413.3148 | 19.81969 | 9.042996 | 4.604716 | 7.004161 | 46.29681 | 1682 | 525 | 5.41 | 72.1 | 70.545 | 02:02 | 95.51566 | 0 | 0 | 0 | 0.9 | 340 | 154 | 0 | 87 | 0 | 0 | 808 | 0 | 86 | 0
2024-02-14 19:21 | 2024-02-14 20:15 | 35025213 | SAE 1011 | 3 | 99.248 | 48.276 | 30.884 | 20.088 | 0 | 504 | 1832 | 2016 | 53:17 | 44:03 | 09:15 | 55.70942 | 40.9 | 12.8 | 7.6 | 9.05 | 0 | 11.45 | 1156 | 3740 | 666 | 685 | 1156 | 588.4892 | 16.63309 | 9.582734 | 9.856115 | 7.251799 | 55.36691 | 1673 | 603 | 33.126 | 69.5 | 68.083 | 01:46 | 68.59886 | 0 | 0 | 0 | 1 | 339 | 158 | 0 | 75 | 0 | 89 | 676 | 0 | 0 | 0
2024-02-14 20:15 | 2024-02-14 21:38 | 35025214 | SAE 1011 | 3 | 90.656 | 47.375 | 32.981 | 10.3 | 0 | 405 | 1421 | 2018 | 83:04 | 38:02 | 45:02 | 56.71341 | 35.95 | 9.55 | 9.55 | 2 | 0 | 14.85 | 1660 | 3492 | 817 | 506 | 896 | 524.8175 | 24.23358 | 11.92701 | 7.386861 | 5.912409 | 50.20438 | 1698 | 1132 | 25.43 | 68.5 | 67.081 | 01:44 | 73.9951 | 0 | 0 | 0 | 1 | 339 | 156 | 0 | 77 | 0 | 91 | 676 | 0 | 0 | 0
2024-02-14 21:38 | 2024-02-14 22:31 | 35025215 | SAE 1011 | 2 | 79.956 | 47.178 | 32.778 | 0 | 0 | 504 | 1423 | 2017 | 53:20 | 31:52 | 21:28 | 56.86193 | 30.2 | 9.6 | 10.3 | 0 | 0 | 10.3 | 1343 | 2676 | 577 | 358 | 650 | 417.704 | 18.57538 | 7.980636 | 4.951591 | 6.970954 | 47.57953 | 1672 | 1135 | 11.038 | 72.3 | 70.874 | 01:50 | 88.64125 | 0 | 0 | 0 | 0.8 | 339 | 156 | 0 | 74 | 0 | 90 | 678 | 0 | 0 | 0
2024-02-14 22:31 | 2024-02-14 23:29 | 35025190 | SAE 1022 | 2 | 79.647 | 48.173 | 31.474 | 0 | 0 | 509 | 1426 | 1918 | 57:18 | 31:49 | 25:29 | 56.38554 | 29.9 | 9.75 | 9.9 | 0 | 0 | 10.25 | 1363 | 2654 | 574 | 348 | 629 | 417.0153 | 19.00976 | 8.005579 | 4.853556 | 7.099024 | 46.63877 | 1653 | 603 | 11.698 | 71.7 | 70.098 | 01:40 | 88.01085 | 0 | 0 | 0 | 0.7 | 339 | 155 | 0 | 87 | 0 | 0 | 809 | 0 | 86 | 33
2024-02-14 23:29 | 2024-02-15 00:18 | 35025191 | SAE 1022 | 2 | 79.351 | 47.775 | 31.576 | 0 | 0 | 506 | 1422 | 1921 | 49:39 | 30:59 | 18:41 | 56.0624 | 28.95 | 9.65 | 9.9 | 0 | 0 | 9.4 | 1273 | 2608 | 520 | 355 | 649 | 419.5652 | 18.44928 | 7.536232 | 5.144928 | 7.333333 | 48.44928 | 1620 | 752 | 14.095 | 69 | 67.4 | 01:36 | 84.93907 | 0 | 0 | 0 | 0.7 | 338 | 156 | 0 | 86 | 0 | 0 | 808 | 0 | 86 | 33
2024-02-15 00:18 | 2024-02-15 01:17 | 35025192 | SAE 1022 | 2 | 82.8 | 50 | 32.8 | 0 | 0 | 0 | 0 | 0 | 58:12 | 31:39 | 26:32 | 56.58768 | 29.85 | 9.6 | 9.85 | 0 | 0 | 10.4 | 1349 | 2664 | 532 | 355 | 643 | 433.2366 | 19.5791 | 7.721335 | 5.152395 | 0 | 0 | 1626 | 553 | 17.108 | 68.9 | 67.296 | 01:43 | 81.27536 | 0 | 0 | 0 | 1 | 339 | 156 | 0 | 87 | 0 | 0 | 809 | 0 | 86 | 34
2024-02-15 01:17 | 2024-02-15 02:11 | 35025193 | SAE 1022 | 2 | 77.305 | 45.452 | 31.853 | 0 | 0 | 1015 | 2842 | 3838 | 53:56 | 32:50 | 21:05 | 55.5533 | 30.4 | 9.5 | 10.75 | 0 | 0 | 10.15 | 1380 | 2760 | 577 | 368 | 670 | 442.5036 | 20.08734 | 8.398836 | 5.356623 | 14.77438 | 97.23435 | 1633 | 536 | 12.888 | 68.7 | 67.104 | 01:30 | 86.80422 | 0 | 0 | 0 | 0.7 | 340 | 154 | 0 | 86 | 0 | 0 | 805 | 0 | 86 | 32
2024-02-15 02:11 | 2024-02-15 03:07 | 35025194 | SAE 1022 | 2 | 78.35 | 46.374 | 31.976 | 0 | 0 | 508 | 1423 | 1919 | 56:05 | 32:05 | 23:52 | 56.01039 | 29.95 | 9.35 | 10 | 0 | 0 | 10.6 | 1355 | 2664 | 606 | 354 | 637 | 434.688 | 19.66618 | 8.795356 | 5.137881 | 7.373004 | 48.50508 | 1623 | 584 | 13.194 | 68.9 | 67.301 | 01:42 | 85.89789 | 0 | 0 | 0 | 0.7 | 337 | 155 | 0 | 87 | 0 | 0 | 810 | 0 | 85 | 32
2024-02-15 03:07 | 2024-02-15 03:54 | 35025195 | SAE 1022 | 2 | 79.152 | 46.574 | 32.578 | 0 | 0 | 506 | 1423 | 1919 | 47:12 | 31:49 | 15:22 | 56.7627 | 30.1 | 9.35 | 10.3 | 0 | 0 | 10.45 | 1376 | 2681 | 574 | 351 | 636 | 404.5699 | 18.49462 | 7.715054 | 4.717742 | 6.801075 | 44.91935 | 1638 | 557 | 8.498 | 74.4 | 72.799 | 01:36 | 91.97367 | 0 | 0 | 0 | 0.8 | 339 | 155 | 0 | 87 | 0 | 0 | 808 | 0 | 86 | 33
2024-02-15 03:54 | 2024-02-15 04:49 | 35025196 | SAE 1022 | 2 | 78.754 | 45.979 | 32.775 | 0 | 0 | 506 | 1421 | 1919 | 54:14 | 32:25 | 21:48 | 57.74807 | 31.2 | 9.35 | 10.25 | 0 | 0 | 11.6 | 1432 | 2741 | 627 | 355 | 637 | 416.5554 | 19.11883 | 8.371162 | 4.739653 | 6.755674 | 44.59279 | 1640 | 531 | 7.594 | 74.9 | 73.302 | 01:44 | 93.07718 | 0 | 0 | 0 | 0.8 | 338 | 154 | 0 | 87 | 0 | 0 | 808 | 0 | 86 | 32
2024-02-15 04:49 | 2024-02-15 05:44 | 35025197 | SAE 1022 | 2 | 74.756 | 44.579 | 30.177 | 0 | 0 | 506 | 1420 | 1918 | 54:54 | 30:33 | 24:20 | 56.36661 | 28.7 | 9.05 | 9.45 | 0 | 0 | 10.2 | 1313 | 2575 | 526 | 341 | 613 | 421.4391 | 19.28047 | 7.723935 | 5.007342 | 7.43025 | 49.01615 | 1656 | 278 | 10.388 | 68.1 | 66.506 | 01:30 | 88.9641 | 0 | 0 | 0 | 0.6 | 338 | 151 | 0 | 87 | 0 | 0 | 807 | 0 | 86 | 32
2024-02-15 05:44 | 2024-02-15 06:40 | 35025198 | SAE 1022 | 2 | 78.655 | 46.677 | 31.978 | 0 | 0 | 506 | 1419 | 1920 | 56:50 | 31:25 | 25:24 | 57.86738 | 30.3 | 9.4 | 10.05 | 0 | 0 | 10.85 | 1347 | 2717 | 562 | 340 | 667 | 437.2294 | 19.43723 | 8.109668 | 4.906205 | 7.301587 | 48.18182 | 1625 | 340 | 13.095 | 69.3 | 67.702 | 01:46 | 86.07463 | 0 | 0 | 0 | 1 | 339 | 154 | 0 | 86 | 0 | 0 | 808 | 0 | 86 | 32
2024-02-15 06:40 | 2024-02-15 07:32 | 35025199 | SAE 1022 | 2 | 80.148 | 46.875 | 33.273 | 0 | 0 | 511 | 1420 | 1921 | 51:30 | 31:26 | 20:03 | 56.69141 | 29.7 | 9.45 | 10.4 | 0 | 0 | 9.85 | 1306 | 2610 | 514 | 350 | 637 | 409.0909 | 17.98898 | 7.07989 | 4.820937 | 7.038567 | 46.01928 | 1655 | 457 | 11.295 | 72.6 | 71.001 | 01:36 | 88.58736 | 0 | 0 | 0 | 0.9 | 340 | 153 | 0 | 87 | 0 | 0 | 808 | 0 | 86 | 32
2024-02-15 07:32 | 2024-02-15 08:25 | 35025200 | SAE 1022 | 2 | 80.149 | 47.074 | 33.075 | 0 | 0 | 510 | 1420 | 1921 | 53:02 | 31:23 | 21:38 | 56.39936 | 29.5 | 9.55 | 10.4 | 0 | 0 | 9.55 | 1327 | 2637 | 530 | 350 | 638 | 428.7791 | 19.28779 | 7.703488 | 5.087209 | 7.412791 | 48.56105 | 1625 | 308 | 15.09 | 68.8 | 67.199 | 01:42 | 83.84259 | 0 | 0 | 0 | 1 | 340 | 151 | 0 | 87 | 0 | 0 | 812 | 0 | 86 | 32
2024-02-15 08:25 | 2024-02-15 09:20 | 35025219 | SAE 1026 | 2 | 79.426 | 49.5 | 29.926 | 0 | 0 | 355 | 1409 | 1910 | 54:28 | 31:11 | 23:16 | 56.8573 | 29.55 | 9.95 | 9.45 | 0 | 0 | 10.15 | 1335 | 2735 | 547 | 319 | 637 | 404.7945 | 18.28767 | 7.493151 | 4.369863 | 4.863014 | 45.46575 | 1627 | 840 | 10 | 73 | 71.405 | 01:46 | 89.90129 | 0 | 0 | 1.1 | 0 | 339 | 155 | 0 | 88 | 0 | 0 | 799 | 0 | 88 | 33
2024-02-15 09:20 | 2024-02-15 10:21 | 35025220 | SAE 1026 | 2 | 78.503 | 49.377 | 29.126 | 0 | 0 | 358 | 1420 | 1919 | 61:40 | 31:59 | 29:40 | 55.71652 | 29.7 | 9.9 | 9.15 | 0 | 0 | 10.65 | 1291 | 2523 | 643 | 324 | 564 | 399.7308 | 17.3755 | 8.654105 | 4.3607 | 4.818304 | 44.93943 | 1637 | 780 | 7.947 | 74.3 | 72.626 | 01:54 | 92.51366 | 0 | 0 | 1.1 | 0 | 339 | 154 | 0 | 87 | 0 | 0 | 803 | 0 | 136 | 62
2024-02-15 10:21 | 2024-02-15 11:11 | 35025221 | SAE 1026 | 2 | 80.254 | 49.977 | 30.277 | 0 | 0 | 411 | 1419 | 1916 | 49:43 | 31:30 | 18:13 | 56.28571 | 29.55 | 10.05 | 9.5 | 0 | 0 | 10 | 1310 | 2581 | 588 | 331 | 580 | 393.4754 | 17.44341 | 7.829561 | 4.407457 | 5.472703 | 44.40746 | 1624 | 638 | 8.897 | 75.1 | 73.453 | 01:40 | 91.52566 | 0 | 0 | 0.8 | 0 | 340 | 151 | 0 | 87 | 0 | 0 | 798 | 0 | 116 | 62
2024-02-15 13:22 | 2024-02-15 14:02 | 35025201 | SAE 1022 | 2 | 77.805 | 49.877 | 27.928 | 0 | 0 | 361 | 1418 | 1916 | 40:05 | 33:41 | 06:24 | 56.91242 | 31.95 | 11.55 | 8.85 | 0 | 0 | 11.55 | 1263 | 2546 | 617 | 366 | 621 | 437.6712 | 17.30137 | 8.452055 | 5.013699 | 4.945205 | 45.67123 | 1642 | 740 | 8.412 | 73 | 71.396 | 01:46 | 91.76274 | 0 | 0 | 0 | 1 | 339 | 152 | 0 | 86 | 0 | 0 | 815 | 0 | 87 | 32
2024-02-15 14:02 | 2024-02-15 15:28 | 35025202 | SAE 1022 | 2 | 79.857 | 49.029 | 30.828 | 0 | 0 | 410 | 1419 | 1914 | 86:06 | 35:04 | 50:59 | 55.43726 | 32.4 | 9.85 | 9.65 | 0 | 0 | 12.9 | 1623 | 2944 | 697 | 344 | 599 | 463.5193 | 23.21888 | 9.971388 | 4.921316 | 5.865522 | 47.6824 | 1641 | 359 | 13.613 | 69.9 | 68.291 | 03:40 | 85.51661 | 0 | 0 | 0 | 2 | 339 | 152 | 0 | 86 | 0 | 91 | 809 | 0 | 0 | 52
2024-02-15 15:28 | 2024-02-15 16:16 | 35025203 | SAE 1022 | 2 | 78.956 | 49.328 | 29.628 | 0 | 0 | 412 | 1420 | 1912 | 48:20 | 32:02 | 16:27 | 56.37877 | 30.1 | 9.9 | 9.35 | 0 | 0 | 10.85 | 1386 | 2625 | 569 | 328 | 569 | 427.5568 | 19.6875 | 8.082386 | 4.659091 | 5.852273 | 47.32955 | 1672 | 739 | 12.22 | 70.4 | 68.793 | 03:34 | 87.12827 | 0 | 0 | 0 | 1.9 | 339 | 152 | 0 | 86 | 0 | 89 | 808 | 0 | 0 | 53
2024-02-15 16:16 | 2024-02-15 17:22 | 35025204 | SAE 1022 | 2 | 81.945 | 52.3 | 29.645 | 0 | 0 | 412 | 1420 | 1923 | 65:05 | 31:20 | 33:45 | 58.69149 | 30.65 | 10 | 10.1 | 0 | 0 | 10.55 | 1316 | 2554 | 543 | 323 | 563 | 428.6713 | 18.40559 | 7.594406 | 4.517483 | 5.762238 | 46.75524 | 1620 | 428 | 14.111 | 71.5 | 69.892 | 03:14 | 85.29135 | 0 | 0 | 0 | 1.7 | 337 | 152 | 0 | 86 | 0 | 91 | 809 | 0 | 0 | 53
2024-02-15 17:22 | 2024-02-15 18:20 | 35025205 | SAE 1022 | 2 | 78.342 | 48.323 | 30.019 | 0 | 0 | 414 | 1420 | 1924 | 58:04 | 33:08 | 24:55 | 57.31388 | 31.65 | 9.8 | 9.45 | 0 | 0 | 12.4 | 1488 | 2764 | 661 | 305 | 587 | 441.4226 | 20.75314 | 9.218968 | 4.253835 | 5.774059 | 46.63877 | 1632 | 497 | 10.28 | 71.7 | 70.107 | 03:00 | 89.4884 | 0 | 0 | 0 | 1.4 | 340 | 154 | 0 | 86 | 0 | 0 | 813 | 0 | 88 | 32
2024-02-15 18:20 | 2024-02-15 19:21 | 35025206 | SAE 1022 | 2 | 80.944 | 51.6 | 29.344 | 0 | 0 | 412 | 1420 | 1924 | 61:14 | 32:06 | 29:07 | 57.28972 | 30.65 | 9.9 | 9.95 | 0 | 0 | 10.8 | 1384 | 2752 | 566 | 353 | 629 | 437.8571 | 19.77143 | 8.085714 | 5.042857 | 5.885714 | 47.77143 | 1633 | 358 | 14.568 | 70 | 68.413 | 02:50 | 84.51893 | 0 | 0 | 0 | 1.5 | 340 | 152 | 0 | 87 | 0 | 0 | 809 | 0 | 87 | 32
2024-02-15 19:21 | 2024-02-15 20:23 | 35025207 | SAE 1022 | 2 | 80.139 | 49.818 | 30.321 | 0 | 0 | 414 | 1420 | 2027 | 61:58 | 32:26 | 29:31 | 57.81089 | 31.25 | 10.1 | 9.55 | 0 | 0 | 11.6 | 1439 | 2704 | 706 | 333 | 579 | 435.2368 | 20.04178 | 9.832869 | 4.637883 | 5.766017 | 48.00836 | 1673 | 493 | 11.965 | 71.8 | 70.214 | 02:56 | 87.61527 | 0 | 0 | 0 | 1.5 | 340 | 152 | 0 | 86 | 0 | 0 | 809 | 0 | 87 | 32
2024-02-15 20:23 | 2024-02-15 21:35 | 35025208 | SAE 1022 | 2 | 81.744 | 51.9 | 29.844 | 0 | 0 | 513 | 1421 | 2022 | 72:08 | 34:11 | 37:56 | 57.13311 | 32.55 | 10 | 10.15 | 0 | 0 | 12.4 | 1497 | 2741 | 675 | 333 | 570 | 457.8059 | 21.05485 | 9.493671 | 4.683544 | 7.21519 | 48.42475 | 1678 | 518 | 14.371 | 71.1 | 69.513 | 02:50 | 85.03743 | 0 | 0 | 0 | 1.3 | 340 | 152 | 0 | 85 | 0 | 0 | 811 | 0 | 87 | 32
2024-02-15 21:35 | 2024-02-15 22:36 | 35025209 | SAE 1022 | 2 | 79.241 | 49.319 | 29.922 | 0 | 0 | 412 | 1423 | 2024 | 60:45 | 32:17 | 28:28 | 56.03511 | 30.15 | 9.95 | 9.4 | 0 | 0 | 10.8 | 1397 | 2680 | 587 | 336 | 585 | 421.6783 | 19.53846 | 8.20979 | 4.699301 | 5.762238 | 48.20979 | 1648 | 611 | 11.373 | 71.5 | 69.91 | 02:30 | 88.22453 | 0 | 0 | 0 | 0.9 | 340 | 153 | 0 | 85 | 0 | 0 | 811 | 0 | 88 | 33
2024-02-15 22:36 | 2024-02-15 23:36 | 35025210 | SAE 1022 | 2 | 80.146 | 52.1 | 28.046 | 0 | 0 | 410 | 1422 | 1922 | 59:22 | 31:33 | 27:48 | 56.67195 | 29.8 | 9.9 | 9.55 | 0 | 0 | 10.35 | 1349 | 2567 | 572 | 321 | 556 | 425.107 | 19.24394 | 8.159772 | 4.579173 | 5.848787 | 47.70328 | 1642 | 635 | 13.662 | 70.1 | 68.516 | 02:32 | 85.48898 | 0 | 0 | 0 | 0.9 | 340 | 152 | 0 | 86 | 0 | 0 | 807 | 0 | 87 | 32
2024-02-15 23:36 | 2024-02-16 00:31 | 35025211 | SAE 1022 | 2 | 79.044 | 48.422 | 30.622 | 0 | 0 | 411 | 1422 | 1923 | 55:21 | 32:34 | 22:45 | 56.10031 | 30.45 | 9.75 | 9.65 | 0 | 0 | 11.05 | 1425 | 2692 | 581 | 333 | 576 | 436.2464 | 20.41547 | 8.323782 | 4.770774 | 5.888252 | 47.92264 | 1625 | 464 | 12.859 | 69.8 | 68.217 | 02:24 | 86.30257 | 0 | 0 | 0 | 0.9 | 339 | 152 | 0 | 85 | 0 | 0 | 808 | 0 | 87 | 32
2024-02-16 00:31 | 2024-02-16 01:22 | 35025212 | SAE 1022 | 2 | 79.143 | 49.12 | 30.023 | 0 | 0 | 413 | 1423 | 1921 | 50:34 | 33:00 | 17:33 | 57.81818 | 31.8 | 9.95 | 9.4 | 0 | 0 | 12.45 | 1489 | 2691 | 618 | 318 | 549 | 453.6377 | 21.24108 | 8.815977 | 4.536377 | 5.891583 | 47.70328 | 1647 | 267 | 12.506 | 70.1 | 68.594 | 02:20 | 86.67096 | 0 | 0 | 0 | 0.9 | 339 | 151 | 0 | 87 | 0 | 0 | 809 | 0 | 88 | 32
2024-02-16 01:22 | 2024-02-16 02:53 | 35025222 | SAE 1022 | 2 | 82.242 | 49.021 | 33.221 | 0 | 0 | 411 | 1423 | 1924 | 91:33 | 34:13 | 57:20 | 56.28836 | 32.1 | 9.85 | 10.4 | 0 | 0 | 11.85 | 1482 | 2842 | 656 | 337 | 630 | 453.3898 | 20.9322 | 9.265537 | 4.759887 | 5.805085 | 47.27401 | 1635 | 448 | 15.065 | 70.8 | 69.213 | 02:12 | 84.15773 | 0 | 0 | 0 | 0.9 | 338 | 153 | 0 | 85 | 0 | 0 | 811 | 0 | 88 | 32
2024-02-16 02:53 | 2024-02-16 03:39 | 35025223 | SAE 1022 | 2 | 81.448 | 49.326 | 32.122 | 0 | 0 | 411 | 1423 | 1918 | 45:22 | 32:34 | 12:47 | 57.38997 | 31.15 | 10.3 | 10.05 | 0 | 0 | 10.8 | 1430 | 2697 | 545 | 334 | 578 | 438.7324 | 20.14085 | 7.676056 | 4.704225 | 5.788732 | 47.05634 | 1654 | 382 | 14.075 | 71 | 69.411 | 02:06 | 85.22125 | 0 | 0 | 0 | 0.8 | 337 | 152 | 0 | 87 | 0 | 0 | 813 | 0 | 88 | 32
2024-02-16 03:39 | 2024-02-16 04:30 | 35025224 | SAE 1022 | 2 | 78.048 | 48.323 | 29.725 | 0 | 0 | 410 | 1420 | 1922 | 50:35 | 31:56 | 18:37 | 57.87056 | 30.8 | 9.7 | 9.3 | 0 | 0 | 11.8 | 1405 | 2579 | 614 | 310 | 537 | 424.8276 | 19.37931 | 8.468966 | 4.275862 | 5.655172 | 46.09655 | 1646 | 296 | 9.18 | 72.5 | 70.908 | 02:10 | 90.85178 | 0 | 0 | 0 | 0.9 | 339 | 153 | 0 | 87 | 0 | 0 | 813 | 0 | 87 | 33
2024-02-16 04:30 | 2024-02-16 05:25 | 35025225 | SAE 1022 | 2 | 79.346 | 49.123 | 30.223 | 0 | 0 | 410 | 1420 | 1924 | 55:39 | 32:38 | 22:59 | 58.37589 | 31.75 | 9.9 | 9.5 | 0 | 0 | 12.35 | 1479 | 2701 | 597 | 324 | 556 | 446.5541 | 20.80169 | 8.396624 | 4.556962 | 5.766526 | 47.03235 | 1632 | 227 | 11.866 | 71.1 | 69.514 | 01:56 | 87.6087 | 0 | 0 | 0 | 0.8 | 340 | 152 | 0 | 85 | 0 | 0 | 809 | 0 | 88 | 32
2024-02-16 05:25 | 2024-02-16 06:19 | 35025226 | SAE 1022 | 2 | 78.647 | 49.023 | 29.624 | 0 | 0 | 411 | 1418 | 1924 | 53:20 | 31:54 | 21:25 | 56.80251 | 30.2 | 9.85 | 9.3 | 0 | 0 | 11.05 | 1344 | 2580 | 487 | 325 | 563 | 418.8627 | 18.64078 | 6.754508 | 4.507628 | 5.700416 | 46.35229 | 1620 | 331 | 10.174 | 72.1 | 70.511 | 02:04 | 89.65504 | 0 | 0 | 0 | 1.1 | 339 | 152 | 0 | 87 | 0 | 0 | 811 | 0 | 87 | 33
2024-02-16 06:19 | 2024-02-16 07:19 | 35025227 | SAE 1022 | 2 | 78.353 | 48.829 | 29.524 | 0 | 0 | 410 | 1419 | 1918 | 59:53 | 32:05 | 27:48 | 56.94546 | 30.45 | 9.85 | 9.25 | 0 | 0 | 11.35 | 1414 | 2666 | 582 | 317 | 570 | 415.4161 | 19.29059 | 7.939973 | 4.324693 | 5.593452 | 45.52524 | 1624 | 424 | 8.699 | 73.3 | 71.701 | 02:00 | 91.51022 | 0 | 0 | 0 | 1.1 | 340 | 154 | 0 | 88 | 0 | 0 | 815 | 0 | 90 | 32
2024-02-16 07:19 | 2024-02-16 08:17 | 35025228 | SAE 1022 | 2 | 79.55 | 49.224 | 30.326 | 0 | 0 | 409 | 1420 | 1921 | 57:54 | 31:43 | 26:10 | 57.32002 | 30.3 | 9.9 | 9.6 | 0 | 0 | 10.8 | 1385 | 2901 | 492 | 325 | 694 | 408.3558 | 18.66577 | 6.630728 | 4.380054 | 5.512129 | 45.02695 | 1641 | 402 | 8.973 | 74.2 | 72.612 | 02:00 | 91.27844 | 0 | 0 | 0 | 1.1 | 339 | 153 | 0 | 86 | 0 | 0 | 808 | 0 | 90 | 32
2024-02-16 08:17 | 2024-02-16 09:17 | 35025229 | SAE 1022 | 2 | 79.755 | 49.03 | 30.725 | 0 | 0 | 408 | 1418 | 1919 | 59:52 | 33:06 | 26:45 | 55.01511 | 30.35 | 9.85 | 9.65 | 0 | 0 | 10.85 | 1431 | 2786 | 687 | 344 | 621 | 414.6175 | 19.54918 | 9.385246 | 4.699454 | 5.57377 | 45.58743 | 1631 | 580 | 10.165 | 73.2 | 71.618 | 01:56 | 89.7975 | 0 | 0 | 0 | 1 | 338 | 152 | 0 | 86 | 0 | 0 | 806 | 0 | 87 | 33
2024-02-16 09:17 | 2024-02-16 10:17 | 35025230 | SAE 1022 | 2 | 79.154 | 49.628 | 29.526 | 0 | 0 | 409 | 1419 | 1918 | 60:41 | 32:57 | 27:44 | 54.53718 | 29.95 | 9.95 | 9.3 | 0 | 0 | 10.7 | 1387 | 2752 | 561 | 340 | 627 | 402.5538 | 18.64247 | 7.540323 | 4.569892 | 5.497312 | 44.85215 | 1659 | 1201 | 8.371 | 74.4 | 72.815 | 02:02 | 91.99156 | 0 | 0 | 0 | 0.9 | 340 | 152 | 0 | 86 | 0 | 0 | 808 | 0 | 87 | 32
2024-02-16 13:40 | 2024-02-16 14:32 | 35025216 | SAE 1011 | 2 | 79.5 | 47.5 | 32 | 0 | 0 | 400 | 1400 | 2000 | 52:07 | 36:37 | 15:30 | 55.22076 | 33.7 | 11.1 | 10.05 | 0 | 0 | 12.5 | 1422 | 2938 | 738 | 370 | 666 | 474.6479 | 20.02817 | 10.39437 | 5.211268 | 5.633803 | 47.88732 | 1643 | 554 | 11.756 | 71 | 69.587 | 01:50 | 87.53082 | 0 | 0 | 0 | 1 | 338 | 152 | 0 | 73 | 0 | 93 | 677 | 0 | 0 | 0
2024-02-16 14:32 | 2024-02-16 15:28 | 35025217 | SAE 1011 | 2 | 79.011 | 47.13 | 31.881 | 0 | 0 | 253 | 1519 | 1917 | 55:27 | 33:08 | 22:19 | 55.68411 | 30.75 | 9.55 | 10 | 0 | 0 | 11.2 | 1399 | 2726 | 583 | 358 | 649 | 452.8719 | 20.60383 | 8.586156 | 5.272459 | 3.726068 | 50.60383 | 1650 | 449 | 14.215 | 67.9 | 66.485 | 01:50 | 84.14651 | 0 | 0 | 0 | 1 | 337 | 153 | 0 | 75 | 0 | 90 | 680 | 0 | 0 | 0
2024-02-16 15:28 | 2024-02-16 16:29 | 35025218 | SAE 1011 | 2 | 80.059 | 47.876 | 32.183 | 0 | 0 | 406 | 1419 | 2016 | 61:17 | 34:34 | 26:43 | 56.58631 | 32.6 | 9.7 | 10.05 | 0 | 0 | 12.85 | 1539 | 2894 | 707 | 370 | 658 | 455.3073 | 21.49441 | 9.874302 | 5.167598 | 5.670391 | 47.97486 | 1677 | 406 | 11.727 | 71.6 | 70.183 | 01:40 | 87.6641 | 0 | 0 | 0 | 1 | 340 | 153 | 0 | 75 | 0 | 91 | 678 | 0 | 0 | 0
2024-02-16 16:29 | 2024-02-16 17:19 | 35025232 | SAE 1022 | 2 | 80.179 | 47.579 | 32.6 | 0 | 0 | 505 | 909 | 1207 | 49:44 | 31:52 | 17:51 | 54.97908 | 29.2 | 9.45 | 9.8 | 0 | 0 | 9.95 | 1313 | 2572 | 545 | 332 | 579 | 404.4321 | 18.1856 | 7.548476 | 4.598338 | 6.99446 | 29.30748 | 1611 | 328 | 11.672 | 72.2 | 70.618 | 01:40 | 88.07543 | 0 | 0 | 0 | 0.9 | 339 | 153 | 0 | 85 | 0 | 0 | 805 | 0 | 88 | 32
2024-02-16 17:19 | 2024-02-16 18:24 | 35025233 | SAE 1022 | 2 | 80.162 | 47.679 | 32.483 | 0 | 0 | 504 | 1418 | 1916 | 64:26 | 31:51 | 32:34 | 57.92779 | 30.75 | 9.65 | 10.15 | 0 | 0 | 10.95 | 1359 | 2894 | 567 | 405 | 713 | 430.0699 | 19.00699 | 7.93007 | 5.664336 | 7.048951 | 46.62937 | 1632 | 303 | 12.372 | 71.5 | 69.916 | 01:42 | 87.21838 | 0 | 0 | 0 | 1 | 337 | 154 | 0 | 86 | 0 | 0 | 806 | 0 | 89 | 32
2024-02-16 18:24 | 2024-02-16 20:39 | 35025234 | SAE 1022 | 2 | 80.061 | 48.279 | 31.782 | 0 | 0 | 504 | 1419 | 1916 | 135:42 | 33:36 | 102:05 | 56.33929 | 31.55 | 9.75 | 9.9 | 0 | 0 | 11.9 | 954 | 1992 | 872 | 281 | 495 | 445.6215 | 13.47458 | 12.31638 | 3.968927 | 7.118644 | 47.10452 | 1677 | 792 | 12.965 | 70.8 | 69.219 | 01:40 | 86.45783 | 0 | 0 | 0 | 1 | 337 | 152 | 0 | 85 | 0 | 0 | 808 | 0 | 87 | 32
2024-02-16 20:39 | 2024-02-16 21:35 | 35025235 | SAE 1022 | 2 | 79.16 | 47.579 | 31.581 | 0 | 0 | 504 | 1419 | 1917 | 55:16 | 31:31 | 23:44 | 56.06557 | 29.45 | 9.65 | 9.85 | 0 | 0 | 9.95 | 1254 | 2512 | 514 | 317 | 578 | 415.9605 | 17.71186 | 7.259887 | 4.477401 | 7.118644 | 47.11864 | 1621 | 423 | 11.904 | 70.8 | 69.299 | 01:40 | 87.54295 | 0 | 0 | 0 | 0.9 | 339 | 154 | 0 | 86 | 0 | 0 | 803 | 0 | 87 | 32
2024-02-16 21:35 | 2024-02-16 22:26 | 35025236 | SAE 1022 | 2 | 80.261 | 47.477 | 32.784 | 0 | 0 | 505 | 1419 | 1915 | 51:30 | 32:37 | 18:52 | 56.75013 | 30.85 | 9.6 | 10.2 | 0 | 0 | 11.05 | 1356 | 2631 | 569 | 338 | 587 | 445.1659 | 19.5671 | 8.210678 | 4.877345 | 7.287157 | 48.10967 | 1641 | 437 | 14.666 | 69.3 | 67.719 | 01:34 | 84.37348 | 0 | 0 | 0 | 0.7 | 339 | 151 | 0 | 85 | 0 | 0 | 806 | 0 | 88 | 32
2024-02-16 22:26 | 2024-02-16 23:11 | 35025237 | SAE 1022 | 2 | 79.064 | 46.879 | 32.185 | 0 | 0 | 504 | 1418 | 1914 | 44:47 | 31:49 | 12:58 | 57.04557 | 30.25 | 9.55 | 10.05 | 0 | 0 | 10.65 | 1369 | 2613 | 542 | 326 | 566 | 437.1387 | 19.78324 | 7.83237 | 4.710983 | 7.283237 | 48.15029 | 1643 | 287 | 13.564 | 69.2 | 67.621 | 01:40 | 85.52691 | 0 | 0 | 0 | 0.8 | 338 | 152 | 0 | 85 | 0 | 0 | 805 | 0 | 87 | 32
2024-02-16 23:11 | 2024-02-17 00:01 | 35025238 | SAE 1022 | 2 | 80.165 | 46.879 | 33.286 | 0 | 0 | 504 | 1418 | 1913 | 49:52 | 33:09 | 16:43 | 56.92308 | 31.45 | 9.55 | 10.35 | 0 | 0 | 11.55 | 1453 | 2734 | 612 | 339 | 585 | 448.6448 | 20.72753 | 8.730385 | 4.835949 | 7.189729 | 47.51783 | 1640 | 270 | 13.771 | 70.1 | 68.518 | 01:36 | 85.47122 | 0 | 0 | 0 | 0.6 | 340 | 152 | 0 | 85 | 0 | 0 | 806 | 0 | 87 | 32
2024-02-17 00:01 | 2024-02-17 01:02 | 35025239 | SAE 1022 | 2 | 79.364 | 46.081 | 33.283 | 0 | 0 | 503 | 1419 | 1913 | 60:52 | 31:56 | 28:55 | 56.46138 | 30.05 | 9.3 | 10.35 | 0 | 0 | 10.4 | 1342 | 2599 | 506 | 328 | 571 | 426.2411 | 19.03546 | 7.177305 | 4.652482 | 7.134752 | 47.26241 | 1625 | 449 | 12.567 | 70.5 | 68.919 | 01:30 | 86.83912 | 0 | 0 | 0 | 0.6 | 338 | 151 | 0 | 86 | 0 | 0 | 807 | 0 | 87 | 32
2024-02-17 01:02 | 2024-02-17 01:53 | 35025240 | SAE 1022 | 2 | 78.067 | 46.881 | 31.186 | 0 | 0 | 504 | 1418 | 1910 | 51:10 | 32:26 | 18:43 | 56.42343 | 30.5 | 9.5 | 9.85 | 0 | 0 | 11.15 | 1411 | 2625 | 601 | 323 | 554 | 428.9733 | 19.84529 | 8.452883 | 4.542897 | 7.088608 | 46.80731 | 1652 | 930 | 10.687 | 71.1 | 69.511 | 01:30 | 89.04018 | 0 | 0 | 0 | 0.6 | 338 | 152 | 0 | 85 | 0 | 0 | 803 | 0 | 86 | 32
2024-02-17 01:53 | 2024-02-17 02:41 | 35025241 | SAE 1022 | 2 | 79.469 | 47.984 | 31.485 | 0 | 0 | 503 | 1418 | 1910 | 47:20 | 31:53 | 15:26 | 56.73811 | 30.15 | 9.7 | 9.95 | 0 | 0 | 10.5 | 1385 | 2628 | 555 | 327 | 566 | 418.1692 | 19.20943 | 7.697642 | 4.535368 | 6.976422 | 46.15811 | 1632 | 408 | 11.104 | 72.1 | 70.503 | 01:30 | 88.71761 | 0 | 0 | 0 | 0.7 | 339 | 152 | 0 | 86 | 0 | 0 | 808 | 0 | 87 | 32
2024-02-17 02:41 | 2024-02-17 03:38 | 35025242 | SAE 1022 | 2 | 78.168 | 46.683 | 31.485 | 0 | 0 | 504 | 1418 | 1910 | 57:39 | 30:54 | 26:46 | 57.37864 | 29.55 | 9.45 | 9.9 | 0 | 0 | 10.2 | 1320 | 2519 | 536 | 315 | 546 | 403.6885 | 18.03279 | 7.322404 | 4.303279 | 6.885246 | 45.46448 | 1637 | 718 | 8.696 | 73.2 | 71.607 | 01:36 | 91.60654 | 0 | 0 | 0 | 0.7 | 339 | 152 | 0 | 85 | 0 | 0 | 806 | 0 | 86 | 32
2024-02-17 03:39 | 2024-02-17 04:33 | 35025243 | SAE 1022 | 2 | 77.866 | 45.681 | 32.185 | 0 | 0 | 504 | 1418 | 1912 | 54:14 | 32:14 | 22:00 | 56.02896 | 30.1 | 9.25 | 10.05 | 0 | 0 | 10.8 | 1394 | 2632 | 587 | 327 | 564 | 411.2022 | 19.04372 | 8.019126 | 4.467213 | 6.885246 | 45.4918 | 1644 | 330 | 8.4 | 73.2 | 71.604 | 01:36 | 91.95798 | 0 | 0 | 0 | 0.7 | 337 | 154 | 0 | 87 | 0 | 0 | 807 | 0 | 86 | 32
2024-02-17 04:33 | 2024-02-17 05:35 | 35025244 | SAE 1022 | 2 | 67.864 | 44.981 | 22.883 | 0 | 0 | 503 | 1419 | 1914 | 61:54 | 29:09 | 32:45 | 56.60377 | 27.5 | 9.05 | 7.35 | 0 | 0 | 11.1 | 1237 | 2319 | 585 | 289 | 496 | 428.3489 | 19.26791 | 9.11215 | 4.501558 | 7.834891 | 51.91589 | 1672 | 550 | 7.337 | 64.2 | 62.634 | 01:34 | 92.29341 | 0 | 0 | 0 | 0.3 | 340 | 154 | 0 | 86 | 0 | 0 | 806 | 0 | 87 | 0
2024-02-18 23:54 | 2024-02-19 00:54 | 35025245 | SAE 1011 | 3 | 103.661 | 42.478 | 34.583 | 26.6 | 0 | 504 | 1419 | 1916 | 59:52 | 47:19 | 12:32 | 55.03346 | 43.4 | 12.45 | 9.25 | 11.75 | 0 | 9.95 | 1213 | 4012 | 636 | 750 | 1265 | 620 | 17.32857 | 9.085714 | 10.71429 | 7.2 | 47.64286 | 1667 | 658 | 38.727 | 70 | 67.738 | 03:56 | 65.34569 | 0 | 0 | 0 | 1.9 | 342 | 153 | 0 | 75 | 0 | 90 | 1483 | 0 | 87 | 32
2024-02-19 00:54 | 2024-02-19 02:03 | 35025255 | SAE 1011 | 2 | 78.262 | 47.178 | 31.084 | 0 | 0 | 404 | 1418 | 2016 | 69:10 | 31:46 | 37:23 | 56.75761 | 30.05 | 9.5 | 9.75 | 0 | 0 | 10.8 | 1329 | 2610 | 604 | 345 | 627 | 426.8466 | 18.87784 | 8.579545 | 4.900568 | 5.738636 | 48.77841 | 1675 | 932 | 11.128 | 70.4 | 68.989 | 03:44 | 88.15134 | 0 | 0 | 0 | 1.8 | 341 | 152 | 0 | 74 | 0 | 91 | 677 | 0 | 0 | 0
2024-02-19 02:03 | 2024-02-19 03:07 | 35025256 | SAE 1011 | 2 | 78.666 | 46.68 | 31.986 | 0 | 0 | 404 | 1415 | 2015 | 63:54 | 32:37 | 31:16 | 55.55442 | 30.2 | 9.4 | 10 | 0 | 0 | 10.8 | 1384 | 2710 | 643 | 358 | 646 | 427.762 | 19.6034 | 9.107649 | 5.070822 | 5.72238 | 48.58357 | 1670 | 573 | 11.338 | 70.6 | 69.186 | 03:36 | 87.94905 | 0 | 0 | 0 | 1.9 | 340 | 152 | 0 | 74 | 0 | 94 | 678 | 0 | 0 | 0
2024-02-19 03:07 | 2024-02-19 04:06 | 35025257 | SAE 1011 | 2 | 79.766 | 47.881 | 31.885 | 0 | 0 | 405 | 1415 | 2014 | 59:32 | 30:58 | 28:33 | 56.8676 | 29.35 | 9.7 | 9.95 | 0 | 0 | 9.7 | 1291 | 2571 | 495 | 339 | 624 | 414.548 | 18.23446 | 6.991525 | 4.788136 | 5.720339 | 48.4322 | 1623 | 617 | 12.233 | 70.8 | 69.389 | 03:24 | 86.9907 | 0 | 0 | 0 | 1.5 | 340 | 153 | 0 | 76 | 0 | 94 | 672 | 0 | 0 | 0
2024-02-19 04:07 | 2024-02-19 05:08 | 35025258 | SAE 1011 | 2 | 79.563 | 48.478 | 31.085 | 0 | 0 | 405 | 1418 | 2014 | 61:14 | 31:31 | 29:42 | 55.01851 | 28.9 | 9.8 | 9.75 | 0 | 0 | 9.35 | 1271 | 2609 | 496 | 358 | 652 | 407.0423 | 17.90141 | 6.985915 | 5.042254 | 5.704225 | 48.33803 | 1647 | 487 | 11.848 | 71 | 69.58 | 03:32 | 87.45271 | 0 | 0 | 0 | 1.9 | 340 | 154 | 0 | 76 | 0 | 93 | 681 | 0 | 0 | 0
2024-02-19 05:08 | 2024-02-19 06:00 | 35025259 | SAE 1011 | 2 | 77.461 | 47.678 | 29.783 | 0 | 0 | 404 | 1419 | 2016 | 51:44 | 29:38 | 22:05 | 56.49044 | 27.9 | 9.65 | 9.3 | 0 | 0 | 8.95 | 1221 | 2498 | 483 | 340 | 619 | 394.6252 | 17.27016 | 6.831683 | 4.809052 | 5.714286 | 48.58557 | 1613 | 578 | 10.027 | 70.7 | 69.289 | 03:10 | 89.45017 | 0 | 0 | 0 | 1.6 | 340 | 152 | 0 | 75 | 0 | 94 | 674 | 0 | 0 | 0
2024-02-19 06:00 | 2024-02-19 07:01 | 35025260 | SAE 1011 | 2 | 79.162 | 47.08 | 32.082 | 0 | 0 | 402 | 1420 | 2016 | 61:22 | 31:47 | 29:34 | 57.86051 | 30.65 | 9.55 | 10.1 | 0 | 0 | 11 | 1370 | 2660 | 552 | 348 | 629 | 440.3736 | 19.68391 | 7.931034 | 5 | 5.775862 | 49.36782 | 1668 | 316 | 12.372 | 69.6 | 68.416 | 02:56 | 86.42531 | 0 | 0 | 0 | 1.7 | 340 | 0 | 0 | 0 | 0 | 94 | 674 | 0 | 0 | 0
2024-02-19 07:01 | 2024-02-19 07:48 | 35025268 | SAE 1008 | 2 | 81.184 | 53.4 | 27.784 | 0 | 0 | 0 | 610 | 1006 | 46:34 | 31:53 | 14:40 | 57.39676 | 30.5 | 9.7 | 8.55 | 0 | 0 | 12.25 | 1463 | 2584 | 618 | 315 | 540 | 422.4377 | 20.26316 | 8.559557 | 4.362881 | 0 | 22.38227 | 1650 | 744 | 11.55 | 72.2 | 70.927 | 02:44 | 87.36574 | 0 | 0 | 1.6 | 0 | 280 | 253 | 0 | 55 | 0 | 186 | 0 | 423 | 0 | 0
2024-02-19 07:48 | 2024-02-19 08:50 | 35025269 | SAE 1008 | 2 | 78.775 | 50.69 | 28.085 | 0 | 0 | 0 | 1619 | 2206 | 62:32 | 32:02 | 30:29 | 56.37877 | 30.1 | 9.6 | 8.65 | 0 | 0 | 11.85 | 1365 | 2490 | 627 | 318 | 547 | 422.1599 | 19.14446 | 8.793829 | 4.460028 | 0 | 53.64656 | 1644 | 790 | 10.049 | 71.3 | 70.035 | 02:36 | 88.90511 | 0 | 0 | 1.5 | 0 | 280 | 254 | 0 | 57 | 0 | 184 | 0 | 419 | 0 | 0
2024-02-19 08:50 | 2024-02-19 09:38 | 35025270 | SAE 1008 | 2 | 80.07 | 51.285 | 28.785 | 0 | 0 | 0 | 1617 | 2313 | 48:06 | 33:14 | 14:51 | 57.41224 | 31.8 | 9.7 | 8.85 | 0 | 0 | 13.25 | 1583 | 2675 | 700 | 330 | 527 | 448.519 | 22.32722 | 9.873061 | 4.654443 | 0 | 55.43018 | 1643 | 713 | 11.754 | 70.9 | 69.631 | 02:36 | 86.96266 | 0 | 0 | 1.5 | 0 | 279 | 253 | 0 | 56 | 0 | 186 | 0 | 424 | 0 | 0
2024-02-19 09:39 | 2024-02-19 10:38 | 35025271 | SAE 1008 | 2 | 78.466 | 50.585 | 27.881 | 0 | 0 | 0 | 1619 | 2315 | 59:06 | 33:07 | 25:58 | 55.62154 | 30.7 | 9.55 | 8.6 | 0 | 0 | 12.55 | 1509 | 2680 | 626 | 332 | 568 | 427.5766 | 21.01671 | 8.718663 | 4.623955 | 0 | 54.79109 | 1651 | 962 | 9.238 | 71.8 | 70.537 | 02:40 | 89.89499 | 0 | 0 | 1.3 | 0 | 280 | 253 | 0 | 55 | 0 | 185 | 0 | 419 | 0 | 0
2024-02-19 10:38 | 2024-02-19 11:30 | 35025272 | SAE 1008 | 2 | 78.864 | 50.482 | 28.382 | 0 | 0 | 0 | 1620 | 2316 | 52:24 | 32:14 | 20:09 | 56.49431 | 30.35 | 9.55 | 8.7 | 0 | 0 | 12.1 | 1439 | 2601 | 652 | 328 | 564 | 412.9252 | 19.57823 | 8.870748 | 4.462585 | 0 | 53.55102 | 1658 | 1031 | 7.946 | 73.5 | 72.232 | 02:26 | 91.59059 | 0 | 0 | 1.3 | 0 | 279 | 252 | 0 | 57 | 0 | 188 | 0 | 421 | 0 | 0
2024-02-19 11:30 | 2024-02-19 12:26 | 35025273 | SAE 1008 | 2 | 79.164 | 50.781 | 28.383 | 0 | 0 | 0 | 1623 | 2313 | 55:40 | 33:05 | 22:34 | 55.85894 | 30.8 | 9.75 | 8.7 | 0 | 0 | 12.35 | 1464 | 2631 | 726 | 330 | 567 | 405.7971 | 19.28854 | 9.565217 | 4.347826 | 0 | 51.85771 | 1644 | 825 | 5.842 | 75.9 | 74.634 | 02:36 | 94.2777 | 0 | 0 | 0.6 | 0 | 280 | 251 | 0 | 55 | 0 | 186 | 0 | 423 | 0 | 0
2024-02-20 14:01 | 2024-02-20 15:16 | 35025261 | SAE 1011 | 3 | 89.359 | 47.178 | 31.681 | 10.5 | 0 | 404 | 1423 | 2014 | 75:31 | 47:59 | 27:32 | 54.89406 | 43.9 | 12.6 | 10.95 | 2.35 | 0 | 18 | 1635 | 3503 | 1328 | 478 | 812 | 613.986 | 22.86713 | 18.57343 | 6.685315 | 5.65035 | 48.06993 | 1685 | 986 | 20.979 | 71.5 | 70.162 | 02:16 | 78.51699 | 0 | 0 | 0 | 1.2 | 340 | 154 | 0 | 75 | 0 | 92 | 677 | 0 | 0 | 0
2024-02-20 15:16 | 2024-02-20 16:18 | 35025262 | SAE 1011 | 2 | 78.959 | 46.277 | 32.682 | 0 | 0 | 405 | 1422 | 2014 | 61:34 | 36:53 | 24:40 | 56.36692 | 34.65 | 10 | 10.3 | 0 | 0 | 14.35 | 1607 | 3004 | 933 | 376 | 678 | 473.3607 | 21.95355 | 12.7459 | 5.136612 | 5.532787 | 46.93989 | 1693 | 678 | 9.016 | 73.2 | 71.794 | 02:22 | 90.92567 | 0 | 0 | 0 | 1.3 | 340 | 154 | 0 | 74 | 0 | 92 | 675 | 0 | 0 | 0
2024-02-20 16:18 | 2024-02-20 17:06 | 35025263 | SAE 1011 | 2 | 76.756 | 41.276 | 35.48 | 0 | 0 | 406 | 1423 | 2015 | 47:32 | 32:47 | 14:45 | 57.37672 | 31.35 | 9.5 | 11.05 | 0 | 0 | 10.8 | 1446 | 2932 | 542 | 358 | 721 | 434.8128 | 20.05548 | 7.517337 | 4.965326 | 5.631068 | 47.68377 | 1691 | 637 | 7.916 | 72.1 | 70.693 | 02:14 | 92.10094 | 0 | 0 | 0 | 1.2 | 339 | 152 | 0 | 75 | 0 | 93 | 677 | 0 | 0 | 0
2024-02-20 17:06 | 2024-02-20 17:59 | 35025264 | SAE 1011 | 2 | 81.953 | 50.573 | 31.38 | 0 | 0 | 406 | 1425 | 2016 | 53:44 | 33:01 | 20:43 | 56.24432 | 30.95 | 10.85 | 9.8 | 0 | 0 | 10.3 | 1381 | 2751 | 510 | 358 | 666 | 423.9726 | 18.91781 | 6.986301 | 4.90411 | 5.561644 | 47.13699 | 1643 | 678 | 12.217 | 73 | 71.591 | 02:20 | 87.35617 | 0 | 0 | 0 | 1.3 | 338 | 155 | 0 | 75 | 0 | 92 | 678 | 0 | 0 | 0
2024-02-20 17:59 | 2024-02-20 19:02 | 35025265 | SAE 1011 | 2 | 76.854 | 46.573 | 30.281 | 0 | 0 | 405 | 1425 | 2016 | 62:44 | 31:41 | 31:03 | 55.10784 | 29.1 | 9.4 | 9.5 | 0 | 0 | 10.2 | 1308 | 2617 | 545 | 355 | 642 | 396.9986 | 17.84447 | 7.435198 | 4.843111 | 5.525239 | 46.94407 | 1634 | 392 | 6.817 | 73.3 | 71.891 | 02:26 | 93.5423 | 0 | 0 | 0 | 1.3 | 339 | 152 | 0 | 75 | 0 | 93 | 679 | 0 | 0 | 0
2024-02-20 19:02 | 2024-02-20 20:01 | 35025266 | SAE 1011 | 2 | 77.157 | 44.975 | 32.182 | 0 | 0 | 404 | 1425 | 2014 | 58:28 | 30:54 | 27:33 | 55.92233 | 28.8 | 9.95 | 10.05 | 0 | 0 | 8.8 | 1264 | 2711 | 467 | 345 | 706 | 406.2059 | 17.82793 | 6.586742 | 4.866008 | 5.698166 | 48.50494 | 1627 | 323 | 9.519 | 70.9 | 69.491 | 02:20 | 90.06441 | 0 | 0 | 0 | 1.2 | 339 | 157 | 0 | 75 | 0 | 91 | 676 | 0 | 0 | 0
2024-02-20 20:01 | 2024-02-20 21:05 | 35025267 | SAE 1011 | 2 | 78.052 | 47.174 | 30.878 | 0 | 0 | 406 | 1425 | 2017 | 64:34 | 30:47 | 33:47 | 56.32918 | 28.9 | 10.15 | 9.65 | 0 | 0 | 9.1 | 1302 | 2601 | 490 | 346 | 635 | 407.6164 | 18.36389 | 6.911142 | 4.880113 | 5.726375 | 48.54725 | 1650 | 570 | 10.414 | 70.9 | 69.492 | 02:30 | 89.03295 | 0 | 0 | 0 | 1.3 | 339 | 156 | 0 | 75 | 0 | 92 | 675 | 0 | 0 | 0
2024-02-20 21:06 | 2024-02-20 22:11 | 35025274 | SAE 1008 | 2 | 79.556 | 51.578 | 27.978 | 0 | 0 | 0 | 1626 | 2218 | 65:48 | 33:32 | 32:16 | 56.89861 | 31.8 | 9.8 | 8.6 | 0 | 0 | 13.4 | 1518 | 2658 | 727 | 326 | 555 | 446.0028 | 21.29032 | 10.19635 | 4.57223 | 0 | 53.91304 | 1643 | 697 | 10.848 | 71.3 | 70.026 | 02:36 | 88.02102 | 0 | 0 | 1.4 | 0 | 278 | 258 | 0 | 56 | 0 | 189 | 0 | 422 | 0 | 0
2024-02-20 22:11 | 2024-02-20 23:15 | 35025275 | SAE 1008 | 2 | 79.458 | 50.278 | 29.18 | 0 | 0 | 0 | 1625 | 2217 | 63:38 | 29:40 | 33:58 | 54.70787 | 27.05 | 9.55 | 9 | 0 | 0 | 8.5 | 1135 | 2307 | 435 | 323 | 571 | 382.6025 | 16.05375 | 6.152758 | 4.5686 | 0 | 54.34229 | 1645 | 1068 | 11.34 | 70.7 | 69.431 | 02:20 | 87.38075 | 0 | 0 | 1.2 | 0 | 278 | 254 | 0 | 56 | 0 | 186 | 0 | 424 | 0 | 0
2024-02-20 23:15 | 2024-02-21 00:19 | 35025276 | SAE 1008 | 2 | 79.157 | 50.977 | 28.18 | 0 | 0 | 0 | 1619 | 2224 | 63:58 | 29:43 | 34:15 | 56.02917 | 27.75 | 9.7 | 8.65 | 0 | 0 | 9.4 | 1199 | 2341 | 521 | 316 | 556 | 388.6555 | 16.79272 | 7.296919 | 4.42577 | 0 | 53.82353 | 1633 | 742 | 10.335 | 71.4 | 70.133 | 02:36 | 88.59987 | 0 | 0 | 1.4 | 0 | 279 | 252 | 0 | 56 | 0 | 186 | 0 | 423 | 0 | 0
2024-02-21 00:19 | 2024-02-21 01:26 | 35025277 | SAE 1008 | 2 | 79.055 | 50.876 | 28.179 | 0 | 0 | 0 | 1620 | 2225 | 67:04 | 31:10 | 35:54 | 55.73262 | 28.95 | 9.65 | 8.65 | 0 | 0 | 10.65 | 1303 | 2594 | 623 | 321 | 627 | 404.8951 | 18.22378 | 8.713287 | 4.48951 | 0 | 53.77622 | 1648 | 1063 | 10.111 | 71.5 | 70.244 | 02:56 | 88.85459 | 0 | 0 | 1.6 | 0 | 278 | 252 | 0 | 55 | 0 | 185 | 0 | 415 | 0 | 0
2024-02-21 01:26 | 2024-02-21 02:25 | 35025278 | SAE 1008 | 2 | 79.458 | 51.479 | 27.979 | 0 | 0 | 0 | 1621 | 2221 | 58:36 | 31:17 | 27:19 | 56.67555 | 29.55 | 9.8 | 8.6 | 0 | 0 | 11.15 | 1345 | 2549 | 776 | 324 | 582 | 415.0281 | 18.89045 | 10.89888 | 4.550562 | 0 | 53.96067 | 1630 | 680 | 10.83 | 71.2 | 69.936 | 02:30 | 88.01631 | 0 | 0 | 1.4 | 0 | 278 | 254 | 0 | 56 | 0 | 186 | 0 | 419 | 0 | 0
2024-02-21 02:25 | 2024-02-21 03:32 | 35025279 | SAE 1008 | 2 | 79.362 | 51.28 | 28.082 | 0 | 0 | 0 | 1618 | 2220 | 67:30 | 33:31 | 33:59 | 56.03183 | 31.3 | 9.8 | 8.65 | 0 | 0 | 12.85 | 1511 | 2775 | 863 | 333 | 613 | 435.3268 | 21.0153 | 12.00278 | 4.631433 | 0 | 53.37969 | 1650 | 889 | 10.038 | 71.9 | 70.634 | 02:26 | 89.00229 | 0 | 0 | 1.3 | 0 | 277 | 254 | 0 | 56 | 0 | 185 | 0 | 423 | 0 | 0
2024-02-21 03:33 | 2024-02-21 04:36 | 35025280 | SAE 1008 | 2 | 79.661 | 51.281 | 28.38 | 0 | 0 | 0 | 1619 | 2220 | 63:44 | 31:50 | 31:54 | 56.0733 | 29.75 | 9.65 | 8.75 | 0 | 0 | 11.35 | 1404 | 2571 | 806 | 321 | 568 | 414.3454 | 19.55432 | 11.22563 | 4.470752 | 0 | 53.46797 | 1630 | 749 | 10.431 | 71.8 | 70.537 | 02:32 | 88.54647 | 0 | 0 | 1.2 | 0 | 279 | 254 | 0 | 56 | 0 | 185 | 0 | 418 | 0 | 0
2024-02-21 04:36 | 2024-02-21 05:36 | 35025281 | SAE 1008 | 2 | 78.562 | 50.983 | 27.579 | 0 | 0 | 0 | 1622 | 2217 | 60:08 | 32:10 | 27:58 | 55.77202 | 29.9 | 9.65 | 8.55 | 0 | 0 | 11.7 | 1412 | 2956 | 682 | 326 | 745 | 416.4345 | 19.66574 | 9.498607 | 4.54039 | 0 | 53.46797 | 1663 | 1149 | 9.326 | 71.8 | 70.54 | 02:30 | 89.78896 | 0 | 0 | 1.4 | 0 | 278 | 253 | 0 | 55 | 0 | 184 | 0 | 419 | 0 | 0
2024-02-21 05:37 | 2024-02-21 06:42 | 35025282 | SAE 1008 | 2 | 78.863 | 50.977 | 27.886 | 0 | 0 | 0 | 1625 | 2212 | 65:28 | 32:03 | 33:25 | 55.31981 | 29.55 | 9.7 | 8.65 | 0 | 0 | 11.2 | 1333 | 2551 | 814 | 335 | 590 | 412.7095 | 18.61732 | 11.36872 | 4.678771 | 0 | 53.58939 | 1665 | 1104 | 9.839 | 71.6 | 70.334 | 02:36 | 89.18504 | 0 | 0 | 1.4 | 0 | 278 | 253 | 0 | 56 | 0 | 185 | 0 | 423 | 0 | 0
2024-02-21 06:42 | 2024-02-21 07:48 | 35025283 | SAE 1008 | 2 | 79.772 | 51.287 | 28.485 | 0 | 0 | 0 | 1625 | 2203 | 65:28 | 31:32 | 33:56 | 55.46512 | 29.15 | 9.65 | 8.75 | 0 | 0 | 10.75 | 1326 | 2503 | 642 | 324 | 567 | 418.2209 | 19.02439 | 9.210904 | 4.648494 | 0 | 54.92109 | 1645 | 1068 | 12.638 | 69.7 | 68.439 | 02:22 | 85.79326 | 0 | 0 | 1.2 | 0 | 278 | 254 | 0 | 55 | 0 | 185 | 0 | 418 | 0 | 0
2024-02-21 07:48 | 2024-02-21 08:49 | 35025287 | SAE 1008 | 2 | 79.763 | 50.984 | 28.779 | 0 | 0 | 0 | 1626 | 2211 | 61:08 | 31:55 | 29:13 | 55.17494 | 29.35 | 9.65 | 8.85 | 0 | 0 | 10.85 | 1350 | 2583 | 680 | 328 | 595 | 416.9034 | 19.17614 | 9.659091 | 4.659091 | 0 | 54.50284 | 1641 | 864 | 11.923 | 70.4 | 69.142 | 02:20 | 86.6843 | 0 | 0 | 1.3 | 0 | 277 | 254 | 0 | 55 | 0 | 186 | 0 | 415 | 0 | 0
2024-02-21 08:49 | 2024-02-21 09:52 | 35025284 | SAE 1006 | 2 | 77.871 | 50.687 | 27.184 | 0 | 0 | 0 | 1627 | 2202 | 62:44 | 32:00 | 30:44 | 56.15625 | 29.95 | 9.55 | 8.4 | 0 | 0 | 12 | 1422 | 2553 | 705 | 309 | 549 | 410.8368 | 19.50617 | 9.670782 | 4.238683 | 0 | 52.52401 | 1658 | 1090 | 8.342 | 72.9 | 71.791 | 02:26 | 92.19222 | 0 | 0 | 1 | 0 | 289 | 283 | 0 | 57 | 0 | 102 | 0 | 259 | 0 | 0
2024-02-21 09:52 | 2024-02-21 11:07 | 35025285 | SAE 1006 | 2 | 74.269 | 50.884 | 23.385 | 0 | 0 | 0 | 1627 | 2204 | 75:48 | 32:41 | 43:07 | 54.33962 | 29.6 | 9.6 | 7.25 | 0 | 0 | 12.75 | 1381 | 2452 | 858 | 303 | 519 | 411.1111 | 19.18056 | 11.91667 | 4.208333 | 0 | 53.20833 | 1627 | 939 | 5.463 | 72 | 70.95 | 02:30 | 95.53111 | 0 | 0 | 1.3 | 0 | 289 | 285 | 0 | 57 | 0 | 101 | 0 | 198 | 0 | 0
2024-02-21 11:08 | 2024-02-21 12:10 | 35025286 | SAE 1006 | 2 | 73.471 | 51.086 | 22.385 | 0 | 0 | 0 | 1626 | 2203 | 62:52 | 31:18 | 31:34 | 54.82428 | 28.6 | 9.6 | 7.05 | 0 | 0 | 11.95 | 1408 | 2480 | 772 | 305 | 523 | 390.1774 | 19.20873 | 10.53206 | 4.160982 | 0 | 52.23738 | 1646 | 654 | 3.38 | 73.3 | 72.245 | 02:36 | 98.33131 | 0 | 0 | 0.8 | 0 | 289 | 284 | 0 | 56 | 0 | 101 | 0 | 198 | 0 | 0
2024-02-21 14:37 | 2024-02-21 15:19 | 35025361 | SAE 1011 | 2 | 73.061 | 48.081 | 24.98 | 0 | 0 | 404 | 1426 | 2009 | 42:14 | 34:11 | 08:03 | 55.2901 | 31.5 | 12.45 | 7.9 | 0 | 0 | 11.15 | 1150 | 2577 | 609 | 361 | 615 | 444.9153 | 16.24294 | 8.601695 | 5.09887 | 5.706215 | 48.51695 | 1675 | 303 | 5.371 | 70.8 | 69.467 | 02:30 | 95.08082 | 0 | 0 | 0 | 1.3 | 339 | 152 | 0 | 75 | 0 | 91 | 676 | 0 | 0 | 0
2024-02-21 15:19 | 2024-02-21 17:36 | 35025362 | SAE 1011 | 3 | 97.544 | 44.376 | 33.079 | 20.089 | 0 | 404 | 1836 | 2017 | 136:50 | 40:52 | 95:58 | 55.0571 | 37.5 | 9.8 | 11.35 | 3.9 | 0 | 12.45 | 2003 | 3911 | 668 | 455 | 910 | 525.2101 | 28.05322 | 9.355742 | 6.372549 | 5.658263 | 53.96359 | 1659 | 875 | 29.4 | 71.4 | 69.994 | 02:14 | 71.75634 | 0 | 0 | 0 | 1.2 | 340 | 154 | 0 | 76 | 0 | 92 | 673 | 0 | 0 | 0
2024-02-21 17:36 | 2024-02-21 18:42 | 35025291 | SAE 1022 | 2 | 78.154 | 44.674 | 33.48 | 0 | 0 | 505 | 1423 | 1918 | 66:10 | 32:44 | 33:26 | 54.16497 | 29.55 | 9.6 | 10.5 | 0 | 0 | 9.45 | 1301 | 2578 | 506 | 336 | 586 | 412.7095 | 18.17039 | 7.067039 | 4.692737 | 7.053073 | 46.66201 | 1613 | 764 | 10.259 | 71.6 | 70.019 | 02:22 | 89.59106 | 0 | 0 | 0 | 1.1 | 339 | 158 | 0 | 87 | 0 | 0 | 807 | 0 | 88 | 31
2024-02-21 18:42 | 2024-02-21 19:42 | 35025292 | SAE 1022 | 2 | 78.552 | 44.672 | 33.88 | 0 | 0 | 505 | 1425 | 1918 | 59:18 | 32:20 | 26:58 | 53.25773 | 28.7 | 9.05 | 10.55 | 0 | 0 | 9.1 | 1275 | 2605 | 543 | 345 | 609 | 401.3986 | 17.83217 | 7.594406 | 4.825175 | 7.062937 | 46.75524 | 1627 | 683 | 10.743 | 71.5 | 69.926 | 02:26 | 89.01874 | 0 | 0 | 0 | 1.3 | 338 | 156 | 0 | 86 | 0 | 0 | 803 | 0 | 88 | 32
2024-02-21 19:42 | 2024-02-21 20:34 | 35025293 | SAE 1022 | 2 | 79.455 | 47.175 | 32.28 | 0 | 0 | 503 | 1423 | 1919 | 52:18 | 33:36 | 18:42 | 52.58929 | 29.45 | 10.4 | 10.1 | 0 | 0 | 8.95 | 1212 | 2655 | 471 | 352 | 664 | 423.741 | 17.43885 | 6.776978 | 5.064748 | 7.23741 | 48.08633 | 1621 | 789 | 13.656 | 69.5 | 67.92 | 02:16 | 85.48235 | 0 | 0 | 0 | 1.3 | 338 | 156 | 0 | 87 | 0 | 0 | 809 | 0 | 88 | 31
2024-02-21 20:34 | 2024-02-21 21:24 | 35025294 | SAE 1022 | 2 | 78.652 | 46.376 | 32.276 | 0 | 0 | 504 | 1424 | 1921 | 50:00 | 31:59 | 18:01 | 54.49713 | 29.05 | 9.35 | 10.05 | 0 | 0 | 9.65 | 1314 | 2571 | 527 | 320 | 574 | 410.8911 | 18.58557 | 7.454031 | 4.526167 | 7.128713 | 47.31259 | 1635 | 301 | 11.646 | 70.7 | 69.124 | 02:16 | 87.88588 | 0 | 0 | 0 | 1.2 | 339 | 155 | 0 | 86 | 0 | 0 | 805 | 0 | 88 | 32
2024-02-21 21:24 | 2024-02-21 22:33 | 35025295 | SAE 1022 | 2 | 80.151 | 45.775 | 34.376 | 0 | 0 | 503 | 1423 | 1923 | 69:06 | 32:46 | 36:20 | 53.74364 | 29.35 | 10 | 10.7 | 0 | 0 | 8.65 | 1286 | 2825 | 493 | 348 | 708 | 407.6389 | 17.86111 | 6.847222 | 4.833333 | 6.986111 | 46.47222 | 1636 | 796 | 11.904 | 72 | 70.394 | 02:20 | 87.82673 | 0 | 0 | 0 | 1.2 | 340 | 155 | 0 | 87 | 0 | 29 | 805 | 0 | 88 | 31
2024-02-21 22:33 | 2024-02-21 23:56 | 35025296 | SAE 1022 | 2 | 80.053 | 43.576 | 36.477 | 0 | 0 | 502 | 1422 | 1923 | 82:36 | 35:31 | 47:05 | 55.07274 | 32.6 | 10.15 | 11.35 | 0 | 0 | 11.1 | 1455 | 2988 | 695 | 350 | 715 | 455.9441 | 20.34965 | 9.72028 | 4.895105 | 7.020979 | 46.78322 | 1662 | 913 | 12.245 | 71.5 | 69.924 | 02:16 | 87.34713 | 0 | 0 | 0 | 1.2 | 339 | 154 | 0 | 86 | 0 | 0 | 805 | 0 | 89 | 32
2024-02-21 23:56 | 2024-02-22 00:45 | 35025297 | SAE 1022 | 2 | 80.047 | 47.273 | 32.774 | 0 | 0 | 504 | 1424 | 1925 | 49:04 | 32:57 | 16:07 | 54.99241 | 30.2 | 9.55 | 10.2 | 0 | 0 | 10.45 | 1440 | 2800 | 676 | 339 | 623 | 418.2825 | 19.9446 | 9.362881 | 4.695291 | 6.980609 | 46.38504 | 1652 | 451 | 11.539 | 72.2 | 70.625 | 02:16 | 88.22942 | 0 | 0 | 0 | 1.2 | 339 | 154 | 0 | 87 | 0 | 0 | 803 | 0 | 89 | 32
2024-02-22 00:45 | 2024-02-22 01:34 | 35025298 | SAE 1022 | 2 | 78.748 | 46.972 | 31.776 | 0 | 0 | 504 | 1423 | 1925 | 48:18 | 31:38 | 16:40 | 56.42782 | 29.75 | 9.45 | 9.95 | 0 | 0 | 10.35 | 1378 | 2656 | 526 | 328 | 579 | 409.7796 | 18.98072 | 7.245179 | 4.517906 | 6.942149 | 46.1157 | 1663 | 632 | 9.838 | 72.6 | 71.026 | 02:14 | 90.19404 | 0 | 0 | 0 | 1.2 | 338 | 154 | 0 | 87 | 0 | 0 | 804 | 0 | 88 | 32
2024-02-22 01:34 | 2024-02-22 02:32 | 35025299 | SAE 1022 | 2 | 78.653 | 47.373 | 31.28 | 0 | 0 | 604 | 1420 | 1923 | 58:30 | 29:53 | 28:37 | 56.72058 | 28.25 | 9.65 | 9.8 | 0 | 0 | 8.8 | 1396 | 2785 | 399 | 316 | 630 | 388.0495 | 19.17582 | 5.480769 | 4.340659 | 8.296703 | 45.92033 | 1618 | 626 | 9.619 | 72.8 | 71.238 | 02:15 | 90.57251 | 0 | 0 | 0 | 1.2 | 338 | 154 | 0 | 85 | 0 | 0 | 796 | 0 | 87 | 31
2024-02-22 02:32 | 2024-02-22 03:32 | 35025300 | SAE 1022 | 2 | 79.553 | 47.575 | 31.978 | 0 | 0 | 503 | 1421 | 1923 | 59:37 | 31:15 | 28:14 | 56.928 | 29.65 | 9.65 | 10.05 | 0 | 0 | 9.95 | 1305 | 2859 | 509 | 330 | 716 | 410.0968 | 18.04979 | 7.040111 | 4.564315 | 6.957123 | 46.25173 | 1642 | 355 | 10.932 | 72.3 | 70.731 | 02:15 | 88.91054 | 0 | 0 | 0 | 1 | 339 | 151 | 0 | 86 | 0 | 0 | 804 | 0 | 87 | 31
2024-02-22 03:32 | 2024-02-22 04:23 | 35025301 | SAE 1022 | 2 | 80.604 | 47.728 | 32.876 | 0 | 0 | 552 | 1422 | 1922 | 51:26 | 30:55 | 20:30 | 57.63882 | 29.7 | 9.7 | 10.3 | 0 | 0 | 9.7 | 1287 | 2749 | 482 | 321 | 681 | 411.3573 | 17.82548 | 6.6759 | 4.445983 | 7.645429 | 46.31579 | 1630 | 537 | 12.14 | 72.2 | 70.627 | 02:15 | 87.6222 | 0 | 0 | 0 | 1.2 | 339 | 153 | 0 | 86 | 0 | 0 | 806 | 0 | 87 | 31
2024-02-22 04:23 | 2024-02-22 05:18 | 35025302 | SAE 1022 | 2 | 80.153 | 48.176 | 31.977 | 0 | 0 | 502 | 1422 | 1923 | 55:06 | 32:10 | 22:55 | 56.51814 | 30.3 | 9.8 | 10.05 | 0 | 0 | 10.45 | 1356 | 2789 | 608 | 325 | 657 | 416.7813 | 18.65199 | 8.363136 | 4.470426 | 6.905089 | 46.011 | 1623 | 680 | 11.143 | 72.7 | 71.125 | 02:36 | 88.73654 | 0 | 0 | 0 | 1.4 | 340 | 153 | 0 | 86 | 0 | 0 | 808 | 0 | 86 | 31
2024-02-22 05:19 | 2024-02-22 06:16 | 35025303 | SAE 1022 | 2 | 79.849 | 47.874 | 31.975 | 0 | 0 | 503 | 1421 | 1927 | 57:47 | 30:13 | 27:32 | 54.90348 | 27.65 | 9.6 | 10.05 | 0 | 0 | 8 | 1197 | 2475 | 432 | 329 | 581 | 377.2169 | 16.33015 | 5.893588 | 4.488404 | 6.86221 | 45.67531 | 1620 | 587 | 10.218 | 73.3 | 71.736 | 02:20 | 89.83957 | 0 | 0 | 0 | 1.3 | 338 | 152 | 0 | 86 | 0 | 0 | 802 | 0 | 84 | 31
2024-02-22 06:16 | 2024-02-22 07:16 | 35025304 | SAE 1022 | 2 | 79.15 | 47.375 | 31.775 | 0 | 0 | 502 | 1421 | 1927 | 59:17 | 31:28 | 27:49 | 55.77331 | 29.25 | 9.65 | 9.9 | 0 | 0 | 9.7 | 1293 | 2560 | 542 | 327 | 576 | 414.3059 | 18.31445 | 7.677054 | 4.631728 | 7.110482 | 47.4221 | 1645 | 416 | 12.258 | 70.6 | 69.016 | 02:00 | 87.19646 | 0 | 0 | 0 | 1.1 | 340 | 153 | 0 | 87 | 0 | 0 | 810 | 0 | 86 | 32
2024-02-22 07:16 | 2024-02-22 08:09 | 35025305 | SAE 1022 | 2 | 80.161 | 47.471 | 32.69 | 0 | 0 | 503 | 1421 | 1915 | 53:10 | 32:03 | 21:06 | 56.16225 | 30 | 9.6 | 10.2 | 0 | 0 | 10.2 | 1324 | 2552 | 553 | 314 | 562 | 412.6547 | 18.21183 | 7.606602 | 4.31912 | 6.918845 | 45.88721 | 1635 | 543 | 11.196 | 72.7 | 71.103 | 02:10 | 88.70024 | 0 | 0 | 0 | 1.2 | 340 | 151 | 0 | 105 | 0 | 0 | 806 | 0 | 87 | 32
2024-02-22 08:09 | 2024-02-22 09:10 | 35025306 | SAE 1022 | 2 | 81.044 | 47.971 | 33.073 | 0 | 0 | 504 | 1423 | 1929 | 60:41 | 33:28 | 27:11 | 55.30877 | 30.85 | 9.7 | 10.35 | 0 | 0 | 10.8 | 1411 | 2763 | 566 | 348 | 617 | 422.6027 | 19.32877 | 7.753425 | 4.767123 | 6.90411 | 45.91781 | 1645 | 456 | 11.78 | 73 | 71.403 | 02:10 | 88.10399 | 0 | 0 | 0 | 1.1 | 340 | 152 | 0 | 106 | 0 | 0 | 805 | 0 | 87 | 31
2024-02-22 09:10 | 2024-02-22 10:04 | 35025307 | SAE 1022 | 2 | 75.148 | 46.872 | 28.276 | 0 | 0 | 504 | 1422 | 1926 | 54:15 | 29:58 | 24:17 | 56.56285 | 28.25 | 9.5 | 8.85 | 0 | 0 | 9.9 | 1192 | 2370 | 534 | 304 | 538 | 384.8774 | 16.23978 | 7.275204 | 4.141689 | 6.866485 | 45.61308 | 1645 | 364 | 5.486 | 73.4 | 71.802 | 02:06 | 95.54745 | 0 | 0 | 0 | 1.1 | 339 | 152 | 0 | 108 | 0 | 0 | 805 | 0 | 86 | 32
2024-02-22 10:04 | 2024-02-22 11:00 | 35025308 | SAE 1022 | 2 | 68.847 | 45.871 | 22.976 | 0 | 0 | 505 | 1421 | 1927 | 55:34 | 30:10 | 25:23 | 55.39227 | 27.85 | 9.35 | 7.35 | 0 | 0 | 11.15 | 1315 | 2471 | 725 | 298 | 534 | 383.0812 | 18.08803 | 9.97249 | 4.099037 | 6.946355 | 46.05227 | 1696 | 430 | 0 | 72.7 | 71.13 | 02:16 | 103.316 | 0 | 0 | 0 | 1 | 338 | 153 | 0 | 108 | 0 | 0 | 808 | 0 | 87 | 0
2024-02-22 16:16 | 2024-02-22 17:12 | 35025363 | SAE 1011 | 3 | 99.431 | 47.969 | 31.273 | 20.189 | 0 | 506 | 1834 | 2029 | 55:44 | 43:02 | 12:42 | 54.58559 | 39.15 | 11.7 | 7.55 | 9.15 | 0 | 10.75 | 1216 | 3830 | 396 | 692 | 1166 | 552.1862 | 17.15092 | 5.585331 | 9.760226 | 7.136812 | 54.48519 | 1697 | 667 | 31.951 | 70.9 | 69.463 | 01:50 | 69.86051 | 0 | 0 | 0 | 1.1 | 340 | 152 | 0 | 107 | 0 | 89 | 673 | 0 | 0 | 0
2024-02-22 17:12 | 2024-02-22 18:17 | 35025364 | SAE 1011 | 2 | 78.947 | 49.171 | 29.776 | 0 | 0 | 405 | 1422 | 2026 | 64:57 | 33:26 | 31:31 | 54.73579 | 30.5 | 9.9 | 9.4 | 0 | 0 | 11.2 | 1405 | 2787 | 611 | 374 | 674 | 430.1834 | 19.81664 | 8.617772 | 5.275035 | 5.712271 | 48.63188 | 1686 | 758 | 11.41 | 70.9 | 69.441 | 01:54 | 87.95901 | 0 | 0 | 0 | 1.1 | 340 | 156 | 0 | 105 | 0 | 91 | 678 | 0 | 0 | 0
2024-02-22 18:17 | 2024-02-22 19:23 | 35025309 | SAE 1022 | 2 | 79.239 | 43.972 | 35.267 | 0 | 0 | 511 | 1422 | 1928 | 65:12 | 32:01 | 33:10 | 54.9089 | 29.3 | 8.9 | 11.05 | 0 | 0 | 9.35 | 1241 | 2643 | 535 | 374 | 682 | 420.977 | 17.83046 | 7.686782 | 5.373563 | 7.341954 | 48.13218 | 1651 | 677 | 13.42 | 69.6 | 67.984 | 02:00 | 85.79614 | 0 | 0 | 0 | 1.1 | 340 | 156 | 0 | 106 | 0 | 0 | 807 | 0 | 87 | 31
2024-02-22 19:23 | 2024-02-22 20:18 | 35025310 | SAE 1022 | 2 | 79.039 | 47.77 | 31.269 | 0 | 0 | 511 | 1420 | 1930 | 54:56 | 32:40 | 22:15 | 55.10204 | 30 | 9.55 | 9.9 | 0 | 0 | 10.55 | 1372 | 2913 | 553 | 385 | 749 | 426.7425 | 19.51636 | 7.866287 | 5.476529 | 7.268848 | 47.65292 | 1657 | 634 | 12.476 | 70.3 | 68.706 | 01:54 | 86.92671 | 0 | 0 | 0 | 1.1 | 341 | 156 | 0 | 87 | 0 | 0 | 804 | 0 | 86 | 31
2024-02-22 20:18 | 2024-02-22 22:46 | 35025311 | SAE 1022 | 2 | 83.936 | 46.769 | 37.167 | 0 | 0 | 511 | 1424 | 1929 | 148:20 | 41:23 | 106:57 | 54.07974 | 37.3 | 9.4 | 11.6 | 0 | 0 | 16.3 | 1403 | 2821 | 981 | 381 | 691 | 520.9497 | 19.59497 | 13.70112 | 5.321229 | 7.136872 | 46.82961 | 1682 | 1195 | 16.125 | 71.6 | 69.98 | 01:56 | 83.37305 | 0 | 0 | 0 | 1 | 340 | 155 | 0 | 107 | 0 | 0 | 808 | 0 | 89 | 32
2024-02-22 22:46 | 2024-02-22 23:39 | 35025312 | SAE 1022 | 2 | 78.344 | 44.575 | 33.769 | 0 | 0 | 508 | 1422 | 1927 | 52:50 | 32:18 | 20:32 | 56.00619 | 30.15 | 9.05 | 10.6 | 0 | 0 | 10.5 | 1378 | 2850 | 565 | 352 | 718 | 428.267 | 19.57386 | 8.025568 | 5 | 7.215909 | 47.57102 | 1663 | 1043 | 11.674 | 70.4 | 68.808 | 01:50 | 87.82804 | 0 | 0 | 0 | 1 | 340 | 154 | 0 | 86 | 0 | 0 | 805 | 0 | 87 | 31
2024-02-22 23:39 | 2024-02-23 01:32 | 35025313 | SAE 1022 | 2 | 79.543 | 47.371 | 32.172 | 0 | 0 | 507 | 1422 | 1928 | 112:32 | 36:17 | 76:14 | 54.40515 | 32.9 | 10.85 | 10.1 | 0 | 0 | 11.95 | 1441 | 2684 | 812 | 309 | 606 | 477.5036 | 20.91437 | 11.7852 | 4.484761 | 7.358491 | 48.62119 | 1652 | 703 | 14.4 | 68.9 | 67.294 | 01:50 | 84.60078 | 0 | 0 | 0 | 1.1 | 340 | 152 | 0 | 106 | 0 | 0 | 801 | 0 | 87 | 31
2024-02-23 01:32 | 2024-02-23 02:18 | 35025314 | SAE 1022 | 2 | 79.34 | 47.573 | 31.767 | 0 | 0 | 510 | 1423 | 1927 | 46:38 | 33:40 | 12:58 | 55.51485 | 31.15 | 9.6 | 10 | 0 | 0 | 11.55 | 1445 | 2884 | 595 | 352 | 701 | 455.4094 | 21.12573 | 8.69883 | 5.146199 | 7.45614 | 48.97661 | 1660 | 494 | 14.724 | 68.4 | 66.782 | 01:46 | 84.17192 | 0 | 0 | 0 | 1.1 | 341 | 155 | 0 | 107 | 0 | 0 | 806 | 0 | 88 | 32
2024-02-23 02:18 | 2024-02-23 03:03 | 35025315 | SAE 1022 | 2 | 79.043 | 47.272 | 31.771 | 0 | 0 | 509 | 1421 | 1927 | 45:03 | 32:39 | 12:24 | 56.41654 | 30.7 | 9.55 | 10.05 | 0 | 0 | 11.1 | 1397 | 2819 | 489 | 366 | 693 | 442.3631 | 20.12968 | 7.04611 | 5.273775 | 7.334294 | 48.24207 | 1652 | 310 | 13.42 | 69.4 | 67.785 | 01:44 | 85.75712 | 0 | 0 | 0 | 1 | 340 | 152 | 0 | 105 | 0 | 0 | 811 | 0 | 87 | 31
2024-02-23 03:04 | 2024-02-23 04:22 | 35025316 | SAE 1022 | 2 | 80.743 | 48.571 | 32.172 | 0 | 0 | 508 | 1422 | 1927 | 78:20 | 35:11 | 43:08 | 56.44718 | 33.1 | 9.8 | 10.15 | 0 | 0 | 13.15 | 1543 | 3067 | 825 | 367 | 742 | 467.5141 | 21.79379 | 11.65254 | 5.183616 | 7.175141 | 47.30226 | 1687 | 902 | 13.713 | 70.8 | 69.188 | 01:44 | 85.68916 | 0 | 0 | 0 | 0.9 | 341 | 154 | 0 | 107 | 0 | 0 | 802 | 0 | 87 | 32
2024-02-23 04:22 | 2024-02-23 05:05 | 35025317 | SAE 1022 | 2 | 79.246 | 48.072 | 31.174 | 0 | 0 | 508 | 1420 | 1926 | 42:34 | 32:31 | 10:03 | 56.74013 | 30.75 | 9.5 | 9.85 | 0 | 0 | 11.4 | 1389 | 2888 | 563 | 362 | 727 | 436.1702 | 19.70213 | 7.985816 | 5.134752 | 7.205674 | 47.46099 | 1671 | 499 | 12.522 | 70.5 | 68.885 | 01:40 | 86.92552 | 0 | 0 | 0 | 1 | 341 | 155 | 0 | 107 | 0 | 0 | 803 | 0 | 88 | 32
2024-02-23 05:05 | 2024-02-23 05:50 | 35025318 | SAE 1022 | 2 | 80.447 | 48.073 | 32.374 | 0 | 0 | 507 | 1420 | 1926 | 44:51 | 32:01 | 12:50 | 58.00104 | 30.95 | 9.65 | 10.15 | 0 | 0 | 11.15 | 1385 | 2716 | 629 | 350 | 645 | 432.8671 | 19.37063 | 8.797203 | 4.895105 | 7.090909 | 46.7972 | 1631 | 513 | 12.708 | 71.5 | 69.892 | 01:34 | 86.87956 | 0 | 0 | 0 | 1 | 341 | 152 | 0 | 105 | 0 | 0 | 803 | 0 | 86 | 32
2024-02-23 05:50 | 2024-02-23 06:59 | 35025319 | SAE 1022 | 2 | 80.445 | 47.573 | 32.872 | 0 | 0 | 507 | 1422 | 1926 | 69:34 | 32:43 | 36:51 | 56.48497 | 30.8 | 9.55 | 10.4 | 0 | 0 | 10.85 | 1363 | 2658 | 622 | 348 | 631 | 421.3406 | 18.64569 | 8.508892 | 4.760602 | 6.935705 | 45.80027 | 1631 | 609 | 11.112 | 73.1 | 71.489 | 01:50 | 88.86693 | 0 | 0 | 0 | 0.7 | 341 | 152 | 0 | 105 | 0 | 0 | 804 | 0 | 88 | 32
2024-02-23 06:59 | 2024-02-23 08:02 | 35025320 | SAE 1022 | 2 | 80.442 | 48.071 | 32.371 | 0 | 0 | 510 | 1422 | 1926 | 62:34 | 32:08 | 30:25 | 57.04357 | 30.55 | 9.7 | 10.2 | 0 | 0 | 10.65 | 1383 | 2724 | 608 | 354 | 655 | 418.4932 | 18.94521 | 8.328767 | 4.849315 | 6.986301 | 45.86301 | 1627 | 496 | 11.234 | 73 | 71.378 | 01:36 | 88.73225 | 0 | 0 | 0 | 0.9 | 340 | 156 | 0 | 107 | 0 | 0 | 808 | 0 | 90 | 32
2024-02-23 08:02 | 2024-02-23 09:08 | 35025321 | SAE 1022 | 2 | 78.544 | 47.373 | 31.171 | 0 | 0 | 509 | 1421 | 1926 | 65:52 | 30:48 | 35:04 | 57.46753 | 29.5 | 9.55 | 9.85 | 0 | 0 | 10.1 | 1306 | 2603 | 682 | 344 | 629 | 417.256 | 18.47242 | 9.646393 | 4.865629 | 7.199434 | 47.34088 | 1648 | 448 | 11.623 | 70.7 | 69.084 | 01:40 | 87.9558 | 0 | 0 | 0 | 0.8 | 341 | 154 | 0 | 107 | 0 | 0 | 805 | 0 | 88 | 32
2024-02-24 01:59 | 2024-02-24 02:53 | 35025341 | SAE 1011 | 2 | 81.974 | 50.3 | 31.674 | 0 | 0 | 0 | 512 | 714 | 54:24 | 43:37 | 10:47 | 55.91899 | 40.65 | 11.15 | 9.9 | 0 | 0 | 19.6 | 1574 | 3093 | 1225 | 372 | 673 | 573.3427 | 22.20028 | 17.27786 | 5.246827 | 0 | 17.29196 | 1696 | 1237 | 13.832 | 70.9 | 69.528 | 01:40 | 84.81714 | 0 | 0 | 0 | 0.9 | 341 | 156 | 0 | 107 | 0 | 91 | 677 | 0 | 0 | 0
2024-02-24 02:53 | 2024-02-24 03:58 | 35025365 | SAE 1011 | 2 | 79.841 | 47.77 | 32.071 | 0 | 0 | 409 | 1425 | 1925 | 65:14 | 33:54 | 31:20 | 55.9292 | 31.6 | 9.6 | 10.05 | 0 | 0 | 11.95 | 1429 | 3021 | 630 | 363 | 772 | 455.9885 | 20.62049 | 9.090909 | 5.238095 | 5.901876 | 48.34055 | 1696 | 1283 | 15.438 | 69.3 | 67.075 | 01:30 | 84.01072 | 0 | 0 | 0 | 0.8 | 341 | 155 | 0 | 106 | 0 | 179 | 1355 | 0 | 0 | 0
2024-02-24 03:58 | 2024-02-24 04:58 | 35025342 | 1523 MOD | 2 | 80.445 | 47.972 | 32.473 | 0 | 0 | 507 | 1423 | 1925 | 59:58 | 33:21 | 26:37 | 57.75112 | 32.1 | 9.65 | 10.2 | 0 | 0 | 12.25 | 1350 | 2681 | 575 | 356 | 645 | 452.7504 | 19.0409 | 8.110014 | 5.021157 | 7.150917 | 47.22144 | 1675 | 777 | 13.88 | 70.9 | 69.005 | 01:30 | 85.7791 | 0 | 0 | 0 | 0.9 | 341 | 156 | 0 | 107 | 0 | 92 | 1059 | 0 | 0 | 51
2024-02-24 04:58 | 2024-02-24 05:54 | 35025343 | 1523 MOD | 2 | 80.047 | 47.573 | 32.474 | 0 | 0 | 506 | 1422 | 1925 | 55:52 | 30:42 | 25:10 | 58.24104 | 29.8 | 9.55 | 10.25 | 0 | 0 | 10 | 1315 | 2585 | 479 | 340 | 616 | 415.6206 | 18.34031 | 6.680614 | 4.74198 | 7.057183 | 46.68061 | 1620 | 611 | 12.689 | 71.7 | 69.801 | 01:32 | 87.20002 | 0 | 0 | 0 | 0.9 | 340 | 153 | 0 | 105 | 0 | 91 | 1070 | 0 | 0 | 51
2024-02-24 05:54 | 2024-02-24 06:57 | 35025344 | 1523 MOD | 2 | 80.148 | 47.674 | 32.474 | 0 | 0 | 505 | 1423 | 1924 | 63:06 | 33:18 | 29:48 | 57.65766 | 32 | 9.6 | 10.25 | 0 | 0 | 12.15 | 1463 | 2783 | 659 | 354 | 644 | 427.2363 | 19.53271 | 8.798398 | 4.726302 | 6.742323 | 44.68625 | 1632 | 378 | 9.599 | 74.9 | 72.996 | 01:40 | 91.07651 | 0 | 0 | 1 | 0 | 341 | 157 | 0 | 106 | 0 | 90 | 1070 | 0 | 0 | 51
2024-02-24 06:57 | 2024-02-24 07:53 | 35025345 | 1523 MOD | 2 | 77.953 | 46.275 | 31.678 | 0 | 0 | 499 | 1421 | 1927 | 55:20 | 33:01 | 22:19 | 56.88036 | 31.3 | 9.4 | 9.95 | 0 | 0 | 11.95 | 1454 | 2760 | 572 | 351 | 636 | 432.3204 | 20.08287 | 7.900552 | 4.848066 | 6.892265 | 46.24309 | 1646 | 335 | 9.89 | 72.4 | 70.5 | 01:30 | 90.43911 | 0 | 0 | 0.9 | 0 | 341 | 154 | 0 | 106 | 0 | 91 | 1068 | 0 | 0 | 51
2024-02-24 07:53 | 2024-02-24 08:56 | 35025346 | 1523 MOD | 2 | 69.355 | 44.678 | 24.677 | 0 | 0 | 503 | 1420 | 1922 | 63:31 | 31:27 | 32:05 | 55.89825 | 29.3 | 9.05 | 7.9 | 0 | 0 | 12.35 | 1366 | 2600 | 581 | 332 | 604 | 389.6277 | 18.16489 | 7.726064 | 4.414894 | 6.68883 | 44.44149 | 1673 | 435 | 0 | 75.2 | 73.294 | 01:34 | 105.6795 | 0 | 0 | 0.8 | 0 | 341 | 156 | 0 | 107 | 0 | 91 | 1071 | 0 | 0 | 51
2024-02-24 08:56 | 2024-02-24 09:58 | 35025347 | 1523 MOD | 2 | 67.752 | 45.678 | 22.074 | 0 | 0 | 504 | 1422 | 1522 | 61:43 | 28:12 | 33:30 | 56.70213 | 26.65 | 9.2 | 7.05 | 0 | 0 | 10.4 | 1197 | 2354 | 460 | 311 | 569 | 356.2834 | 16.00267 | 6.149733 | 4.157754 | 6.737968 | 39.35829 | 1673 | 459 | 0 | 74.8 | 73.037 | 01:40 | 107.8005 | 0 | 0 | 0.7 | 0 | 341 | 154 | 0 | 107 | 0 | 92 | 1069 | 0 | 0 | 0
2024-02-27 14:30 | 2024-02-27 16:46 | 35025366 | SAE 1011 | 3 | 97.637 | 45.272 | 32.675 | 19.69 | 0 | 607 | 1829 | 2027 | 136:16 | 52:33 | 83:42 | 48.01142 | 42.05 | 12 | 9.95 | 5.1 | 0 | 15 | 1356 | 3334 | 1320 | 606 | 999 | 597.3011 | 19.26136 | 18.75 | 8.607955 | 8.622159 | 54.77273 | 1690 | 680 | 30.72 | 70.4 | 68.982 | 05:58 | 70.65149 | 0 | 0 | 0 | 1.1 | 344 | 151 | 0 | 74 | 0 | 92 | 681 | 0 | 0 | 0
2024-02-27 16:46 | 2024-02-27 18:09 | 35025367 | SAE 1011 | 3 | 96.148 | 45.084 | 33.374 | 17.69 | 0 | 407 | 2330 | 1915 | 83:24 | 43:38 | 39:45 | 54.52254 | 39.65 | 9.15 | 10.8 | 3.6 | 0 | 16.1 | 1604 | 3309 | 897 | 459 | 832 | 549.9307 | 22.24688 | 12.44105 | 6.366158 | 5.644938 | 58.87656 | 1671 | 1007 | 27.311 | 72.1 | 70.691 | 02:56 | 73.52311 | 0 | 0 | 0 | 1.1 | 339 | 154 | 0 | 75 | 0 | 93 | 672 | 0 | 0 | 0
2024-02-27 18:09 | 2024-02-27 19:00 | 35025368 | SAE 1011 | 2 | 80.251 | 47.573 | 32.678 | 0 | 0 | 406 | 1620 | 1723 | 50:26 | 35:29 | 14:56 | 54.36355 | 32.15 | 9.55 | 10.25 | 0 | 0 | 12.35 | 1218 | 2567 | 719 | 359 | 656 | 463.925 | 17.57576 | 10.37518 | 5.180375 | 5.858586 | 48.23954 | 1682 | 703 | 14.231 | 69.3 | 67.88 | 02:54 | 84.58462 | 0 | 0 | 0 | 1.1 | 341 | 153 | 0 | 74 | 0 | 94 | 682 | 0 | 0 | 0
2024-02-27 19:00 | 2024-02-27 20:01 | 35025369 | SAE 1011 | 2 | 83.599 | 47.524 | 36.075 | 0 | 0 | 456 | 1420 | 1925 | 61:22 | 35:22 | 26:00 | 55.9001 | 32.95 | 9.55 | 11.25 | 0 | 0 | 12.15 | 1474 | 2892 | 684 | 382 | 691 | 472.7403 | 21.14778 | 9.813486 | 5.480631 | 6.542324 | 47.99139 | 1668 | 809 | 17.227 | 69.7 | 68.283 | 02:42 | 81.67921 | 0 | 0 | 0 | 1.1 | 339 | 154 | 0 | 75 | 0 | 92 | 681 | 0 | 0 | 0
2024-02-27 20:01 | 2024-02-27 21:01 | 35025348 | 1523 MOD | 2 | 85.833 | 48.7 | 37.133 | 0 | 0 | 251 | 510 | 707 | 59:42 | 36:09 | 23:33 | 56.18257 | 33.85 | 11.1 | 11.65 | 0 | 0 | 11.1 | 1402 | 2860 | 613 | 380 | 712 | 479.4618 | 19.85836 | 8.68272 | 5.382436 | 3.555241 | 17.23796 | 1671 | 1097 | 19.228 | 70.6 | 68.735 | 03:00 | 80.07992 | 0 | 0 | 0 | 1.6 | 340 | 154 | 0 | 85 | 0 | 91 | 1069 | 0 | 0 | 50
2024-02-27 21:01 | 2024-02-27 21:51 | 35025349 | 1523 MOD | 2 | 83.463 | 46.681 | 36.782 | 0 | 0 | 503 | 1419 | 1915 | 49:48 | 34:00 | 15:48 | 55.85294 | 31.65 | 9.65 | 11.5 | 0 | 0 | 10.5 | 1373 | 2774 | 603 | 373 | 681 | 432.9685 | 18.78249 | 8.248974 | 5.102599 | 6.880985 | 45.60876 | 1656 | 491 | 14.638 | 73.1 | 71.233 | 02:42 | 85.3468 | 0 | 0 | 0 | 1 | 340 | 152 | 0 | 86 | 0 | 92 | 1071 | 0 | 0 | 50
2024-02-27 21:51 | 2024-02-27 22:46 | 35025350 | 1523 MOD | 2 | 78.41 | 46.681 | 31.729 | 0 | 0 | 554 | 1420 | 1916 | 55:00 | 33:51 | 21:08 | 55.39143 | 31.25 | 9.45 | 10 | 0 | 0 | 11.8 | 1420 | 2804 | 732 | 375 | 676 | 441.3842 | 20.0565 | 10.33898 | 5.29661 | 7.824859 | 47.11864 | 1632 | 622 | 11.936 | 70.8 | 68.933 | 02:40 | 87.91353 | 0 | 0 | 0 | 1.4 | 340 | 153 | 0 | 85 | 0 | 91 | 1072 | 0 | 0 | 50
2024-02-27 22:46 | 2024-02-27 23:46 | 35025351 | 1523 MOD | 2 | 79.161 | 44.18 | 34.981 | 0 | 0 | 503 | 1418 | 1918 | 59:42 | 32:58 | 26:43 | 54.78261 | 30.1 | 8.9 | 10.95 | 0 | 0 | 10.25 | 1388 | 2850 | 502 | 362 | 717 | 424.5416 | 19.57687 | 7.080395 | 5.105783 | 7.094499 | 47.05219 | 1682 | 1354 | 12.532 | 70.9 | 69.035 | 02:24 | 87.20835 | 0 | 0 | 0 | 1.3 | 340 | 154 | 0 | 86 | 0 | 92 | 1066 | 0 | 0 | 51
2024-02-27 23:46 | 2024-02-28 00:40 | 35025352 | 1523 MOD | 2 | 78.663 | 49.4 | 29.263 | 0 | 0 | 501 | 1420 | 1916 | 54:20 | 31:04 | 23:16 | 55.13949 | 28.55 | 9.5 | 9.95 | 0 | 0 | 9.1 | 1232 | 2527 | 464 | 349 | 636 | 394.8824 | 17.04011 | 6.417704 | 4.827109 | 6.929461 | 46.14108 | 1625 | 541 | 10.628 | 72.3 | 70.437 | 02:30 | 89.54273 | 0 | 0 | 0 | 1.4 | 340 | 152 | 0 | 87 | 0 | 91 | 1067 | 0 | 0 | 50
2024-02-28 00:40 | 2024-02-28 01:47 | 35025353 | 1523 MOD | 2 | 78.77 | 46.783 | 31.987 | 0 | 0 | 501 | 1418 | 1911 | 66:56 | 31:50 | 35:06 | 56.16754 | 29.8 | 9.45 | 10.05 | 0 | 0 | 10.3 | 1331 | 2624 | 579 | 348 | 629 | 411.6022 | 18.38398 | 7.997238 | 4.80663 | 6.91989 | 45.98066 | 1643 | 567 | 10.645 | 72.4 | 70.532 | 02:32 | 89.5417 | 0 | 0 | 0 | 1.4 | 339 | 153 | 0 | 86 | 0 | 92 | 1071 | 0 | 0 | 51
2024-02-28 01:47 | 2024-02-28 02:54 | 35025354 | 1523 MOD | 2 | 78.665 | 46.983 | 31.682 | 0 | 0 | 503 | 1419 | 1913 | 66:42 | 34:18 | 32:24 | 54.66472 | 31.25 | 9.5 | 10 | 0 | 0 | 11.75 | 1184 | 2489 | 421 | 347 | 637 | 438.9045 | 16.62921 | 5.912921 | 4.873596 | 7.064607 | 46.79775 | 1629 | 238 | 13.595 | 71.2 | 69.337 | 02:20 | 88.14212 | 0 | 0 | 0 | 1.4 | 338 | 152 | 0 | 87 | 0 | 90 | 1070 | 0 | 0 | 50
2024-02-28 02:54 | 2024-02-28 03:53 | 35025355 | 1523 MOD | 2 | 77.666 | 45.682 | 31.984 | 0 | 0 | 501 | 1420 | 1914 | 58:44 | 32:21 | 26:23 | 55.08501 | 29.7 | 9.2 | 10.05 | 0 | 0 | 10.45 | 1349 | 2696 | 411 | 365 | 656 | 410.7884 | 18.65837 | 5.684647 | 5.048409 | 6.929461 | 46.11342 | 1630 | 283 | 9.641 | 72.3 | 70.432 | 02:30 | 90.68576 | 0 | 0 | 0 | 1.3 | 340 | 152 | 0 | 86 | 0 | 92 | 1071 | 0 | 0 | 51
2024-02-28 03:53 | 2024-02-28 05:16 | 35025356 | 1523 MOD | 2 | 80.567 | 47.382 | 33.185 | 0 | 0 | 501 | 1418 | 1914 | 83:02 | 34:09 | 48:52 | 55.43192 | 31.55 | 9.6 | 10.5 | 0 | 0 | 11.45 | 1441 | 2834 | 441 | 372 | 680 | 435.1724 | 19.87586 | 6.082759 | 5.131034 | 6.910345 | 45.95862 | 1637 | 939 | 14.758 | 72.5 | 69.424 | 02:16 | 86.16928 | 0 | 0 | 0 | 1.2 | 340 | 153 | 0 | 86 | 0 | 184 | 2136 | 0 | 0 | 101
2024-02-28 05:16 | 2024-02-28 06:05 | 35025357 | 1523 MOD | 2 | 80.867 | 46.984 | 33.883 | 0 | 0 | 500 | 1420 | 1913 | 48:48 | 33:26 | 15:21 | 57.33799 | 31.95 | 9.45 | 10.65 | 0 | 0 | 11.85 | 1429 | 2774 | 699 | 365 | 655 | 441.9087 | 19.76487 | 9.66805 | 5.048409 | 6.915629 | 46.09959 | 1620 | 634 | 12.825 | 72.3 | 70.44 | 02:20 | 87.10599 | 0 | 0 | 0 | 1.3 | 340 | 153 | 0 | 86 | 0 | 91 | 1064 | 0 | 0 | 50
2024-02-28 06:05 | 2024-02-28 07:10 | 35025358 | 1523 MOD | 2 | 77.963 | 45.781 | 32.182 | 0 | 0 | 504 | 1419 | 1914 | 65:00 | 33:48 | 31:12 | 54.85207 | 30.9 | 9.25 | 10.1 | 0 | 0 | 11.55 | 1439 | 2823 | 580 | 374 | 674 | 432.7731 | 20.15406 | 8.123249 | 5.238095 | 7.058824 | 46.68067 | 1648 | 674 | 10.839 | 71.4 | 69.533 | 02:16 | 89.18718 | 0 | 0 | 0 | 1.3 | 340 | 156 | 0 | 87 | 0 | 94 | 1064 | 0 | 0 | 50
2024-02-28 07:10 | 2024-02-28 08:17 | 35025322 | SAE 1022 | 2 | 79.56 | 47.081 | 32.479 | 0 | 0 | 503 | 1419 | 1918 | 66:58 | 31:36 | 35:22 | 55.91772 | 29.45 | 9.45 | 10.25 | 0 | 0 | 9.75 | 1310 | 2607 | 528 | 353 | 638 | 410.1671 | 18.24513 | 7.35376 | 4.916435 | 7.005571 | 46.47632 | 1626 | 602 | 13.879 | 71.8 | 69.011 | 02:26 | 86.74082 | 0 | 0 | 0 | 1.3 | 340 | 152 | 0 | 86 | 0 | 92 | 1875 | 0 | 87 | 81
2024-02-28 08:17 | 2024-02-28 09:05 | 35025323 | SAE 1022 | 2 | 79.355 | 47.277 | 32.078 | 0 | 0 | 501 | 1420 | 1924 | 47:50 | 31:56 | 15:53 | 56.83716 | 30.25 | 9.55 | 10.1 | 0 | 0 | 10.6 | 1340 | 2739 | 538 | 378 | 684 | 418.3956 | 18.53389 | 7.441217 | 5.228216 | 6.929461 | 46.25173 | 1622 | 461 | 10.75 | 72.3 | 70.722 | 02:26 | 89.12104 | 0 | 0 | 0 | 1.3 | 339 | 153 | 0 | 86 | 0 | 0 | 806 | 0 | 87 | 31
2024-02-28 09:05 | 2024-02-28 10:11 | 35025324 | SAE 1022 | 2 | 80.553 | 48.076 | 32.477 | 0 | 0 | 503 | 1420 | 1924 | 66:18 | 31:57 | 34:21 | 57.37089 | 30.55 | 9.65 | 10.2 | 0 | 0 | 10.7 | 1394 | 2701 | 591 | 353 | 637 | 420.2201 | 19.17469 | 8.129298 | 4.855571 | 6.918845 | 45.99725 | 1632 | 472 | 11.546 | 72.7 | 71.124 | 02:10 | 88.29466 | 0 | 0 | 0 | 1.2 | 340 | 152 | 0 | 86 | 0 | 0 | 805 | 0 | 86 | 31
2024-02-28 13:17 | 2024-02-28 14:49 | 35025325 | SAE 1022 | 2 | 80.45 | 47.876 | 32.574 | 0 | 0 | 503 | 1422 | 1925 | 91:06 | 35:29 | 55:37 | 55.63175 | 32.9 | 11.2 | 10.25 | 0 | 0 | 11.45 | 1177 | 2625 | 649 | 368 | 641 | 454.4199 | 16.25691 | 8.964088 | 5.082873 | 6.947514 | 46.22928 | 1656 | 1149 | 11.755 | 72.4 | 70.818 | 02:26 | 88.02735 | 0 | 0 | 0 | 0.9 | 338 | 156 | 0 | 84 | 0 | 0 | 810 | 0 | 87 | 31
2024-02-28 14:49 | 2024-02-28 15:37 | 35025326 | SAE 1022 | 2 | 80.147 | 47.475 | 32.672 | 0 | 0 | 505 | 1422 | 1926 | 48:02 | 33:08 | 14:54 | 57.04225 | 31.5 | 9.55 | 10.3 | 0 | 0 | 11.65 | 1455 | 2786 | 619 | 358 | 649 | 438.7187 | 20.26462 | 8.62117 | 4.986072 | 7.033426 | 46.62953 | 1648 | 721 | 12.042 | 71.8 | 70.224 | 02:16 | 87.619 | 0 | 0 | 0 | 0.8 | 340 | 154 | 0 | 85 | 0 | 0 | 803 | 0 | 87 | 31
2024-02-28 15:37 | 2024-02-28 16:35 | 35025327 | SAE 1022 | 2 | 79.854 | 47.473 | 32.381 | 0 | 0 | 604 | 1420 | 1922 | 57:54 | 32:23 | 25:31 | 56.41791 | 30.45 | 9.6 | 10.2 | 0 | 0 | 10.65 | 1399 | 2716 | 439 | 357 | 643 | 440.0289 | 20.21676 | 6.343931 | 5.15896 | 8.728324 | 48.2948 | 1647 | 446 | 14.464 | 69.2 | 67.616 | 02:04 | 84.67453 | 0 | 0 | 0 | 0.8 | 340 | 154 | 0 | 85 | 0 | 0 | 810 | 0 | 88 | 31
2024-02-28 16:35 | 2024-02-28 17:31 | 35025328 | SAE 1022 | 2 | 77.36 | 47.579 | 29.781 | 0 | 0 | 605 | 1421 | 1914 | 56:46 | 31:14 | 25:32 | 56.57417 | 29.45 | 9.6 | 9.45 | 0 | 0 | 10.4 | 1318 | 2593 | 477 | 345 | 625 | 401.7735 | 17.9809 | 6.507503 | 4.706685 | 8.253752 | 45.49795 | 1628 | 552 | 7.877 | 73.3 | 71.713 | 02:10 | 92.70036 | 0 | 0 | 0 | 0.9 | 340 | 155 | 0 | 85 | 0 | 0 | 813 | 0 | 87 | 31
2024-02-28 17:32 | 2024-02-28 18:27 | 35025329 | SAE 1022 | 2 | 71.059 | 46.779 | 24.28 | 0 | 0 | 605 | 1420 | 1916 | 55:42 | 30:14 | 25:28 | 55.96472 | 28.2 | 9.45 | 7.8 | 0 | 0 | 10.95 | 1301 | 2528 | 616 | 334 | 597 | 384.1962 | 17.7248 | 8.392371 | 4.550409 | 8.242507 | 45.44959 | 1620 | 550 | 1.468 | 73.4 | 71.817 | 02:10 | 101.0667 | 0 | 0 | 0 | 0.8 | 340 | 154 | 0 | 86 | 0 | 0 | 808 | 0 | 87 | 32
2024-02-28 18:27 | 2024-02-28 19:32 | 35025330 | SAE 1022 | 2 | 72.26 | 47.779 | 24.481 | 0 | 0 | 605 | 1420 | 1915 | 64:44 | 30:05 | 34:39 | 56.64266 | 28.4 | 9.6 | 7.85 | 0 | 0 | 10.95 | 1345 | 2561 | 568 | 331 | 592 | 413.3916 | 19.57787 | 8.267831 | 4.818049 | 8.806405 | 48.5444 | 1622 | 343 | 9.235 | 68.7 | 66.184 | 02:06 | 91.59148 | 0 | 0 | 0 | 0.8 | 340 | 155 | 0 | 86 | 0 | 0 | 1620 | 0 | 175 | 64
2024-02-28 19:32 | 2024-02-28 20:34 | 35025331 | SAE 1022 | 2 | 79.862 | 47.981 | 31.881 | 0 | 0 | 604 | 1420 | 1914 | 61:46 | 32:12 | 29:34 | 55.99379 | 30.05 | 9.6 | 10.05 | 0 | 0 | 10.4 | 1364 | 2712 | 413 | 362 | 656 | 421.4586 | 19.13043 | 5.792426 | 5.077139 | 8.471248 | 46.76017 | 1665 | 526 | 12.382 | 71.3 | 69.711 | 02:16 | 87.28932 | 0 | 0 | 0 | 1.3 | 340 | 156 | 0 | 86 | 0 | 0 | 812 | 0 | 88 | 31
2024-02-28 20:34 | 2024-02-28 21:38 | 35025332 | SAE 1022 | 2 | 79.962 | 47.78 | 32.182 | 0 | 0 | 604 | 1421 | 1913 | 64:14 | 31:36 | 32:38 | 56.58228 | 29.8 | 10.3 | 10.15 | 0 | 0 | 9.35 | 1272 | 2577 | 390 | 338 | 637 | 419.7183 | 17.91549 | 5.492958 | 4.760563 | 8.507042 | 46.95775 | 1626 | 584 | 12.768 | 71 | 69.418 | 02:14 | 86.81374 | 0 | 0 | 0 | 0.9 | 339 | 155 | 0 | 86 | 0 | 0 | 808 | 0 | 87 | 31
2024-02-28 21:38 | 2024-02-28 22:39 | 35025333 | SAE 1022 | 2 | 78.862 | 47.08 | 31.782 | 0 | 0 | 605 | 1420 | 1913 | 60:57 | 31:35 | 29:23 | 57.18206 | 30.1 | 9.5 | 10 | 0 | 0 | 10.6 | 1344 | 2628 | 466 | 348 | 629 | 442.6471 | 19.76471 | 6.852941 | 5.117647 | 8.897059 | 49.01471 | 1628 | 551 | 14.673 | 68 | 66.416 | 02:06 | 84.218 | 0 | 0 | 0 | 1.2 | 340 | 153 | 0 | 86 | 0 | 0 | 809 | 0 | 88 | 32
2024-02-28 22:39 | 2024-02-28 23:38 | 35025334 | SAE 1022 | 2 | 79.468 | 47.584 | 31.884 | 0 | 0 | 602 | 1418 | 1912 | 58:52 | 32:05 | 26:47 | 56.66494 | 30.3 | 9.55 | 10.1 | 0 | 0 | 10.65 | 1357 | 2743 | 562 | 352 | 676 | 434.7202 | 19.46915 | 8.063128 | 5.050215 | 8.637016 | 47.77618 | 1620 | 416 | 13.57 | 69.7 | 68.119 | 02:26 | 85.71878 | 0 | 0 | 0 | 1.3 | 339 | 154 | 0 | 86 | 0 | 0 | 808 | 0 | 87 | 31
2024-02-28 23:38 | 2024-02-29 01:10 | 35025335 | SAE 1022 | 2 | 78.666 | 46.782 | 31.884 | 0 | 0 | 602 | 1419 | 1913 | 91:09 | 32:00 | 59:10 | 56.4375 | 30.1 | 9.4 | 10.1 | 0 | 0 | 10.6 | 1356 | 2658 | 571 | 350 | 636 | 428.165 | 19.28876 | 8.122333 | 4.978663 | 8.5633 | 47.39687 | 1626 | 479 | 12.18 | 70.3 | 68.713 | 02:10 | 87.34777 | 0 | 0 | 0 | 1.2 | 340 | 154 | 0 | 85 | 0 | 0 | 813 | 0 | 87 | 32
2024-02-29 01:10 | 2024-02-29 01:56 | 35025336 | SAE 1022 | 2 | 78.767 | 45.582 | 33.185 | 0 | 0 | 504 | 1417 | 1912 | 46:54 | 31:46 | 15:08 | 56.19098 | 29.75 | 9.15 | 10.45 | 0 | 0 | 10.15 | 1355 | 2854 | 538 | 350 | 729 | 437.5 | 19.92647 | 7.911765 | 5.147059 | 7.411765 | 48.95588 | 1648 | 535 | 14.481 | 68 | 66.414 | 02:00 | 84.31704 | 0 | 0 | 0 | 1.1 | 339 | 152 | 0 | 86 | 0 | 0 | 809 | 0 | 88 | 32
2024-02-29 01:57 | 2024-02-29 03:06 | 35025337 | SAE 1022 | 2 | 78.864 | 46.282 | 32.582 | 0 | 0 | 502 | 1420 | 1914 | 69:00 | 32:09 | 36:43 | 55.521 | 29.75 | 9.45 | 10.2 | 0 | 0 | 10.1 | 1375 | 2693 | 589 | 355 | 644 | 410.9116 | 18.99171 | 8.135359 | 4.903315 | 6.933702 | 46.04972 | 1640 | 373 | 10.17 | 72.4 | 70.817 | 02:02 | 89.79636 | 0 | 0 | 0 | 1.2 | 339 | 152 | 0 | 86 | 0 | 0 | 809 | 0 | 86 | 31
2024-02-29 03:06 | 2024-02-29 04:04 | 35025338 | SAE 1022 | 2 | 79.169 | 45.985 | 33.184 | 0 | 0 | 500 | 1418 | 1913 | 58:05 | 31:48 | 26:18 | 55.66038 | 29.5 | 9.2 | 10.4 | 0 | 0 | 9.9 | 1451 | 2804 | 442 | 359 | 651 | 421.4286 | 20.72857 | 6.314286 | 5.128571 | 7.142857 | 47.58571 | 1643 | 384 | 12.873 | 70 | 68.417 | 01:54 | 86.41893 | 0 | 0 | 0 | 1.1 | 340 | 152 | 0 | 86 | 0 | 0 | 808 | 0 | 86 | 31
2024-02-29 04:04 | 2024-02-29 05:13 | 35025339 | SAE 1022 | 2 | 79.77 | 46.883 | 32.887 | 0 | 0 | 500 | 1419 | 1911 | 69:23 | 32:17 | 37:05 | 56.87145 | 30.6 | 9.45 | 10.3 | 0 | 0 | 10.85 | 1390 | 2676 | 380 | 350 | 629 | 448.0234 | 20.35139 | 5.56369 | 5.124451 | 7.320644 | 48.75549 | 1623 | 342 | 15.18 | 68.3 | 66.714 | 02:06 | 83.63294 | 0 | 0 | 0 | 1.2 | 340 | 154 | 0 | 86 | 0 | 0 | 807 | 0 | 87 | 32
2024-02-29 05:13 | 2024-02-29 07:52 | 35025340 | SAE 1022 | 2 | 72.767 | 47.083 | 25.684 | 0 | 0 | 503 | 1419 | 1911 | 159:03 | 40:08 | 118:56 | 52.92359 | 35.4 | 9.45 | 8.15 | 0 | 0 | 17.8 | 1449 | 2697 | 794 | 342 | 607 | 495.1049 | 20.26573 | 11.1049 | 4.783217 | 7.034965 | 46.57343 | 1665 | 666 | 4.98 | 71.5 | 69.914 | 01:56 | 96.07927 | 0 | 0 | 0 | 0.9 | 340 | 154 | 0 | 86 | 0 | 0 | 808 | 0 | 87 | 31
2024-02-29 13:48 | 2024-02-29 14:41 | 35025370 | SAE 1011 | 2 | 79.5 | 47.5 | 32 | 0 | 0 | 400 | 1400 | 1900 | 53:00 | 40:04 | 12:56 | 55.93178 | 37.35 | 11.1 | 10.05 | 0 | 0 | 16.2 | 1504 | 2985 | 1014 | 381 | 654 | 513.7552 | 20.68776 | 13.94773 | 5.240715 | 5.502063 | 45.39202 | 1680 | 915 | 9.908 | 72.7 | 71.365 | 02:00 | 89.7673 | 0 | 0 | 0 | 0.8 | 338 | 154 | 0 | 75 | 0 | 92 | 676 | 0 | 0 | 0
2024-02-29 14:41 | 2024-02-29 15:48 | 35025371 | SAE 1011 | 2 | 79.35 | 47.475 | 31.875 | 0 | 0 | 404 | 1418 | 1928 | 66:57 | 32:34 | 34:24 | 56.65302 | 30.75 | 9.5 | 10 | 0 | 0 | 11.25 | 1347 | 2615 | 883 | 345 | 621 | 424.7238 | 18.60497 | 12.19613 | 4.765193 | 5.58011 | 46.21547 | 1691 | 1102 | 10.224 | 72.4 | 70.984 | 02:00 | 89.45684 | 0 | 0 | 0 | 0.8 | 339 | 154 | 0 | 75 | 0 | 90 | 678 | 0 | 0 | 0
2024-02-29 15:48 | 2024-02-29 16:39 | 35025372 | SAE 1011 | 2 | 81.949 | 46.975 | 34.974 | 0 | 0 | 404 | 1420 | 1927 | 50:18 | 31:22 | 18:56 | 56.8119 | 29.7 | 9.5 | 10.95 | 0 | 0 | 9.25 | 1214 | 2552 | 522 | 352 | 649 | 426.7241 | 17.44253 | 7.5 | 5.057471 | 5.804598 | 48.08908 | 1660 | 850 | 15.621 | 69.6 | 68.185 | 01:50 | 83.20419 | 0 | 0 | 0 | 0.8 | 338 | 156 | 0 | 76 | 0 | 87 | 678 | 0 | 0 | 0
2024-02-29 16:39 | 2024-02-29 17:38 | 35025375 | SAE 1022 | 2 | 79.165 | 46.183 | 32.982 | 0 | 0 | 504 | 1419 | 1911 | 59:21 | 33:05 | 26:17 | 55.31486 | 30.5 | 10.65 | 10.4 | 0 | 0 | 9.45 | 1339 | 2708 | 470 | 359 | 669 | 413.8399 | 18.16825 | 6.377205 | 4.871099 | 6.838535 | 45.18318 | 1658 | 312 | 10.713 | 73.7 | 71.347 | 01:54 | 90.12442 | 0 | 0 | 0 | 0.7 | 340 | 152 | 0 | 86 | 0 | 87 | 1489 | 0 | 88 | 31
2024-02-29 17:38 | 2024-02-29 18:31 | 35025376 | SAE 1022 | 2 | 80.067 | 48.382 | 31.685 | 0 | 0 | 503 | 1420 | 1910 | 52:29 | 30:57 | 21:33 | 56.60743 | 29.2 | 9.75 | 9.95 | 0 | 0 | 9.5 | 1282 | 2591 | 531 | 352 | 637 | 394.0621 | 17.30094 | 7.165992 | 4.750337 | 6.788124 | 44.93927 | 1630 | 425 | 9.684 | 74.1 | 72.512 | 01:54 | 90.56415 | 0 | 0 | 0 | 0.7 | 337 | 156 | 0 | 87 | 0 | 0 | 808 | 0 | 88 | 32
2024-02-29 18:31 | 2024-02-29 19:33 | 35025377 | SAE 1022 | 2 | 78.66 | 47.18 | 31.48 | 0 | 0 | 506 | 1422 | 1912 | 62:26 | 30:31 | 31:55 | 57.80448 | 29.4 | 10.05 | 9.9 | 0 | 0 | 9.45 | 1251 | 2534 | 447 | 342 | 626 | 413.5021 | 17.59494 | 6.28692 | 4.810127 | 7.116737 | 46.8917 | 1637 | 431 | 11.28 | 71.1 | 69.512 | 01:56 | 88.3702 | 0 | 0 | 0 | 0.8 | 340 | 155 | 0 | 87 | 0 | 0 | 808 | 0 | 86 | 32
2024-02-29 20:09 | 2024-02-29 20:46 | 35025378 | SAE 1022 | 2 | 79.063 | 47.081 | 31.982 | 0 | 0 | 505 | 1419 | 1913 | 37:20 | 32:24 | 04:56 | 57.59259 | 31.1 | 9.5 | 10.05 | 0 | 0 | 11.55 | 1399 | 2689 | 493 | 348 | 629 | 420.839 | 18.93099 | 6.671177 | 4.709066 | 6.833559 | 45.08796 | 1631 | 475 | 8.716 | 73.9 | 72.395 | 01:54 | 91.56622 | 0 | 0 | 0 | 0.7 | 338 | 156 | 0 | 85 | 0 | 0 | 809 | 0 | 86 | 31
2024-02-29 20:46 | 2024-02-29 21:47 | 35025379 | SAE 1022 | 2 | 79.063 | 47.082 | 31.981 | 0 | 0 | 505 | 1421 | 1911 | 60:36 | 32:59 | 27:37 | 56.0283 | 30.8 | 9.5 | 10.1 | 0 | 0 | 11.2 | 1279 | 2569 | 549 | 344 | 629 | 420.765 | 17.47268 | 7.5 | 4.699454 | 6.898907 | 45.51913 | 1637 | 926 | 11.452 | 73.2 | 70.677 | 01:56 | 89.39327 | 0 | 0 | 0 | 0.8 | 338 | 154 | 0 | 84 | 0 | 0 | 1624 | 0 | 172 | 62
2024-02-29 21:47 | 2024-02-29 22:41 | 35025380 | SAE 1022 | 2 | 78.82 | 47.482 | 31.338 | 0 | 0 | 503 | 1420 | 1957 | 53:38 | 32:52 | 20:45 | 55.22312 | 30.25 | 9.5 | 9.9 | 0 | 0 | 10.85 | 1411 | 2740 | 497 | 361 | 650 | 430.9117 | 20.09972 | 7.079772 | 5.14245 | 7.165242 | 48.10541 | 1636 | 503 | 12.354 | 70.2 | 68.604 | 01:49 | 87.03882 | 0 | 0 | 0 | 1.1 | 338 | 153 | 0 | 87 | 0 | 0 | 812 | 0 | 86 | 31
2024-02-29 22:41 | 2024-02-29 23:36 | 35025381 | SAE 1022 | 2 | 79.264 | 47.281 | 31.983 | 0 | 0 | 503 | 1419 | 1913 | 55:02 | 30:47 | 24:15 | 57.69356 | 29.6 | 9.5 | 10.05 | 0 | 0 | 10.05 | 1291 | 2588 | 418 | 348 | 630 | 411.1111 | 17.93056 | 5.805556 | 4.833333 | 6.986111 | 46.27778 | 1619 | 529 | 11.009 | 72 | 70.398 | 02:00 | 88.81459 | 0 | 0 | 0 | 1.2 | 340 | 155 | 0 | 86 | 0 | 0 | 814 | 0 | 86 | 32
2024-02-29 23:36 | 2024-03-01 00:33 | 35025382 | SAE 1022 | 2 | 79.466 | 48.682 | 30.784 | 0 | 0 | 502 | 1420 | 1912 | 56:57 | 31:17 | 25:40 | 57.05914 | 29.75 | 9.8 | 9.75 | 0 | 0 | 10.2 | 1319 | 2620 | 360 | 349 | 634 | 421.3881 | 18.68272 | 5.09915 | 4.943343 | 7.110482 | 47.19547 | 1641 | 562 | 12.588 | 70.6 | 69.009 | 01:55 | 86.84091 | 0 | 0 | 0 | 1.1 | 336 | 155 | 0 | 86 | 0 | 0 | 807 | 0 | 87 | 31
2024-03-01 00:33 | 2024-03-01 01:25 | 35025391 | SAE 1022 | 2 | 77.471 | 45.389 | 32.082 | 0 | 0 | 500 | 1418 | 1911 | 52:05 | 30:32 | 21:33 | 57.28166 | 29.15 | 9.2 | 10.05 | 0 | 0 | 9.9 | 1287 | 2613 | 365 | 346 | 645 | 407.1229 | 17.97486 | 5.097765 | 4.832402 | 6.98324 | 46.49441 | 1645 | 573 | 9.587 | 71.6 | 70.011 | 01:52 | 90.37059 | 0 | 0 | 0 | 1.1 | 338 | 152 | 0 | 86 | 0 | 0 | 806 | 0 | 87 | 31
2024-03-01 01:25 | 2024-03-01 02:31 | 35025392 | SAE 1022 | 2 | 81.067 | 47.983 | 33.084 | 0 | 0 | 504 | 1418 | 1911 | 65:30 | 31:01 | 34:28 | 56.58248 | 29.25 | 9.7 | 10.35 | 0 | 0 | 9.2 | 1253 | 2562 | 353 | 348 | 636 | 406.25 | 17.40278 | 4.902778 | 4.833333 | 7 | 46.23611 | 1621 | 535 | 12.787 | 72 | 70.411 | 01:50 | 86.85532 | 0 | 0 | 0 | 1.1 | 339 | 153 | 0 | 86 | 0 | 0 | 805 | 0 | 86 | 31
2024-03-01 02:31 | 2024-03-01 03:21 | 35025393 | SAE 1022 | 2 | 80.268 | 48.285 | 31.983 | 0 | 0 | 505 | 1417 | 1910 | 50:43 | 31:37 | 19:06 | 55.98313 | 29.5 | 9.75 | 10.05 | 0 | 0 | 9.7 | 1284 | 2833 | 374 | 354 | 752 | 406.8966 | 17.71034 | 5.158621 | 4.882759 | 6.965517 | 45.88966 | 1639 | 326 | 11.495 | 72.5 | 70.908 | 01:56 | 88.33906 | 0 | 0 | 0 | 1.1 | 338 | 154 | 0 | 86 | 0 | 0 | 808 | 0 | 86 | 31
2024-03-01 03:22 | 2024-03-01 04:21 | 35025394 | SAE 1022 | 2 | 77.477 | 45.488 | 31.989 | 0 | 0 | 497 | 1417 | 1909 | 59:56 | 30:16 | 29:39 | 55.90308 | 28.2 | 9.2 | 10.1 | 0 | 0 | 8.9 | 1207 | 2501 | 250 | 344 | 628 | 385.7729 | 16.51163 | 3.419973 | 4.705882 | 6.798906 | 45.49932 | 1636 | 606 | 8.096 | 73.1 | 71.508 | 01:54 | 92.29578 | 0 | 0 | 0 | 1.1 | 338 | 154 | 0 | 86 | 0 | 0 | 808 | 0 | 86 | 31
2024-03-01 04:22 | 2024-03-01 05:20 | 35025395 | SAE 1022 | 2 | 81.168 | 45.783 | 35.385 | 0 | 0 | 501 | 1419 | 1912 | 58:39 | 32:08 | 26:31 | 56.20332 | 30.1 | 9.25 | 11.1 | 0 | 0 | 9.75 | 1319 | 2684 | 238 | 363 | 663 | 413.4615 | 18.11813 | 3.269231 | 4.986264 | 6.881868 | 45.75549 | 1627 | 468 | 12.095 | 72.8 | 71.206 | 01:55 | 87.72669 | 0 | 0 | 0 | 1.1 | 339 | 152 | 0 | 86 | 0 | 0 | 806 | 0 | 87 | 31
2024-03-01 05:20 | 2024-03-01 06:13 | 35025396 | SAE 1022 | 2 | 79.768 | 47.582 | 32.186 | 0 | 0 | 502 | 1419 | 1911 | 52:32 | 31:32 | 20:59 | 56.60677 | 29.75 | 9.5 | 10.1 | 0 | 0 | 10.15 | 1359 | 2846 | 210 | 348 | 719 | 406.4208 | 18.56557 | 2.868852 | 4.754098 | 6.857923 | 45.4918 | 1618 | 552 | 10.304 | 73.2 | 71.602 | 01:56 | 89.76281 | 0 | 0 | 0 | 1.1 | 340 | 154 | 0 | 86 | 0 | 0 | 808 | 0 | 86 | 31
2024-03-01 16:09 | 2024-03-01 17:19 | 35025416 | SAE 1011 | 2 | 79.5 | 47.5 | 32 | 0 | 0 | 400 | 1400 | 1900 | 69:48 | 46:23 | 23:24 | 53.03629 | 41 | 11.65 | 10.05 | 0 | 0 | 19.3 | 1297 | 2890 | 1361 | 406 | 698 | 569.4444 | 18.01389 | 18.90278 | 5.638889 | 5.555556 | 45.83333 | 1692 | 1051 | 10.628 | 72 | 70.655 | 01:44 | 88.87421 | 0 | 0 | 0 | 0.7 | 342 | 156 | 0 | 75 | 0 | 92 | 680 | 0 | 0 | 0
2024-03-01 17:19 | 2024-03-01 18:13 | 35025417 | SAE 1011 | 2 | 80.981 | 48.8 | 32.181 | 0 | 0 | 203 | 510 | 706 | 53:50 | 32:42 | 21:07 | 56.05505 | 30.55 | 10.1 | 10.1 | 0 | 0 | 10.35 | 1368 | 2694 | 580 | 352 | 643 | 416.2125 | 18.6376 | 7.901907 | 4.79564 | 2.765668 | 16.56676 | 1662 | 887 | 10.66 | 73.4 | 71.969 | 01:56 | 88.87146 | 0 | 0 | 0 | 0.8 | 340 | 155 | 0 | 76 | 0 | 91 | 676 | 0 | 0 | 0
2024-03-01 18:13 | 2024-03-01 19:10 | 35025418 | SAE 1011 | 2 | 78.861 | 47.18 | 31.681 | 0 | 0 | 406 | 1421 | 1912 | 57:20 | 33:00 | 24:19 | 56.09091 | 30.85 | 9.5 | 10 | 0 | 0 | 11.35 | 1292 | 2585 | 493 | 348 | 632 | 420.8731 | 17.62619 | 6.725784 | 4.747613 | 5.538881 | 45.47067 | 1662 | 952 | 8.875 | 73.3 | 71.865 | 02:10 | 91.12869 | 0 | 0 | 0 | 0.9 | 341 | 157 | 0 | 76 | 0 | 88 | 680 | 0 | 0 | 0
2024-03-01 19:10 | 2024-03-01 20:12 | 35025419 | SAE 1011 | 2 | 81.065 | 48.282 | 32.783 | 0 | 0 | 402 | 1420 | 1913 | 61:50 | 31:23 | 30:26 | 56.59055 | 29.6 | 9.7 | 10.35 | 0 | 0 | 9.55 | 1203 | 2538 | 530 | 355 | 651 | 412.8312 | 16.77824 | 7.391911 | 4.951185 | 5.606695 | 46.48536 | 1633 | 792 | 12.673 | 71.7 | 70.266 | 01:50 | 86.67859 | 0 | 0 | 0 | 1.1 | 340 | 155 | 0 | 75 | 0 | 91 | 680 | 0 | 0 | 0
2024-03-01 20:12 | 2024-03-01 21:06 | 35025420 | SAE 1011 | 2 | 83.214 | 48.083 | 35.131 | 0 | 0 | 452 | 1420 | 1914 | 53:42 | 33:35 | 20:06 | 55.74194 | 31.2 | 9.7 | 11 | 0 | 0 | 10.5 | 1401 | 2766 | 607 | 369 | 667 | 449.5677 | 20.18732 | 8.746398 | 5.317003 | 6.512968 | 48.04035 | 1660 | 910 | 17.184 | 69.4 | 67.96 | 01:50 | 81.66895 | 0 | 0 | 0 | 0.8 | 339 | 158 | 0 | 75 | 0 | 92 | 683 | 0 | 0 | 0
2024-03-01 21:06 | 2024-03-01 22:15 | 35025421 | SAE 1011 | 2 | 80.613 | 48.681 | 31.932 | 0 | 0 | 452 | 1420 | 1915 | 69:34 | 33:01 | 36:32 | 55.0631 | 30.3 | 9.8 | 10.1 | 0 | 0 | 10.4 | 1406 | 2737 | 566 | 359 | 649 | 423.1844 | 19.63687 | 7.905028 | 5.013966 | 6.312849 | 46.57821 | 1636 | 941 | 12.349 | 71.6 | 70.177 | 01:50 | 87.0542 | 0 | 0 | 0 | 0.8 | 339 | 154 | 0 | 75 | 0 | 91 | 671 | 0 | 0 | 0
2024-03-01 22:15 | 2024-03-01 23:10 | 35025422 | SAE 1011 | 2 | 79.711 | 47.78 | 31.931 | 0 | 0 | 453 | 1421 | 1915 | 54:24 | 31:55 | 22:28 | 56.30287 | 29.95 | 9.55 | 10.1 | 0 | 0 | 10.3 | 1309 | 2613 | 503 | 349 | 637 | 421.2377 | 18.41069 | 7.074543 | 4.908579 | 6.371308 | 46.91983 | 1634 | 308 | 11.966 | 71.1 | 69.668 | 01:40 | 87.40074 | 0 | 0 | 0 | 1 | 340 | 154 | 0 | 74 | 0 | 91 | 680 | 0 | 0 | 0
2024-03-01 23:10 | 2024-03-02 00:42 | 35025423 | SAE 1011 | 2 | 80.163 | 46.08 | 34.083 | 0 | 0 | 403 | 1421 | 1913 | 91:58 | 33:56 | 58:01 | 56.05108 | 31.7 | 9.35 | 10.65 | 0 | 0 | 11.7 | 1437 | 2836 | 521 | 379 | 683 | 454.8063 | 20.61693 | 7.474892 | 5.43759 | 5.781923 | 47.83357 | 1626 | 499 | 13.77 | 69.7 | 68.267 | 01:40 | 85.16024 | 0 | 0 | 0 | 1 | 341 | 155 | 0 | 76 | 0 | 92 | 676 | 0 | 0 | 0
2024-03-02 00:42 | 2024-03-02 01:06 | 35025424 | SAE 1011 | 0 | 0 | 0 | 0 | 0 | 0 | 0 | 0 | 0 | 23:47 | 00:00 | 23:45 | 0 | 0 | 0 | 0 | 0 | 0 | 0 | 0 | 0 | 0 | 0 | 0 | 0 | 0 | 0 | 0 | 0 | 0 | 0 | 0 | 0 | 0 | 0 |  | 0 | 0 | 0 | 0 | 0 | 0 | 0 | 0 | 0 | 0 | 0 | 0 | 0 | 0 | 0
2024-03-02 02:02 | 2024-03-02 02:42 | 35025425 | SAE 1011 | 2 | 79.5 | 47.5 | 32 | 0 | 0 | 400 | 1400 | 1900 | 40:10 | 32:42 | 07:27 | 55.59633 | 30.3 | 11.05 | 10.05 | 0 | 0 | 9.2 | 1080 | 2490 | 326 | 357 | 619 | 416.7813 | 14.85557 | 4.484182 | 4.910591 | 5.502063 | 45.39202 | 1640 | 478 | 9.914 | 72.7 | 71.362 | 01:40 | 89.76352 | 0 | 0 | 0 | 0.9 | 340 | 155 | 0 | 74 | 0 | 91 | 678 | 0 | 0 | 0
2024-03-02 02:42 | 2024-03-02 03:45 | 35025426 | SAE 1011 | 2 | 80.261 | 47.679 | 32.582 | 0 | 0 | 405 | 1419 | 1915 | 62:36 | 33:57 | 28:39 | 55.6701 | 31.5 | 9.6 | 10.2 | 0 | 0 | 11.7 | 1457 | 2938 | 435 | 374 | 719 | 436.2881 | 20.18006 | 6.024931 | 5.180055 | 5.609418 | 46.17729 | 1644 | 493 | 11.38 | 72.2 | 70.762 | 01:50 | 88.16486 | 0 | 0 | 0 | 1 | 340 | 157 | 0 | 75 | 0 | 94 | 679 | 0 | 0 | 0
2024-03-02 03:45 | 2024-03-02 04:36 | 35025427 | SAE 1011 | 2 | 74.263 | 47.18 | 27.083 | 0 | 0 | 402 | 1420 | 1915 | 51:22 | 31:42 | 19:39 | 55.36278 | 29.25 | 9.45 | 8.55 | 0 | 0 | 11.25 | 1318 | 2689 | 420 | 347 | 670 | 406.25 | 18.30556 | 5.833333 | 4.819444 | 5.583333 | 46.31944 | 1640 | 532 | 5.567 | 72 | 70.568 | 01:50 | 95.02444 | 0 | 0 | 0 | 1 | 340 | 155 | 0 | 75 | 0 | 91 | 678 | 0 | 0 | 0
2024-03-02 04:36 | 2024-03-02 05:32 | 35025428 | SAE 1011 | 2 | 74.659 | 47.279 | 27.38 | 0 | 0 | 402 | 1423 | 1916 | 55:50 | 33:36 | 22:14 | 50.08929 | 28.05 | 9.55 | 8.65 | 0 | 0 | 9.85 | 1324 | 2624 | 417 | 343 | 638 | 384.2466 | 18.13699 | 5.712329 | 4.69863 | 5.506849 | 45.73973 | 1628 | 634 | 4.959 | 73 | 71.57 | 01:44 | 95.86252 | 0 | 0 | 0 | 1 | 341 | 154 | 0 | 75 | 0 | 91 | 676 | 0 | 0 | 0
2024-03-02 05:32 | 2024-03-02 06:26 | 35025429 | SAE 1011 | 2 | 72.264 | 45.081 | 27.183 | 0 | 0 | 401 | 1421 | 1914 | 53:57 | 31:13 | 22:44 | 54.58623 | 28.4 | 9.05 | 8.6 | 0 | 0 | 10.75 | 1346 | 2639 | 378 | 349 | 630 | 396.648 | 18.79888 | 5.27933 | 4.874302 | 5.600559 | 46.57821 | 1643 | 819 | 3.961 | 71.6 | 70.171 | 01:50 | 97.10368 | 0 | 0 | 0 | 1 | 340 | 156 | 0 | 75 | 0 | 90 | 675 | 0 | 0 | 0
2024-03-02 06:26 | 2024-03-02 07:19 | 35025430 | SAE 1011 | 2 | 79.37 | 47.787 | 31.583 | 0 | 0 | 399 | 1421 | 1910 | 52:46 | 33:08 | 19:38 | 55.14085 | 30.45 | 9.6 | 9.9 | 0 | 0 | 10.95 | 1397 | 2742 | 531 | 367 | 659 | 424.0947 | 19.45682 | 7.395543 | 5.111421 | 5.557103 | 46.39276 | 1670 | 677 | 10.859 | 71.8 | 70.374 | 01:50 | 88.66574 | 0 | 0 | 0 | 1.1 | 340 | 153 | 0 | 76 | 0 | 91 | 673 | 0 | 0 | 0
2024-03-02 07:19 | 2024-03-02 08:21 | 35025431 | SAE 1011 | 2 | 79.969 | 47.585 | 32.384 | 0 | 0 | 398 | 1421 | 1912 | 61:52 | 31:35 | 30:16 | 56.51715 | 29.75 | 9.6 | 10.2 | 0 | 0 | 9.95 | 1295 | 2720 | 336 | 359 | 698 | 412.0499 | 17.93629 | 4.65374 | 4.972299 | 5.512465 | 46.16343 | 1665 | 478 | 11.249 | 72.2 | 70.678 | 01:54 | 88.38175 | 0 | 0 | 0 | 1.1 | 340 | 152 | 0 | 75 | 0 | 93 | 676 | 0 | 0 | 0
2024-03-02 08:21 | 2024-03-02 09:22 | 35025432 | SAE 1011 | 2 | 74.264 | 47.681 | 26.583 | 0 | 0 | 401 | 1621 | 1914 | 60:48 | 31:44 | 29:03 | 55.68277 | 29.45 | 9.55 | 8.5 | 0 | 0 | 11.4 | 1329 | 2559 | 464 | 335 | 604 | 404.533 | 18.25549 | 6.373626 | 4.601648 | 5.508242 | 48.55769 | 1696 | 956 | 4.573 | 72.8 | 71.465 | 01:56 | 96.23101 | 0 | 0 | 0 | 0.9 | 340 | 154 | 0 | 76 | 0 | 92 | 673 | 0 | 0 | 0
2024-03-03 23:18 | 2024-03-04 01:25 | 35025433 | SAE 1011 | 3 | 99.969 | 47.485 | 31.984 | 20.5 | 0 | 498 | 1420 | 2013 | 127:02 | 52:35 | 74:27 | 53.80032 | 47.15 | 12.55 | 7.8 | 9.05 | 0 | 17.7 | 1449 | 4043 | 1180 | 695 | 1162 | 681.3584 | 20.93931 | 17.05202 | 10.04335 | 7.196532 | 49.60983 | 1673 | 969 | 33.985 | 69.2 | 67.861 | 02:40 | 67.88204 | 0 | 0 | 0 | 1.4 | 343 | 153 | 0 | 73 | 0 | 93 | 677 | 0 | 0 | 0
2024-03-04 01:25 | 2024-03-04 02:23 | 35025434 | SAE 1011 | 2 | 79.063 | 47.682 | 31.381 | 0 | 0 | 403 | 1420 | 1914 | 57:52 | 33:07 | 24:45 | 56.52743 | 31.2 | 9.55 | 9.9 | 0 | 0 | 11.75 | 1389 | 2686 | 715 | 351 | 633 | 450.2165 | 20.04329 | 10.31746 | 5.064935 | 5.815296 | 48.10967 | 1663 | 893 | 13.016 | 69.3 | 67.894 | 02:50 | 85.87329 | 0 | 0 | 0 | 1.5 | 340 | 154 | 0 | 74 | 0 | 92 | 675 | 0 | 0 | 0
2024-03-04 02:23 | 2024-03-04 03:18 | 35025435 | SAE 1011 | 2 | 80.659 | 48.18 | 32.479 | 0 | 0 | 404 | 1422 | 1915 | 54:38 | 33:18 | 21:20 | 56.30631 | 31.25 | 9.65 | 10.2 | 0 | 0 | 11.4 | 1426 | 2747 | 676 | 357 | 644 | 448.9943 | 20.48851 | 9.712644 | 5.12931 | 5.804598 | 47.9454 | 1665 | 1017 | 14.159 | 69.6 | 68.271 | 02:36 | 84.64152 | 0 | 0 | 0 | 1.2 | 340 | 155 | 0 | 74 | 0 | 90 | 670 | 0 | 0 | 0
2024-03-04 03:18 | 2024-03-04 04:11 | 35025436 | SAE 1011 | 2 | 83.865 | 47.381 | 36.484 | 0 | 0 | 401 | 1419 | 1915 | 53:44 | 34:22 | 19:22 | 55.34433 | 31.7 | 9.5 | 11.45 | 0 | 0 | 10.75 | 1432 | 2836 | 652 | 378 | 683 | 445.2247 | 20.11236 | 9.157303 | 5.308989 | 5.632022 | 46.82584 | 1638 | 352 | 15.91 | 71.2 | 69.797 | 02:36 | 83.22542 | 0 | 0 | 0 | 1.4 | 340 | 154 | 0 | 74 | 0 | 91 | 673 | 0 | 0 | 0
2024-03-04 04:11 | 2024-03-04 05:00 | 35025437 | SAE 1011 | 2 | 79.762 | 47.479 | 32.283 | 0 | 0 | 402 | 1421 | 1915 | 48:40 | 32:58 | 15:42 | 55.87462 | 30.7 | 9.6 | 10.15 | 0 | 0 | 10.95 | 1416 | 2764 | 571 | 364 | 656 | 428.1729 | 19.74895 | 7.963738 | 5.076709 | 5.606695 | 46.5272 | 1660 | 663 | 11.304 | 71.7 | 70.299 | 02:34 | 88.13595 | 0 | 0 | 0 | 1.4 | 340 | 154 | 0 | 74 | 0 | 91 | 671 | 0 | 0 | 0
2024-03-04 05:00 | 2024-03-04 05:51 | 35025438 | SAE 1011 | 2 | 78.663 | 47.081 | 31.582 | 0 | 0 | 401 | 1421 | 1915 | 50:32 | 31:53 | 18:39 | 56.92629 | 30.25 | 9.5 | 9.95 | 0 | 0 | 10.8 | 1380 | 2675 | 586 | 349 | 630 | 421.8968 | 19.24686 | 8.172943 | 4.867503 | 5.592748 | 46.5272 | 1632 | 290 | 10.204 | 71.7 | 70.299 | 02:26 | 89.3673 | 0 | 0 | 0 | 1 | 340 | 152 | 0 | 75 | 0 | 91 | 672 | 0 | 0 | 0
2024-03-04 05:51 | 2024-03-04 11:52 | 35025439 | SAE 1011 | 2 | 79.265 | 47.783 | 31.482 | 0 | 0 | 400 | 1419 | 1916 | 361:34 | 34:35 | 326:59 | 57.16627 | 32.95 | 9.7 | 9.9 | 0 | 0 | 13.35 | 1334 | 2520 | 940 | 275 | 581 | 461.4846 | 18.68347 | 13.16527 | 3.851541 | 5.602241 | 46.70868 | 1658 | 910 | 11.111 | 71.4 | 69.996 | 02:20 | 88.30631 | 0 | 0 | 0 | 1 | 340 | 152 | 0 | 74 | 0 | 94 | 673 | 0 | 0 | 0
2024-03-04 17:01 | 2024-03-04 17:48 | 35025440 | SAE 1011 | 2 | 79.669 | 49.9 | 29.769 | 0 | 0 | 399 | 1418 | 1914 | 46:39 | 38:05 | 08:34 | 56.63895 | 35.95 | 11.05 | 10.05 | 0 | 0 | 14.85 | 1435 | 2861 | 961 | 369 | 626 | 507.7684 | 20.26836 | 13.57345 | 5.211864 | 5.635593 | 47.06215 | 1680 | 1440 | 12.102 | 70.8 | 69.402 | 02:16 | 87.11293 | 0 | 0 | 0 | 1.2 | 341 | 153 | 0 | 73 | 0 | 91 | 669 | 0 | 0 | 0
2024-03-04 17:48 | 2024-03-04 18:50 | 35025441 | SAE 1011 | 2 | 80.364 | 47.683 | 32.681 | 0 | 0 | 404 | 1418 | 1914 | 62:00 | 34:48 | 27:12 | 55.51724 | 32.2 | 9.6 | 10.3 | 0 | 0 | 12.3 | 1369 | 2688 | 811 | 357 | 645 | 459.3438 | 19.52924 | 11.56919 | 5.092725 | 5.763195 | 47.5321 | 1670 | 858 | 13.514 | 70.1 | 68.696 | 02:36 | 85.48106 | 0 | 0 | 0 | 1.2 | 340 | 151 | 0 | 74 | 0 | 92 | 676 | 0 | 0 | 0
2024-03-04 18:50 | 2024-03-04 22:04 | 35025452 | 1523 MOD | 2 | 79.766 | 47.681 | 32.085 | 0 | 0 | 501 | 1418 | 1915 | 194:10 | 36:53 | 157:16 | 56.04157 | 34.45 | 9.65 | 10.05 | 0 | 0 | 14.75 | 1445 | 2509 | 1017 | 272 | 529 | 487.9603 | 20.46742 | 14.4051 | 3.852691 | 7.096317 | 47.20963 | 1668 | 588 | 12.487 | 70.6 | 69.209 | 02:30 | 86.76504 | 0 | 0 | 0 | 1.4 | 340 | 154 | 0 | 63 | 0 | 91 | 672 | 0 | 0 | 0
2024-03-04 22:04 | 2024-03-04 23:12 | 35025453 | 1523 MOD | 2 | 79.77 | 47.485 | 32.285 | 0 | 0 | 501 | 1417 | 1912 | 67:40 | 34:31 | 33:08 | 57.10285 | 32.85 | 9.6 | 10.2 | 0 | 0 | 13.05 | 1536 | 2874 | 719 | 366 | 654 | 471.9828 | 22.06897 | 10.33046 | 5.258621 | 7.198276 | 47.83046 | 1686 | 353 | 14.413 | 69.6 | 67.748 | 02:16 | 84.92917 | 0 | 0 | 0 | 1.2 | 340 | 154 | 0 | 85 | 0 | 0 | 1065 | 0 | 137 | 0
2024-03-04 23:12 | 2024-03-05 00:01 | 35025454 | 1523 MOD | 2 | 79.266 | 47.782 | 31.484 | 0 | 0 | 502 | 1419 | 1913 | 49:12 | 31:50 | 17:21 | 56.63874 | 30.05 | 9.7 | 9.95 | 0 | 0 | 10.4 | 1363 | 2672 | 595 | 351 | 638 | 416.7822 | 18.9043 | 8.252427 | 4.868239 | 6.962552 | 46.21359 | 1630 | 520 | 11.404 | 72.1 | 70.251 | 02:16 | 88.6269 | 0 | 0 | 0 | 1.2 | 339 | 152 | 0 | 86 | 0 | 0 | 1066 | 0 | 135 | 0
2024-03-05 00:01 | 2024-03-05 01:23 | 35025455 | 1523 MOD | 2 | 72.071 | 47.486 | 24.585 | 0 | 0 | 500 | 1416 | 1913 | 82:02 | 32:43 | 49:18 | 57.58533 | 31.4 | 9.55 | 7.8 | 0 | 0 | 14.05 | 1467 | 2677 | 778 | 331 | 593 | 425.4743 | 19.87805 | 10.54201 | 4.485095 | 6.775068 | 45.1084 | 1668 | 899 | 2.511 | 73.8 | 71.949 | 02:32 | 99.83072 | 0 | 0 | 0 | 1.4 | 341 | 154 | 0 | 85 | 0 | 0 | 1063 | 0 | 137 | 0
2024-03-05 01:23 | 2024-03-05 02:15 | 35025456 | 1523 MOD | 2 | 78.768 | 46.484 | 32.284 | 0 | 0 | 501 | 1418 | 1913 | 52:01 | 31:16 | 20:45 | 56.60981 | 29.5 | 9.35 | 10.15 | 0 | 0 | 10 | 1289 | 2570 | 583 | 342 | 626 | 417.256 | 18.23197 | 8.24611 | 4.837341 | 7.08628 | 47.11457 | 1630 | 652 | 12.309 | 70.7 | 68.849 | 02:16 | 87.40732 | 0 | 0 | 0 | 1.3 | 338 | 154 | 0 | 85 | 0 | 0 | 1067 | 0 | 136 | 0
2024-03-05 02:15 | 2024-03-05 03:10 | 35025457 | 1523 MOD | 2 | 78.464 | 46.581 | 31.883 | 0 | 0 | 504 | 1419 | 1913 | 54:54 | 32:39 | 22:14 | 55.22205 | 30.05 | 9.4 | 10 | 0 | 0 | 10.65 | 1389 | 2729 | 607 | 361 | 653 | 417.9416 | 19.3185 | 8.442281 | 5.020862 | 7.009736 | 46.34214 | 1639 | 558 | 10.812 | 71.9 | 70.047 | 02:16 | 89.27279 | 0 | 0 | 0 | 1.2 | 340 | 154 | 0 | 84 | 0 | 0 | 1068 | 0 | 136 | 0
2024-03-05 03:10 | 2024-03-05 03:57 | 35025458 | 1523 MOD | 2 | 80.766 | 48.183 | 32.583 | 0 | 0 | 503 | 1418 | 1913 | 46:58 | 32:41 | 14:16 | 57.09332 | 31.1 | 9.7 | 10.2 | 0 | 0 | 11.2 | 1381 | 2706 | 591 | 357 | 646 | 426.0274 | 18.91781 | 8.09589 | 4.890411 | 6.890411 | 45.63014 | 1629 | 276 | 12.003 | 73 | 71.152 | 02:30 | 88.09648 | 0 | 0 | 0 | 1.3 | 340 | 152 | 0 | 84 | 0 | 0 | 1065 | 0 | 136 | 0
2024-03-05 03:57 | 2024-03-05 04:59 | 35025459 | 1523 MOD | 2 | 78.884 | 45.984 | 32.9 | 0 | 0 | 301 | 909 | 1206 | 61:46 | 32:37 | 29:08 | 56.75013 | 30.85 | 10 | 9.95 | 0 | 0 | 10.9 | 1368 | 2671 | 600 | 351 | 636 | 443.8849 | 19.68345 | 8.633094 | 5.05036 | 4.330935 | 30.43165 | 1633 | 329 | 13.405 | 69.5 | 67.652 | 02:14 | 85.76137 | 0 | 0 | 0 | 1.2 | 340 | 152 | 0 | 84 | 0 | 0 | 1065 | 0 | 136 | 0
2024-03-05 17:45 | 2024-03-05 19:13 | 35025442 | SAE 1011 | 2 | 79.5 | 47.5 | 32 | 0 | 0 | 400 | 1400 | 1900 | 88:16 | 46:50 | 41:26 | 52.91103 | 41.3 | 12.3 | 10.15 | 0 | 0 | 13.6 | 1854 | 3468 | 1401 | 426 | 706 | 577.6224 | 25.93007 | 19.59441 | 5.958042 | 5.594406 | 46.15385 | 1668 | 1283 | 11.246 | 71.5 | 70.096 | 45:52 | 88.17107 | 0 | 0 | 0 | 2 | 340 | 152 | 0 | 73 | 0 | 93 | 675 | 0 | 0 | 0
2024-03-05 19:13 | 2024-03-05 20:47 | 35025443 | SAE 1011 | 2 | 84.901 | 50.501 | 34.4 | 0 | 0 | 0 | 0 | 0 | 93:53 | 33:33 | 60:18 | 56.60209 | 31.65 | 9.65 | 10.4 | 0 | 0 | 11.6 | 1372 | 2727 | 911 | 362 | 661 | 440.1947 | 19.08206 | 12.67038 | 5.034771 | 0 | 0 | 1692 | 980 | 15.779 | 71.9 | 70.511 | 02:10 | 83.05085 | 0 | 0 | 0 | 0.9 | 340 | 154 | 0 | 74 | 0 | 90 | 678 | 0 | 0 | 0
2024-03-06 01:10 | 2024-03-06 02:12 | 35025444 | SAE 1011 | 2 | 79.067 | 47.679 | 31.388 | 0 | 0 | 396 | 1420 | 1917 | 62:33 | 38:29 | 24:03 | 54.49112 | 34.95 | 11.8 | 9.9 | 0 | 0 | 13.25 | 1413 | 2908 | 784 | 379 | 657 | 218.4375 | 8.83125 | 4.9 | 2.36875 | 2.475 | 20.85625 | 1671 | 954 | 0 | 160 | 160 | 15:20 | 202.36 | 0 | 0 | 0 | 8.2 | 0 | 0 | 0 | 0 | 0 | 0 | 0 | 0 | 0 | 0
2024-03-06 03:27 | 2024-03-06 04:31 | 35025445 | SAE 1011 | 2 | 78.983 | 47.5 | 31.483 | 0 | 0 | 400 | 1410 | 1907 | 64:40 | 31:24 | 33:16 | 54.84076 | 28.7 | 10.45 | 9.9 | 0 | 0 | 8.35 | 1158 | 2463 | 548 | 341 | 637 | 393.69 | 15.88477 | 7.517147 | 4.677641 | 5.486968 | 45.50069 | 1626 | 906 | 9.339 | 72.9 | 71.491 | 02:10 | 90.51441 | 0 | 0 | 0 | 1.2 | 341 | 157 | 0 | 75 | 0 | 91 | 674 | 0 | 0 | 0
2024-03-06 04:32 | 2024-03-06 05:29 | 35025460 | 1523 MOD | 2 | 79.268 | 47.183 | 32.085 | 0 | 0 | 500 | 1418 | 1914 | 57:04 | 34:13 | 22:51 | 55.93765 | 31.9 | 9.5 | 10.05 | 0 | 0 | 12.35 | 1453 | 2808 | 661 | 367 | 658 | 434.6049 | 19.79564 | 9.00545 | 5 | 6.811989 | 45.3951 | 1680 | 297 | 10.126 | 73.4 | 71.54 | 02:22 | 90.25079 | 0 | 0 | 0 | 1.3 | 340 | 155 | 0 | 87 | 0 | 0 | 1070 | 0 | 137 | 0
2024-03-06 05:29 | 2024-03-06 06:23 | 35025461 | 1523 MOD | 2 | 78.566 | 47.083 | 31.483 | 0 | 0 | 500 | 1419 | 1915 | 54:35 | 33:14 | 21:20 | 57.14142 | 31.65 | 9.55 | 9.95 | 0 | 0 | 12.15 | 1413 | 2777 | 639 | 370 | 664 | 438.9736 | 19.59778 | 8.862691 | 5.131761 | 6.934813 | 46.24133 | 1656 | 344 | 10.714 | 72.1 | 70.245 | 02:16 | 89.4089 | 0 | 0 | 0 | 1.2 | 339 | 154 | 0 | 87 | 0 | 0 | 1069 | 0 | 135 | 0
2024-03-06 06:23 | 2024-03-06 07:26 | 35025462 | 1523 MOD | 2 | 72.969 | 46.886 | 26.083 | 0 | 0 | 498 | 1418 | 1915 | 62:53 | 31:26 | 31:27 | 55.45069 | 29.05 | 9.5 | 8.25 | 0 | 0 | 11.3 | 1322 | 2707 | 644 | 339 | 678 | 393.6314 | 17.91328 | 8.726287 | 4.593496 | 6.747967 | 45.1626 | 1632 | 408 | 3.407 | 73.8 | 71.949 | 02:26 | 98.60215 | 0 | 0 | 0 | 1.3 | 341 | 153 | 0 | 86 | 0 | 0 | 1064 | 0 | 136 | 0
2024-03-06 07:26 | 2024-03-06 08:19 | 35025463 | 1523 MOD | 2 | 70.461 | 41.578 | 28.883 | 0 | 0 | 500 | 1421 | 1918 | 53:05 | 30:16 | 22:47 | 55.20925 | 27.85 | 8.5 | 9.15 | 0 | 0 | 10.2 | 1224 | 2652 | 579 | 332 | 699 | 382.0302 | 16.79012 | 7.942387 | 4.554184 | 6.858711 | 45.80247 | 1623 | 580 | 1.795 | 72.9 | 71.052 | 02:32 | 100.8388 | 0 | 0 | 0 | 1.4 | 340 | 152 | 0 | 85 | 0 | 0 | 1064 | 0 | 136 | 0
2024-03-06 08:19 | 2024-03-06 09:15 | 35025464 | 1523 MOD | 2 | 74.864 | 44.481 | 30.383 | 0 | 0 | 499 | 1422 | 1915 | 55:37 | 32:24 | 23:13 | 54.90741 | 29.65 | 9.05 | 9.55 | 0 | 0 | 11.05 | 1343 | 2621 | 803 | 349 | 627 | 407.8404 | 18.47318 | 11.04539 | 4.80055 | 6.863824 | 45.90096 | 1627 | 368 | 6.395 | 72.7 | 70.853 | 02:26 | 94.64228 | 0 | 0 | 0 | 1.3 | 340 | 152 | 0 | 85 | 0 | 0 | 1064 | 0 | 135 | 0
2024-03-06 09:15 | 2024-03-06 10:04 | 35025465 | 1523 MOD | 2 | 74.566 | 45.282 | 29.284 | 0 | 0 | 497 | 1420 | 1917 | 49:16 | 31:31 | 17:45 | 53.68588 | 28.2 | 9.15 | 9.25 | 0 | 0 | 9.8 | 1325 | 2614 | 580 | 341 | 628 | 398.8685 | 18.74116 | 8.203678 | 4.823197 | 7.029703 | 47.19943 | 1638 | 632 | 8.105 | 70.7 | 68.848 | 02:26 | 92.33163 | 0 | 0 | 0 | 1.3 | 340 | 153 | 0 | 86 | 0 | 0 | 1067 | 0 | 135 | 0
2024-03-06 10:04 | 2024-03-06 11:15 | 35025466 | 1523 MOD | 2 | 73.762 | 44.582 | 29.18 | 0 | 0 | 499 | 1423 | 1916 | 70:49 | 33:02 | 37:46 | 55.85267 | 30.75 | 9.1 | 9.2 | 0 | 0 | 12.45 | 1450 | 2817 | 907 | 340 | 668 | 425.3112 | 20.05533 | 12.54495 | 4.702628 | 6.901798 | 46.18257 | 1616 | 433 | 5.701 | 72.3 | 70.449 | 02:26 | 95.50853 | 0 | 0 | 0 | 1.3 | 340 | 154 | 0 | 86 | 0 | 0 | 1065 | 0 | 135 | 0
2024-03-06 11:15 | 2024-03-06 12:16 | 35025467 | 1523 MOD | 2 | 77.968 | 45.884 | 32.084 | 0 | 0 | 497 | 1420 | 1915 | 60:33 | 34:27 | 26:06 | 54.07837 | 31.05 | 9.25 | 10.1 | 0 | 0 | 11.7 | 1572 | 3006 | 692 | 365 | 695 | 428.8674 | 21.71271 | 9.558011 | 5.041436 | 6.864641 | 46.06354 | 1639 | 396 | 9.811 | 72.4 | 70.546 | 02:20 | 90.48071 | 0 | 0 | 0 | 1.2 | 339 | 155 | 0 | 87 | 0 | 0 | 1065 | 0 | 137 | 0
2024-03-06 12:16 | 2024-03-06 13:09 | 35025468 | 1523 MOD | 2 | 73.362 | 47.381 | 25.981 | 0 | 0 | 501 | 1423 | 1914 | 53:21 | 30:45 | 22:37 | 56.4878 | 28.95 | 9.5 | 8.3 | 0 | 0 | 11.15 | 1442 | 2676 | 633 | 334 | 596 | 385.486 | 19.20107 | 8.428762 | 4.447403 | 6.671105 | 44.43409 | 1676 | 242 | 2.521 | 75.1 | 73.24 | 02:30 | 99.8337 | 0 | 0 | 0 | 1.3 | 340 | 155 | 0 | 87 | 0 | 0 | 1072 | 0 | 135 | 0
2024-03-06 13:09 | 2024-03-06 13:58 | 35025488 | 1523 MOD | 2 | 79.362 | 47.181 | 32.181 | 0 | 0 | 503 | 1421 | 1914 | 48:12 | 31:17 | 16:55 | 54.66169 | 28.5 | 9.55 | 10.15 | 0 | 0 | 8.8 | 1279 | 2649 | 417 | 361 | 670 | 384.6154 | 17.26046 | 5.62753 | 4.871795 | 6.788124 | 45.00675 | 1641 | 260 | 9.509 | 74.1 | 72.247 | 02:40 | 91.03475 | 0 | 0 | 0 | 1.4 | 340 | 154 | 0 | 85 | 0 | 0 | 1067 | 0 | 136 | 0
2024-03-06 13:58 | 2024-03-06 14:50 | 35025489 | 1523 MOD | 2 | 78.464 | 45.78 | 32.684 | 0 | 0 | 402 | 1420 | 1914 | 52:00 | 31:37 | 20:23 | 55.41381 | 29.2 | 9.25 | 10.2 | 0 | 0 | 9.75 | 1319 | 2718 | 545 | 346 | 678 | 402.7586 | 18.1931 | 7.517241 | 4.772414 | 5.544828 | 45.98621 | 1622 | 580 | 10.102 | 72.5 | 70.651 | 02:42 | 90.04257 | 0 | 0 | 0 | 1.4 | 340 | 154 | 0 | 83 | 0 | 0 | 1066 | 0 | 135 | 0
2024-03-06 14:50 | 2024-03-06 15:36 | 35025469 | SAE 1022 | 2 | 78.968 | 47.483 | 31.485 | 0 | 0 | 502 | 1419 | 2011 | 46:18 | 30:21 | 15:57 | 55.15651 | 27.9 | 9.7 | 9.85 | 0 | 0 | 8.35 | 1212 | 2557 | 470 | 357 | 654 | 377.5372 | 16.40054 | 6.359946 | 4.830853 | 6.792963 | 46.41407 | 1630 | 407 | 8.764 | 73.9 | 72.323 | 02:20 | 91.5852 | 0 | 0 | 0 | 1.2 | 340 | 153 | 0 | 87 | 0 | 0 | 808 | 0 | 86 | 32
2024-03-06 15:36 | 2024-03-06 16:51 | 35025470 | SAE 1022 | 2 | 78.268 | 46.982 | 31.286 | 0 | 0 | 502 | 1421 | 2010 | 75:01 | 33:00 | 42:00 | 54.09091 | 29.75 | 9.55 | 9.75 | 0 | 0 | 10.45 | 1607 | 2956 | 626 | 358 | 648 | 408.0933 | 22.0439 | 8.587106 | 4.910837 | 6.886145 | 47.06447 | 1662 | 817 | 8.994 | 72.9 | 71.358 | 02:20 | 91.17136 | 0 | 0 | 0 | 1.2 | 340 | 154 | 0 | 84 | 0 | 0 | 807 | 0 | 86 | 0
2024-03-06 16:51 | 2024-03-06 17:47 | 35025471 | SAE 1022 | 2 | 80.167 | 48.181 | 31.986 | 0 | 0 | 504 | 1420 | 2009 | 55:34 | 33:01 | 22:33 | 54.97224 | 30.25 | 9.85 | 10 | 0 | 0 | 10.4 | 1506 | 2943 | 509 | 354 | 692 | 412.6876 | 20.5457 | 6.944065 | 4.829468 | 6.875853 | 46.78035 | 1633 | 631 | 10.559 | 73.3 | 71.726 | 02:16 | 89.47073 | 0 | 0 | 0 | 1.2 | 339 | 156 | 0 | 86 | 0 | 0 | 805 | 0 | 86 | 31
2024-03-06 17:47 | 2024-03-06 18:34 | 35025472 | SAE 1022 | 2 | 78.562 | 47.378 | 31.184 | 0 | 0 | 404 | 1422 | 2012 | 47:11 | 31:37 | 15:35 | 55.98313 | 29.5 | 9.6 | 9.75 | 0 | 0 | 10.15 | 1284 | 2715 | 512 | 353 | 697 | 397.5741 | 17.30458 | 6.90027 | 4.757412 | 5.444744 | 46.28032 | 1650 | 483 | 7.956 | 74.2 | 72.625 | 02:26 | 92.44291 | 0 | 0 | 0 | 1.3 | 340 | 154 | 0 | 85 | 0 | 0 | 807 | 0 | 86 | 32
2024-03-06 18:34 | 2024-03-06 20:19 | 35025473 | SAE 1022 | 2 | 80.366 | 47.481 | 32.885 | 0 | 0 | 403 | 1421 | 2010 | 104:51 | 28:57 | 75:53 | 56.89119 | 27.45 | 9.65 | 10.25 | 0 | 0 | 7.55 | 1032 | 2171 | 411 | 315 | 556 | 379.1436 | 14.25414 | 5.676796 | 4.350829 | 5.566298 | 47.3895 | 1652 | 856 | 11.54 | 72.4 | 70.828 | 02:26 | 88.1318 | 0 | 0 | 0 | 1.3 | 340 | 152 | 0 | 86 | 0 | 0 | 806 | 0 | 86 | 31
2024-03-06 20:19 | 2024-03-06 22:16 | 35025474 | SAE 1022 | 2 | 80.067 | 47.48 | 32.587 | 0 | 0 | 403 | 1420 | 2010 | 117:05 | 38:50 | 78:14 | 52.06867 | 33.7 | 9.65 | 10.2 | 0 | 0 | 13.85 | 1528 | 3002 | 1006 | 373 | 723 | 482.1173 | 21.8598 | 14.39199 | 5.336195 | 5.765379 | 49.0701 | 1662 | 1311 | 13.759 | 69.9 | 68.322 | 02:16 | 85.33104 | 0 | 0 | 0 | 1.3 | 340 | 155 | 0 | 86 | 0 | 0 | 809 | 0 | 85 | 32
2024-03-06 22:16 | 2024-03-07 00:04 | 35025475 | SAE 1022 | 2 | 79.763 | 47.78 | 31.983 | 0 | 0 | 404 | 1421 | 2012 | 108:18 | 34:28 | 73:49 | 55.18375 | 31.7 | 12.35 | 10.05 | 0 | 0 | 9.3 | 1098 | 2328 | 449 | 347 | 612 | 451.567 | 15.64103 | 6.396011 | 4.94302 | 5.754986 | 48.90313 | 1620 | 427 | 13.151 | 70.2 | 68.621 | 02:10 | 86.03112 | 0 | 0 | 0 | 1.2 | 341 | 156 | 0 | 86 | 0 | 0 | 807 | 0 | 86 | 32
2024-03-07 00:05 | 2024-03-07 01:03 | 35025476 | SAE 1022 | 2 | 78.869 | 46.685 | 32.184 | 0 | 0 | 501 | 1417 | 2013 | 58:43 | 33:10 | 25:34 | 55.53769 | 30.7 | 9.45 | 10.1 | 0 | 0 | 11.15 | 1337 | 2635 | 598 | 349 | 631 | 431.1798 | 18.77809 | 8.398876 | 4.901685 | 7.036517 | 48.17416 | 1654 | 614 | 11.356 | 71.2 | 69.623 | 02:02 | 88.27676 | 0 | 0 | 0 | 1.1 | 341 | 155 | 0 | 86 | 0 | 0 | 807 | 0 | 86 | 31
2024-03-07 01:03 | 2024-03-07 01:59 | 35025477 | SAE 1022 | 2 | 79.866 | 47.882 | 31.984 | 0 | 0 | 401 | 1419 | 2014 | 55:57 | 33:43 | 22:15 | 55.34355 | 31.1 | 9.7 | 10 | 0 | 0 | 11.4 | 1470 | 2790 | 677 | 357 | 644 | 438.0282 | 20.70423 | 9.535211 | 5.028169 | 5.647887 | 48.35211 | 1665 | 770 | 14.291 | 71 | 68.502 | 02:16 | 85.77117 | 0 | 0 | 0 | 1.2 | 339 | 156 | 0 | 87 | 0 | 0 | 1610 | 0 | 173 | 62
2024-03-07 01:59 | 2024-03-07 02:59 | 35025478 | SAE 1022 | 2 | 81.365 | 49.4 | 31.965 | 0 | 0 | 0 | 1422 | 2013 | 59:43 | 33:15 | 26:29 | 55.93985 | 31 | 9.5 | 10.7 | 0 | 0 | 10.8 | 1419 | 2789 | 574 | 369 | 667 | 417.7898 | 19.12399 | 7.735849 | 4.973046 | 0 | 46.2938 | 1675 | 345 | 10.349 | 74.2 | 72.624 | 02:10 | 89.25705 | 0 | 0 | 0 | 1.1 | 339 | 156 | 0 | 86 | 0 | 0 | 807 | 0 | 86 | 31
2024-03-07 02:59 | 2024-03-07 03:45 | 35025479 | SAE 1022 | 2 | 72.066 | 46.984 | 25.082 | 0 | 0 | 400 | 1420 | 2014 | 45:31 | 29:09 | 16:15 | 56.50086 | 27.45 | 9.5 | 7.9 | 0 | 0 | 10.05 | 1254 | 2482 | 550 | 324 | 598 | 382.312 | 17.46518 | 7.660167 | 4.512535 | 5.571031 | 47.8273 | 1654 | 354 | 3.86 | 71.8 | 70.217 | 02:06 | 97.4343 | 0 | 0 | 0 | 1.1 | 341 | 156 | 0 | 86 | 0 | 0 | 803 | 0 | 86 | 31
2024-03-07 03:45 | 2024-03-07 04:35 | 35025480 | SAE 1022 | 2 | 73.965 | 46.882 | 27.083 | 0 | 0 | 401 | 1420 | 2014 | 49:58 | 30:10 | 19:47 | 55.8895 | 28.1 | 9.5 | 8.6 | 0 | 0 | 10 | 1243 | 2472 | 570 | 330 | 597 | 383.3561 | 16.95771 | 7.776262 | 4.502046 | 5.470668 | 46.84857 | 1650 | 603 | 4.256 | 73.3 | 71.719 | 02:10 | 96.96343 | 0 | 0 | 0 | 1.2 | 340 | 156 | 0 | 87 | 0 | 0 | 801 | 0 | 86 | 31
2024-03-07 04:35 | 2024-03-07 05:35 | 35025481 | SAE 1022 | 2 | 71.063 | 44.78 | 26.283 | 0 | 0 | 402 | 1420 | 2015 | 60:36 | 32:05 | 28:31 | 55.63636 | 29.75 | 9.15 | 8.25 | 0 | 0 | 12.35 | 1372 | 2632 | 677 | 338 | 614 | 416.0839 | 19.18881 | 9.468531 | 4.727273 | 5.622378 | 48.04196 | 1680 | 338 | 2.932 | 71.5 | 70.029 | 02:10 | 98.54495 | 0 | 0 | 0 | 0.8 | 340 | 153 | 0 | 85 | 0 | 0 | 807 | 0 | 86 | 0
2024-03-11 05:04 | 2024-03-11 06:05 | 35025446 | SAE 1011 | 3 | 98.432 | 46.368 | 31.874 | 20.19 | 0 | 505 | 1829 | 2034 | 60:38 | 45:12 | 15:26 | 55.42035 | 41.75 | 13.35 | 8.8 | 9.1 | 0 | 10.5 | 1017 | 3631 | 520 | 722 | 1209 | 594.7293 | 14.48718 | 7.407407 | 10.2849 | 7.193732 | 55.02849 | 1664 | 742 | 31.633 | 70.2 | 68.772 | 01:46 | 69.86752 | 0 | 0 | 0 | 1 | 342 | 158 | 0 | 74 | 0 | 92 | 682 | 0 | 0 | 0
2024-03-11 06:05 | 2024-03-11 07:08 | 35025447 | SAE 1011 | 2 | 79.058 | 47.177 | 31.881 | 0 | 0 | 404 | 1422 | 2016 | 63:02 | 35:20 | 27:41 | 54.76415 | 32.25 | 9.8 | 9.95 | 0 | 0 | 12.5 | 1378 | 2776 | 709 | 398 | 678 | 453.5865 | 19.38115 | 9.971871 | 5.59775 | 5.682138 | 48.35443 | 1706 | 1141 | 11.256 | 71.1 | 69.673 | 01:44 | 88.12897 | 0 | 0 | 0 | 0.7 | 341 | 156 | 0 | 76 | 0 | 92 | 682 | 0 | 0 | 0
2024-03-11 07:08 | 2024-03-11 08:03 | 35025448 | SAE 1011 | 2 | 78.154 | 46.578 | 31.576 | 0 | 0 | 403 | 1420 | 2023 | 54:21 | 33:18 | 21:03 | 56.3964 | 31.3 | 9.45 | 9.85 | 0 | 0 | 12 | 1413 | 2655 | 729 | 368 | 606 | 437.7622 | 19.76224 | 10.1958 | 5.146853 | 5.636364 | 48.15385 | 1678 | 805 | 9.943 | 71.5 | 70.077 | 01:46 | 89.66528 | 0 | 0 | 0 | 0.7 | 340 | 157 | 0 | 75 | 0 | 94 | 677 | 0 | 0 | 0
2024-03-11 08:03 | 2024-03-11 08:54 | 35025501 | SAE 1022 | 2 | 78.145 | 46.671 | 31.474 | 0 | 0 | 501 | 1421 | 1933 | 51:45 | 32:17 | 19:29 | 55.01291 | 29.6 | 9.45 | 9.9 | 0 | 0 | 10.25 | 1374 | 2635 | 586 | 372 | 613 | 412.2563 | 19.13649 | 8.16156 | 5.181058 | 6.977716 | 46.71309 | 1660 | 492 | 10.052 | 71.8 | 70.216 | 01:46 | 89.85348 | 0 | 0 | 0 | 1 | 339 | 155 | 0 | 86 | 0 | 0 | 807 | 0 | 87 | 30
2024-03-11 08:55 | 2024-03-11 09:56 | 35025502 | SAE 1022 | 2 | 79.649 | 48.672 | 30.977 | 0 | 0 | 503 | 1420 | 1928 | 61:31 | 32:53 | 28:37 | 57.111 | 31.3 | 9.8 | 9.7 | 0 | 0 | 11.8 | 1483 | 2726 | 693 | 368 | 607 | 430.5365 | 20.3989 | 9.532325 | 5.061898 | 6.918845 | 46.05227 | 1668 | 1026 | 10.666 | 72.7 | 71.112 | 01:46 | 89.28172 | 0 | 0 | 0 | 0.8 | 338 | 155 | 0 | 87 | 0 | 0 | 810 | 0 | 87 | 31
2024-03-11 09:56 | 2024-03-11 10:44 | 35025503 | SAE 1022 | 2 | 78.451 | 47.573 | 30.878 | 0 | 0 | 502 | 1419 | 1928 | 48:21 | 31:51 | 16:30 | 54.91366 | 29.15 | 9.65 | 9.65 | 0 | 0 | 9.85 | 1387 | 2651 | 580 | 363 | 594 | 411.1425 | 19.56276 | 8.180536 | 5.119887 | 7.080395 | 47.20733 | 1625 | 408 | 11.269 | 70.9 | 69.311 | 01:36 | 88.34942 | 0 | 0 | 0 | 0.7 | 340 | 157 | 0 | 87 | 0 | 0 | 807 | 0 | 87 | 31
2024-03-11 10:45 | 2024-03-11 11:35 | 35025504 | SAE 1022 | 2 | 80.052 | 48.375 | 31.677 | 0 | 0 | 502 | 1418 | 1928 | 49:58 | 31:59 | 17:59 | 55.90412 | 29.8 | 9.7 | 9.9 | 0 | 0 | 10.2 | 1407 | 2731 | 667 | 389 | 624 | 403.2476 | 19.03924 | 9.02571 | 5.26387 | 6.792963 | 45.2774 | 1628 | 410 | 9.87 | 73.9 | 72.311 | 01:40 | 90.33004 | 0 | 0 | 0 | 0.7 | 340 | 156 | 0 | 87 | 0 | 0 | 807 | 0 | 87 | 32
2024-03-11 11:35 | 2024-03-11 12:41 | 35025505 | SAE 1022 | 2 | 79.85 | 46.873 | 32.977 | 0 | 0 | 503 | 1418 | 1829 | 66:13 | 30:46 | 35:27 | 56.06717 | 28.75 | 9.5 | 10.2 | 0 | 0 | 9.05 | 1280 | 2489 | 641 | 337 | 568 | 402.0979 | 17.9021 | 8.965035 | 4.713287 | 7.034965 | 45.41259 | 1619 | 521 | 12.064 | 71.5 | 69.907 | 01:36 | 87.5479 | 0 | 0 | 0 | 0.7 | 340 | 156 | 0 | 86 | 0 | 0 | 810 | 0 | 89 | 32
2024-03-11 12:41 | 2024-03-11 14:56 | 35025506 | SAE 1022 | 2 | 78.748 | 46.873 | 31.875 | 0 | 0 | 503 | 1420 | 1829 | 134:50 | 29:59 | 104:51 | 55.4308 | 27.7 | 9.45 | 9.9 | 0 | 0 | 8.35 | 1024 | 2280 | 540 | 309 | 600 | 396.8481 | 14.67049 | 7.73639 | 4.426934 | 7.206304 | 46.54728 | 1627 | 928 | 12.297 | 69.8 | 68.39 | 01:36 | 86.84665 | 0 | 0 | 0 | 1.2 | 340 | 156 | 0 | 66 | 0 | 91 | 677 | 0 | 0 | 0
2024-03-11 19:05 | 2024-03-11 19:52 | 35025507 | SAE 1011 | 2 | 78.453 | 47.5 | 30.953 | 0 | 0 | 400 | 2319 | 3128 | 46:28 | 37:11 | 09:17 | 55.58942 | 34.45 | 12.25 | 10.3 | 0 | 0 | 11.9 | 1207 | 2727 | 838 | 419 | 706 | 479.805 | 16.81058 | 11.67131 | 5.835655 | 5.571031 | 75.86351 | 1631 | 517 | 9.962 | 71.8 | 70.377 | 01:34 | 89.70594 | 0 | 0 | 0 | 1 | 339 | 156 | 0 | 77 | 0 | 94 | 668 | 0 | 0 | 0
2024-03-11 19:52 | 2024-03-11 20:49 | 35025449 | SAE 1011 | 2 | 79.65 | 47.173 | 32.477 | 0 | 0 | 402 | 1418 | 2030 | 57:14 | 33:09 | 24:04 | 54.20814 | 29.95 | 10.35 | 10.15 | 0 | 0 | 9.45 | 1222 | 2471 | 530 | 370 | 609 | 415.9722 | 16.97222 | 7.361111 | 5.138889 | 5.583333 | 47.88889 | 1641 | 320 | 10.945 | 72 | 70.57 | 01:50 | 88.60013 | 0 | 0 | 0 | 1.1 | 340 | 153 | 0 | 77 | 0 | 94 | 677 | 0 | 0 | 0
2024-03-11 20:49 | 2024-03-11 21:37 | 35025450 | SAE 1011 | 2 | 78.851 | 46.273 | 32.578 | 0 | 0 | 402 | 1418 | 2029 | 47:57 | 31:41 | 16:17 | 57.09627 | 30.15 | 9.35 | 10.2 | 0 | 0 | 10.6 | 1325 | 2625 | 547 | 390 | 631 | 427.0538 | 18.76771 | 7.747875 | 5.524079 | 5.694051 | 48.82436 | 1680 | 404 | 11.548 | 70.6 | 69.165 | 01:36 | 87.71607 | 0 | 0 | 0 | 0.9 | 340 | 156 | 0 | 75 | 0 | 94 | 681 | 0 | 0 | 0
2024-03-11 21:37 | 2024-03-11 22:25 | 35025508 | SAE 1022 | 2 | 79.757 | 46.679 | 33.078 | 0 | 0 | 500 | 1418 | 1925 | 47:41 | 32:45 | 14:55 | 54.68702 | 29.85 | 9.45 | 10.3 | 0 | 0 | 10.1 | 1360 | 2713 | 631 | 408 | 660 | 405.0204 | 18.45319 | 8.561737 | 5.535957 | 6.784261 | 45.35957 | 1632 | 610 | 9.774 | 73.7 | 72.108 | 01:42 | 90.40962 | 0 | 0 | 0 | 1 | 339 | 155 | 0 | 86 | 0 | 0 | 807 | 0 | 85 | 31
2024-03-11 22:25 | 2024-03-12 00:57 | 35025509 | SAE 1022 | 2 | 68.457 | 46.578 | 21.879 | 0 | 0 | 502 | 1417 | 1924 | 151:30 | 33:13 | 118:16 | 55.09283 | 30.5 | 12.65 | 7 | 0 | 0 | 10.85 | 1207 | 2510 | 597 | 384 | 634 | 410.498 | 16.24495 | 8.034993 | 5.168237 | 6.756393 | 44.96635 | 1634 | 595 | 0 | 74.3 | 72.7 | 01:46 | 106.1981 | 0 | 0 | 0 | 1 | 340 | 156 | 0 | 86 | 0 | 0 | 810 | 0 | 88 | 31
2024-03-12 00:57 | 2024-03-12 01:50 | 35025510 | SAE 1022 | 2 | 78.55 | 46.973 | 31.577 | 0 | 0 | 503 | 1418 | 1929 | 53:44 | 31:54 | 21:50 | 55.86207 | 29.7 | 9.55 | 9.85 | 0 | 0 | 10.3 | 1373 | 2670 | 545 | 393 | 634 | 402.439 | 18.60434 | 7.384824 | 5.325203 | 6.815718 | 45.3523 | 1664 | 721 | 8.481 | 73.8 | 72.198 | 01:40 | 91.91343 | 0 | 0 | 0 | 0.9 | 339 | 155 | 0 | 87 | 0 | 0 | 813 | 0 | 88 | 31
2024-03-12 01:50 | 2024-03-12 02:53 | 35025511 | SAE 1022 | 2 | 79.652 | 47.876 | 31.776 | 0 | 0 | 501 | 1419 | 1928 | 62:09 | 33:09 | 29:01 | 55.47511 | 30.65 | 10.2 | 9.9 | 0 | 0 | 10.55 | 1462 | 2792 | 575 | 396 | 643 | 414.7497 | 19.78349 | 7.780785 | 5.358593 | 6.779432 | 45.29093 | 1643 | 328 | 9.474 | 73.9 | 72.305 | 01:46 | 90.77613 | 0 | 0 | 0 | 1 | 339 | 157 | 0 | 87 | 0 | 0 | 805 | 0 | 87 | 31
2024-03-12 02:53 | 2024-03-12 03:42 | 35025512 | SAE 1022 | 2 | 79.853 | 47.675 | 32.178 | 0 | 0 | 501 | 1418 | 1928 | 48:55 | 32:15 | 16:39 | 56.83721 | 30.55 | 9.65 | 10.1 | 0 | 0 | 10.8 | 1400 | 2688 | 567 | 392 | 630 | 410.6183 | 18.8172 | 7.620968 | 5.268817 | 6.733871 | 44.97312 | 1672 | 345 | 9.173 | 74.4 | 72.804 | 01:40 | 91.17253 | 0 | 0 | 0 | 0.9 | 338 | 156 | 0 | 86 | 0 | 0 | 806 | 0 | 86 | 31
2024-03-12 03:42 | 2024-03-12 04:30 | 35025513 | SAE 1022 | 2 | 80.756 | 47.777 | 32.979 | 0 | 0 | 501 | 1418 | 1925 | 48:37 | 31:39 | 16:59 | 58.00948 | 30.6 | 9.7 | 10.3 | 0 | 0 | 10.6 | 1346 | 2655 | 540 | 394 | 637 | 410.1877 | 18.0429 | 7.238606 | 5.281501 | 6.715818 | 44.81233 | 1642 | 300 | 9.892 | 74.6 | 72.996 | 01:40 | 90.39081 | 0 | 0 | 0 | 1 | 339 | 156 | 0 | 86 | 0 | 0 | 811 | 0 | 87 | 32
2024-03-12 04:30 | 2024-03-12 05:34 | 35025514 | SAE 1022 | 2 | 79.553 | 47.777 | 31.776 | 0 | 0 | 500 | 1419 | 1928 | 63:48 | 30:46 | 33:02 | 57.5298 | 29.5 | 9.7 | 9.9 | 0 | 0 | 9.9 | 1280 | 3206 | 521 | 558 | 929 | 405.2198 | 17.58242 | 7.156593 | 7.664835 | 6.868132 | 45.97527 | 1632 | 547 | 10.479 | 72.8 | 71.199 | 02:00 | 89.49882 | 0 | 0 | 0 | 1.1 | 339 | 156 | 0 | 86 | 0 | 0 | 810 | 0 | 86 | 31
2024-03-12 05:34 | 2024-03-12 06:22 | 35025515 | SAE 1022 | 2 | 79.305 | 47.427 | 31.878 | 0 | 0 | 452 | 1418 | 1925 | 48:07 | 32:54 | 15:12 | 55.98784 | 30.7 | 9.6 | 10 | 0 | 0 | 11.1 | 1419 | 2708 | 657 | 393 | 631 | 436.6999 | 20.18492 | 9.345661 | 5.590327 | 6.429587 | 47.55334 | 1638 | 514 | 12.683 | 70.3 | 68.699 | 01:44 | 86.62632 | 0 | 0 | 0 | 0.7 | 339 | 156 | 0 | 87 | 0 | 0 | 808 | 0 | 86 | 32
2024-03-12 06:23 | 2024-03-12 07:11 | 35025516 | SAE 1022 | 2 | 78.953 | 47.977 | 30.976 | 0 | 0 | 500 | 1420 | 1927 | 48:22 | 31:50 | 16:32 | 56.45026 | 29.95 | 9.7 | 9.75 | 0 | 0 | 10.5 | 1375 | 2665 | 582 | 391 | 628 | 424.8227 | 19.50355 | 8.255319 | 5.546099 | 7.092199 | 47.47518 | 1636 | 389 | 12.193 | 70.5 | 68.894 | 01:34 | 87.25951 | 0 | 0 | 0 | 0.6 | 337 | 158 | 0 | 87 | 0 | 0 | 813 | 0 | 87 | 31
2024-03-12 07:11 | 2024-03-12 08:04 | 35025517 | SAE 1022 | 2 | 77.106 | 46.728 | 30.378 | 0 | 0 | 449 | 1420 | 1925 | 52:58 | 31:35 | 21:22 | 55.4723 | 29.2 | 9.45 | 9.5 | 0 | 0 | 10.25 | 1321 | 2635 | 563 | 395 | 641 | 408.9636 | 18.5014 | 7.885154 | 5.532213 | 6.288515 | 46.84874 | 1636 | 347 | 9.387 | 71.4 | 69.803 | 01:30 | 90.52862 | 0 | 0 | 0 | 0.9 | 337 | 156 | 0 | 87 | 0 | 0 | 807 | 0 | 86 | 31
2024-03-12 08:04 | 2024-03-12 09:03 | 35025518 | SAE 1022 | 2 | 78.456 | 47.477 | 30.979 | 0 | 0 | 499 | 1418 | 1927 | 58:55 | 31:54 | 27:02 | 56.33229 | 29.95 | 9.6 | 9.7 | 0 | 0 | 10.65 | 1314 | 2609 | 574 | 390 | 630 | 418.2961 | 18.35196 | 8.01676 | 5.446927 | 6.969274 | 46.71788 | 1647 | 260 | 10.589 | 71.6 | 69.997 | 01:26 | 89.21816 | 0 | 0 | 0 | 0.9 | 339 | 156 | 0 | 87 | 0 | 0 | 810 | 0 | 87 | 31
2024-03-12 09:03 | 2024-03-12 09:59 | 35025519 | SAE 1022 | 2 | 77.959 | 46.78 | 31.179 | 0 | 0 | 500 | 1419 | 1822 | 55:43 | 31:36 | 24:06 | 54.87342 | 28.9 | 9.5 | 9.7 | 0 | 0 | 9.7 | 1408 | 2670 | 588 | 368 | 594 | 398.6207 | 19.42069 | 8.110345 | 5.075862 | 6.896552 | 44.70345 | 1624 | 495 | 9.201 | 72.5 | 70.897 | 01:30 | 90.94139 | 0 | 0 | 0 | 0.6 | 339 | 155 | 0 | 87 | 0 | 0 | 810 | 0 | 88 | 31
2024-03-12 09:59 | 2024-03-12 11:14 | 35025520 | SAE 1022 | 2 | 80.457 | 47.779 | 32.678 | 0 | 0 | 501 | 1419 | 1923 | 75:28 | 31:27 | 44:01 | 56.3752 | 29.55 | 9.65 | 10.25 | 0 | 0 | 9.65 | 1283 | 2604 | 626 | 384 | 621 | 409.8474 | 17.79473 | 8.682386 | 5.325936 | 6.948682 | 46.35229 | 1661 | 624 | 12.104 | 72.1 | 70.491 | 01:36 | 87.61326 | 0 | 0 | 0 | 0.5 | 339 | 156 | 0 | 86 | 0 | 0 | 808 | 0 | 87 | 31
2024-03-12 16:09 | 2024-03-12 16:53 | 35025525 | SAE 1011 | 2 | 78.859 | 46.879 | 31.98 | 0 | 0 | 401 | 1416 | 2024 | 43:58 | 36:00 | 07:58 | 55 | 33 | 12.15 | 10 | 0 | 0 | 10.85 | 1195 | 2728 | 593 | 418 | 700 | 463.4831 | 16.78371 | 8.328652 | 5.870787 | 5.632022 | 48.31461 | 1643 | 490 | 10.781 | 71.2 | 69.855 | 03:26 | 88.58215 | 0 | 0 | 0 | 1.7 | 340 | 157 | 0 | 76 | 0 | 94 | 678 | 0 | 0 | 0
2024-03-12 16:53 | 2024-03-12 18:07 | 35025526 | SAE 1011 | 2 | 79.553 | 47.375 | 32.178 | 0 | 0 | 403 | 1419 | 2025 | 74:04 | 32:29 | 41:35 | 54.76655 | 29.65 | 9.6 | 10.05 | 0 | 0 | 10 | 1341 | 2737 | 604 | 393 | 681 | 413.5286 | 18.70293 | 8.423989 | 5.481172 | 5.620642 | 48.03347 | 1682 | 840 | 11.132 | 71.7 | 70.278 | 03:00 | 88.34111 | 0 | 0 | 0 | 1.5 | 340 | 156 | 0 | 79 | 0 | 92 | 679 | 0 | 0 | 0
2024-03-12 18:07 | 2024-03-12 19:02 | 35025527 | SAE 1011 | 2 | 77.951 | 46.574 | 31.377 | 0 | 0 | 404 | 1418 | 2027 | 55:24 | 33:51 | 21:33 | 54.32792 | 30.65 | 9.4 | 9.8 | 0 | 0 | 11.45 | 1484 | 3059 | 776 | 405 | 765 | 422.7586 | 20.46897 | 10.70345 | 5.586207 | 5.572414 | 47.51724 | 1680 | 628 | 8.715 | 72.5 | 71.084 | 02:56 | 91.19062 | 0 | 0 | 0 | 1.5 | 339 | 155 | 0 | 77 | 0 | 93 | 681 | 0 | 0 | 0
2024-03-12 19:03 | 2024-03-12 21:24 | 35025521 | SAE 1022 | 2 | 78.753 | 46.072 | 32.681 | 0 | 0 | 503 | 1416 | 1928 | 141:26 | 33:27 | 107:59 | 54.61883 | 30.45 | 9.4 | 10.2 | 0 | 0 | 10.85 | 1305 | 2638 | 858 | 394 | 650 | 420 | 18 | 11.83448 | 5.434483 | 6.937931 | 46.12414 | 1663 | 1135 | 9.613 | 72.5 | 71.087 | 02:36 | 90.26577 | 0 | 0 | 0 | 1.1 | 338 | 154 | 0 | 76 | 0 | 95 | 679 | 0 | 0 | 0
2024-03-13 02:48 | 2024-03-13 03:43 | 35025528 | SAE 1011 | 2 | 79.5 | 47.5 | 32 | 0 | 0 | 400 | 1400 | 2000 | 55:14 | 42:36 | 12:38 | 54.3662 | 38.6 | 12.65 | 10 | 0 | 0 | 15.95 | 1315 | 2820 | 1273 | 421 | 694 | 534.626 | 18.2133 | 17.63158 | 5.831025 | 5.540166 | 47.09141 | 1675 | 1154 | 10.538 | 72.2 | 70.796 | 02:36 | 89.05157 | 0 | 0 | 0 | 1.3 | 338 | 152 | 0 | 74 | 0 | 92 | 677 | 0 | 0 | 0
2024-03-14 01:52 | 2024-03-14 02:51 | 35025529 | SAE 1011 | 2 | 79.761 | 47.08 | 32.681 | 0 | 0 | 400 | 1418 | 1821 | 58:27 | 39:45 | 18:43 | 54.26415 | 35.95 | 12 | 10.15 | 0 | 0 | 13.8 | 1234 | 2834 | 1020 | 429 | 745 | 515.7819 | 17.70445 | 14.63415 | 6.15495 | 5.738881 | 46.47059 | 1694 | 1127 | 14.003 | 69.7 | 68.359 | 02:30 | 85.70479 | 0 | 0 | 0 | 1.3 | 340 | 153 | 0 | 76 | 0 | 92 | 680 | 0 | 0 | 0
2024-03-14 02:51 | 2024-03-14 04:05 | 35025522 | SAE 1022 | 2 | 79.56 | 47.276 | 32.284 | 0 | 0 | 502 | 1419 | 1919 | 73:55 | 33:46 | 40:02 | 55.88352 | 31.45 | 9.6 | 10.05 | 0 | 0 | 11.8 | 1372 | 2758 | 808 | 400 | 676 | 442.9577 | 19.32394 | 11.38028 | 5.633803 | 7.070423 | 47.01408 | 1672 | 947 | 13.11 | 71 | 69.423 | 02:24 | 87.25867 | 0 | 0 | 0 | 1.2 | 339 | 154 | 0 | 87 | 0 | 0 | 811 | 0 | 84 | 31
2024-03-14 04:05 | 2024-03-14 05:09 | 35025523 | SAE 1022 | 2 | 80.283 | 47.283 | 33 | 0 | 0 | 500 | 910 | 1207 | 63:44 | 34:57 | 28:47 | 56.65236 | 33 | 9.6 | 9.9 | 0 | 0 | 13.5 | 1624 | 2953 | 1039 | 404 | 644 | 468.75 | 23.06818 | 14.75852 | 5.738636 | 7.102273 | 30.07102 | 1702 | 1253 | 14.106 | 70.4 | 68.821 | 02:26 | 85.723 | 0 | 0 | 0 | 1.3 | 339 | 154 | 0 | 87 | 0 | 0 | 812 | 0 | 85 | 31
2024-03-14 05:09 | 2024-03-14 05:55 | 35025524 | SAE 1022 | 2 | 80.346 | 47.978 | 32.368 | 0 | 0 | 501 | 1929 | 2624 | 46:38 | 33:11 | 13:27 | 57.22752 | 31.65 | 9.7 | 10.45 | 0 | 0 | 11.5 | 1453 | 2817 | 791 | 408 | 665 | 447.6662 | 20.55163 | 11.18812 | 5.770863 | 7.08628 | 64.39887 | 1635 | 377 | 14.528 | 70.7 | 69.124 | 02:20 | 86.03291 | 0 | 0 | 0 | 1.2 | 339 | 154 | 0 | 86 | 0 | 0 | 809 | 0 | 86 | 31
2024-03-14 05:55 | 2024-03-14 06:44 | 35025543 | SAE 1022 | 2 | 80.357 | 47.677 | 32.68 | 0 | 0 | 501 | 1420 | 1922 | 48:34 | 33:11 | 15:23 | 58.58363 | 32.4 | 9.7 | 10.2 | 0 | 0 | 12.5 | 1422 | 2723 | 719 | 393 | 633 | 453.1469 | 19.88811 | 10.05594 | 5.496503 | 7.006993 | 46.74126 | 1645 | 250 | 13.411 | 71.5 | 69.924 | 02:24 | 87.01669 | 0 | 0 | 0 | 0.9 | 339 | 156 | 0 | 87 | 0 | 0 | 809 | 0 | 83 | 31
2024-03-14 06:44 | 2024-03-14 07:34 | 35025544 | SAE 1022 | 2 | 79.759 | 44.078 | 35.681 | 0 | 0 | 500 | 1422 | 1919 | 49:52 | 32:56 | 16:56 | 55.6579 | 30.55 | 8.95 | 11.1 | 0 | 0 | 10.5 | 1358 | 2732 | 614 | 412 | 669 | 426.676 | 18.96648 | 8.575419 | 5.75419 | 6.98324 | 46.66201 | 1626 | 409 | 12.7 | 71.6 | 70.028 | 02:26 | 87.7995 | 0 | 0 | 0 | 0.9 | 338 | 155 | 0 | 87 | 0 | 0 | 807 | 0 | 83 | 31
2024-03-14 07:34 | 2024-03-14 08:19 | 35025545 | SAE 1022 | 2 | 78.571 | 46.687 | 31.884 | 0 | 0 | 498 | 1420 | 1911 | 45:08 | 31:04 | 14:04 | 57.93992 | 30 | 9.45 | 9.95 | 0 | 0 | 10.6 | 1353 | 2607 | 582 | 380 | 611 | 416.6667 | 18.79167 | 8.083333 | 5.277778 | 6.916667 | 46.26389 | 1636 | 354 | 11.119 | 72 | 70.424 | 02:22 | 89.63103 | 0 | 0 | 0 | 1.3 | 339 | 156 | 0 | 87 | 0 | 0 | 808 | 0 | 84 | 31
2024-03-14 08:19 | 2024-03-14 09:14 | 35025546 | SAE 1022 | 2 | 78.966 | 47.482 | 31.484 | 0 | 0 | 501 | 1419 | 1914 | 54:42 | 32:30 | 22:12 | 57.04615 | 30.9 | 9.65 | 9.9 | 0 | 0 | 11.35 | 1381 | 2704 | 602 | 397 | 643 | 426.7956 | 19.07459 | 8.314917 | 5.483425 | 6.91989 | 46.03591 | 1658 | 908 | 11.135 | 72.4 | 70.82 | 02:26 | 89.68417 | 0 | 0 | 0 | 1.3 | 339 | 155 | 0 | 87 | 0 | 0 | 813 | 0 | 84 | 31
2024-03-14 09:14 | 2024-03-14 10:11 | 35025547 | SAE 1022 | 2 | 78.466 | 47.283 | 31.183 | 0 | 0 | 501 | 1421 | 1812 | 57:09 | 31:22 | 25:48 | 57.86398 | 30.25 | 9.6 | 9.75 | 0 | 0 | 10.9 | 1448 | 2725 | 586 | 376 | 600 | 415.522 | 19.89011 | 8.049451 | 5.164835 | 6.881868 | 44.40934 | 1656 | 394 | 10.173 | 72.8 | 71.226 | 02:24 | 90.77307 | 0 | 0 | 0 | 1.3 | 339 | 155 | 0 | 87 | 0 | 0 | 807 | 0 | 84 | 31
2024-03-14 10:11 | 2024-03-14 11:04 | 35025498 | SAE 1010 | 2 | 78.971 | 46.685 | 32.286 | 0 | 0 | 401 | 1419 | 1809 | 53:14 | 31:35 | 21:39 | 56.99209 | 30 | 9.45 | 10.05 | 0 | 0 | 10.5 | 1467 | 2741 | 552 | 375 | 599 | 394.7368 | 19.30263 | 7.263158 | 4.934211 | 5.276316 | 42.47368 | 1671 | 1007 | 7.371 | 76 | 74.428 | 02:24 | 94.24726 | 0 | 0 | 0 | 0.7 | 339 | 155 | 0 | 86 | 0 | 0 | 807 | 0 | 83 | 31
2024-03-14 15:39 | 2024-03-14 16:38 | 35025530 | SAE 1011 | 3 | 99.968 | 46.884 | 32.084 | 21 | 0 | 401 | 1820 | 2011 | 59:06 | 44:48 | 14:17 | 55.91518 | 41.75 | 12.45 | 9.25 | 9.25 | 0 | 10.8 | 960 | 3693 | 512 | 727 | 1228 | 573.489 | 13.18681 | 7.032967 | 9.986264 | 5.508242 | 52.62363 | 1663 | 310 | 31.233 | 72.8 | 71.456 | 02:16 | 71.47887 | 0 | 0 | 0 | 1.2 | 340 | 155 | 0 | 77 | 0 | 94 | 678 | 0 | 0 | 0
2024-03-14 16:39 | 2024-03-14 17:33 | 35025532 | SAE 1011 | 2 | 79.369 | 46.984 | 32.385 | 0 | 0 | 401 | 1419 | 2011 | 54:02 | 32:40 | 21:21 | 56.29592 | 30.65 | 9.55 | 10.1 | 0 | 0 | 11 | 1382 | 2753 | 582 | 397 | 669 | 419.863 | 18.93151 | 7.972603 | 5.438356 | 5.493151 | 46.9863 | 1643 | 670 | 10.535 | 73 | 71.586 | 02:16 | 90.1939 | 0 | 0 | 0 | 1.2 | 340 | 157 | 0 | 77 | 0 | 94 | 675 | 0 | 0 | 0
2024-03-14 17:33 | 2024-03-14 18:25 | 35025548 | SAE 1022 | 2 | 72.269 | 46.184 | 26.085 | 0 | 0 | 501 | 1421 | 1909 | 52:15 | 32:21 | 19:52 | 55.54869 | 29.95 | 9.35 | 8.2 | 0 | 0 | 12.4 | 1404 | 2668 | 766 | 385 | 616 | 420.0561 | 19.69144 | 10.74334 | 5.399719 | 7.026648 | 46.70407 | 1661 | 599 | 5.509 | 71.3 | 69.725 | 02:16 | 96.47982 | 0 | 0 | 0 | 1.3 | 340 | 156 | 0 | 86 | 0 | 0 | 808 | 0 | 83 | 31
2024-03-14 18:25 | 2024-03-14 19:25 | 35025549 | SAE 1022 | 2 | 79.269 | 43.584 | 35.685 | 0 | 0 | 500 | 1419 | 1912 | 59:51 | 31:21 | 28:31 | 55.59809 | 29.05 | 8.9 | 11.1 | 0 | 0 | 9.05 | 1274 | 2668 | 560 | 393 | 679 | 401.2431 | 17.59669 | 7.734807 | 5.428177 | 6.906077 | 46.00829 | 1630 | 848 | 11.414 | 72.4 | 70.827 | 02:12 | 89.35019 | 0 | 0 | 0 | 1.2 | 340 | 156 | 0 | 86 | 0 | 0 | 807 | 0 | 82 | 31
2024-03-14 19:25 | 2024-03-14 20:14 | 35025550 | SAE 1022 | 2 | 77.669 | 45.485 | 32.184 | 0 | 0 | 501 | 1418 | 1912 | 49:26 | 32:35 | 16:51 | 56.34783 | 30.6 | 10.05 | 10.05 | 0 | 0 | 10.5 | 1330 | 2709 | 612 | 387 | 670 | 437.1429 | 19 | 8.742857 | 5.528571 | 7.157143 | 47.57143 | 1649 | 437 | 12.22 | 70 | 68.424 | 02:02 | 88.09692 | 0 | 0 | 0 | 1.2 | 340 | 156 | 0 | 86 | 0 | 0 | 809 | 0 | 83 | 31
2024-03-14 20:15 | 2024-03-14 21:27 | 35025551 | SAE 1022 | 2 | 78.762 | 46.881 | 31.881 | 0 | 0 | 500 | 1421 | 1916 | 72:29 | 33:02 | 39:28 | 55.85267 | 30.75 | 9.5 | 10 | 0 | 0 | 11.25 | 1387 | 2872 | 612 | 397 | 722 | 426.491 | 19.23717 | 8.488211 | 5.506241 | 6.934813 | 46.28294 | 1632 | 383 | 11.203 | 72.1 | 70.525 | 02:06 | 89.54191 | 0 | 0 | 0 | 1.2 | 338 | 156 | 0 | 85 | 0 | 0 | 806 | 0 | 83 | 31
2024-03-14 21:27 | 2024-03-14 22:12 | 35025552 | SAE 1022 | 2 | 79.26 | 47.18 | 32.08 | 0 | 0 | 503 | 1421 | 1916 | 45:23 | 31:24 | 14:00 | 55.98726 | 29.3 | 9.55 | 10 | 0 | 0 | 9.75 | 1253 | 2585 | 510 | 399 | 650 | 419.1702 | 17.92561 | 7.296137 | 5.708155 | 7.195994 | 47.73963 | 1622 | 556 | 13.915 | 69.9 | 68.324 | 01:46 | 86.20237 | 0 | 0 | 0 | 1 | 339 | 155 | 0 | 85 | 0 | 0 | 808 | 0 | 82 | 31
2024-03-14 22:13 | 2024-03-14 23:05 | 35025553 | SAE 1022 | 2 | 79.362 | 47.281 | 32.081 | 0 | 0 | 501 | 1419 | 1918 | 52:20 | 33:47 | 18:33 | 55.50074 | 31.25 | 9.6 | 10.05 | 0 | 0 | 11.6 | 1388 | 2773 | 677 | 404 | 682 | 434.0278 | 19.27778 | 9.402778 | 5.611111 | 6.958333 | 46.34722 | 1663 | 669 | 13.766 | 72 | 69.498 | 01:50 | 87.57088 | 0 | 0 | 0 | 1.1 | 339 | 156 | 0 | 86 | 0 | 0 | 1619 | 0 | 164 | 62
2024-03-14 23:05 | 2024-03-14 23:58 | 35025554 | SAE 1022 | 2 | 79.665 | 47.182 | 32.483 | 0 | 0 | 501 | 1420 | 1914 | 53:00 | 34:11 | 18:49 | 55.2901 | 31.5 | 9.6 | 10.15 | 0 | 0 | 11.75 | 1525 | 2986 | 788 | 414 | 709 | 435.6846 | 21.09267 | 10.89903 | 5.726141 | 6.929461 | 46.11342 | 1650 | 620 | 11.922 | 72.3 | 70.726 | 01:50 | 88.77926 | 0 | 0 | 0 | 1 | 339 | 156 | 0 | 86 | 0 | 0 | 803 | 0 | 83 | 31
2024-03-14 23:58 | 2024-03-15 00:44 | 35025555 | SAE 1022 | 2 | 79.267 | 47.682 | 31.585 | 0 | 0 | 501 | 1419 | 1913 | 45:46 | 32:34 | 13:12 | 56.00819 | 30.4 | 9.65 | 9.85 | 0 | 0 | 10.9 | 1401 | 2733 | 664 | 392 | 653 | 417.5824 | 19.24451 | 9.120879 | 5.384615 | 6.881868 | 45.76923 | 1623 | 300 | 11.071 | 72.8 | 71.202 | 01:42 | 89.82553 | 0 | 0 | 0 | 1 | 339 | 156 | 0 | 85 | 0 | 0 | 802 | 0 | 82 | 31
2024-03-15 00:44 | 2024-03-15 01:48 | 35025556 | SAE 1022 | 2 | 79.065 | 47.281 | 31.784 | 0 | 0 | 503 | 1419 | 1913 | 64:06 | 31:27 | 32:39 | 55.23052 | 28.95 | 9.6 | 9.9 | 0 | 0 | 9.45 | 1298 | 2648 | 559 | 402 | 654 | 398.7603 | 17.87879 | 7.699725 | 5.53719 | 6.928375 | 45.89532 | 1628 | 552 | 11.063 | 72.6 | 71.006 | 01:36 | 89.80712 | 0 | 0 | 0 | 0.9 | 338 | 156 | 0 | 85 | 0 | 0 | 808 | 0 | 83 | 31
2024-03-15 01:48 | 2024-03-15 03:04 | 35025557 | SAE 1022 | 2 | 77.366 | 46.983 | 30.383 | 0 | 0 | 500 | 1421 | 1913 | 76:04 | 31:35 | 44:29 | 53.66755 | 28.25 | 9.5 | 9.5 | 0 | 0 | 9.25 | 1240 | 2626 | 513 | 400 | 675 | 392.3611 | 17.22222 | 7.125 | 5.555556 | 6.944444 | 46.30556 | 1640 | 666 | 9.963 | 72 | 70.405 | 01:40 | 91.00251 | 0 | 0 | 0 | 0.9 | 340 | 157 | 0 | 84 | 0 | 0 | 807 | 0 | 83 | 31
2024-03-15 03:04 | 2024-03-15 04:17 | 35025558 | SAE 1022 | 2 | 78.967 | 46.983 | 31.984 | 0 | 0 | 501 | 1420 | 1912 | 72:46 | 28:58 | 43:48 | 56.75489 | 27.4 | 9.55 | 10 | 0 | 0 | 7.85 | 1143 | 2475 | 422 | 380 | 646 | 377.931 | 15.76552 | 5.82069 | 5.241379 | 6.910345 | 45.95862 | 1634 | 864 | 11.062 | 72.5 | 70.906 | 01:36 | 89.79194 | 0 | 0 | 0 | 0.9 | 340 | 155 | 0 | 85 | 0 | 0 | 806 | 0 | 84 | 31
2024-03-15 04:17 | 2024-03-15 05:32 | 35025559 | SAE 1022 | 2 | 78.669 | 47.385 | 31.284 | 0 | 0 | 501 | 1420 | 1910 | 75:12 | 29:58 | 45:14 | 57.26363 | 28.6 | 9.5 | 9.75 | 0 | 0 | 9.35 | 1224 | 2525 | 568 | 388 | 632 | 397.2222 | 17 | 7.888889 | 5.388889 | 6.958333 | 46.25 | 1628 | 811 | 11.268 | 72 | 70.404 | 01:34 | 89.49396 | 0 | 0 | 0 | 0.9 | 339 | 153 | 0 | 84 | 0 | 0 | 812 | 0 | 84 | 31
2024-03-15 05:32 | 2024-03-15 06:52 | 35025560 | SAE 1022 | 2 | 79.272 | 47.686 | 31.586 | 0 | 0 | 501 | 1419 | 1908 | 79:26 | 32:18 | 47:08 | 56.09907 | 30.2 | 9.65 | 9.85 | 0 | 0 | 10.7 | 1232 | 2572 | 684 | 392 | 649 | 403.7433 | 16.47059 | 9.144385 | 5.240642 | 6.697861 | 44.47861 | 1672 | 962 | 9.006 | 74.8 | 73.236 | 01:36 | 92.38571 | 0 | 0 | 0 | 0.5 | 340 | 156 | 0 | 85 | 0 | 0 | 807 | 0 | 83 | 0
2024-03-19 12:45 | 2024-03-19 13:56 | 35025533 | SAE 1011 | 3 | 102.379 | 50.5 | 31.479 | 20.4 | 0 | 0 | 913 | 708 | 70:25 | 46:14 | 24:12 | 54.70079 | 42.15 | 14.3 | 9.65 | 9.05 | 0 | 9.15 | 809 | 3426 | 515 | 745 | 1265 | 603.8682 | 11.59026 | 7.378223 | 10.67335 | 0 | 23.2235 | 1686 | 658 | 35.627 | 69.8 | 68.463 | 02:56 | 66.87211 | 0 | 0 | 0 | 1.6 | 337 | 154 | 0 | 75 | 0 | 90 | 681 | 0 | 0 | 0
2024-03-19 13:56 | 2024-03-19 15:36 | 35025534 | SAE 1011 | 2 | 78.957 | 46.976 | 31.981 | 0 | 0 | 404 | 1423 | 2016 | 100:02 | 34:31 | 65:31 | 56.49445 | 32.5 | 9.5 | 10.05 | 0 | 0 | 12.95 | 1225 | 2537 | 913 | 392 | 635 | 459.0395 | 17.30226 | 12.89548 | 5.536723 | 5.706215 | 48.57345 | 1667 | 677 | 12.338 | 70.8 | 69.383 | 03:02 | 87.87441 | 0 | 0 | 0 | 1.6 | 341 | 156 | 0 | 76 | 0 | 91 | 682 | 0 | 0 | 0
2024-03-19 15:36 | 2024-03-19 16:28 | 35025535 | SAE 1011 | 2 | 79.157 | 46.575 | 32.582 | 0 | 0 | 405 | 1420 | 2018 | 52:32 | 33:29 | 19:03 | 56.80438 | 31.7 | 9.45 | 10.2 | 0 | 0 | 12.05 | 1346 | 2680 | 701 | 403 | 651 | 458.7554 | 19.47902 | 10.14472 | 5.832127 | 5.861071 | 49.75398 | 1665 | 883 | 14.237 | 69.1 | 67.682 | 02:52 | 85.50349 | 0 | 0 | 0 | 1.5 | 341 | 156 | 0 | 76 | 0 | 93 | 681 | 0 | 0 | 0
2024-03-19 16:29 | 2024-03-19 17:27 | 35025561 | SAE 1022 | 2 | 78.955 | 46.873 | 32.082 | 0 | 0 | 505 | 1421 | 1919 | 58:14 | 31:57 | 26:17 | 56.15023 | 29.9 | 9.5 | 10 | 0 | 0 | 10.4 | 1337 | 2670 | 570 | 400 | 649 | 411.2792 | 18.39065 | 7.84044 | 5.502063 | 6.946355 | 45.94223 | 1647 | 432 | 10.825 | 72.7 | 71.122 | 02:56 | 90.07916 | 0 | 0 | 0 | 1.5 | 341 | 156 | 0 | 86 | 0 | 0 | 811 | 0 | 82 | 31
2024-03-19 17:27 | 2024-03-19 18:14 | 35025562 | SAE 1022 | 2 | 78.862 | 46.581 | 32.281 | 0 | 0 | 500 | 1422 | 1916 | 47:00 | 32:16 | 14:44 | 56.06405 | 30.15 | 9.4 | 10.05 | 0 | 0 | 10.7 | 1225 | 2540 | 694 | 393 | 639 | 418.75 | 17.01389 | 9.638889 | 5.458333 | 6.944444 | 46.36111 | 1632 | 815 | 11.436 | 72 | 70.417 | 02:50 | 89.29142 | 0 | 0 | 0 | 1.5 | 341 | 157 | 0 | 86 | 0 | 0 | 815 | 0 | 82 | 31
2024-03-19 18:14 | 2024-03-19 19:09 | 35025563 | SAE 1022 | 2 | 79.557 | 46.976 | 32.581 | 0 | 0 | 504 | 1420 | 1919 | 55:28 | 31:51 | 23:37 | 57.36264 | 30.45 | 9.6 | 10.15 | 0 | 0 | 10.7 | 1298 | 2640 | 617 | 401 | 650 | 436.8723 | 18.62267 | 8.852224 | 5.753228 | 7.23099 | 47.90531 | 1622 | 578 | 14.429 | 69.7 | 68.121 | 02:42 | 85.6254 | 0 | 0 | 1.4 | 0 | 340 | 156 | 0 | 87 | 0 | 0 | 812 | 0 | 82 | 31
2024-03-19 19:10 | 2024-03-19 20:08 | 35025564 | SAE 1022 | 2 | 79.759 | 48.077 | 31.682 | 0 | 0 | 503 | 1420 | 1918 | 58:48 | 32:10 | 26:38 | 55.21244 | 29.6 | 9.7 | 9.9 | 0 | 0 | 10 | 1313 | 2640 | 583 | 398 | 644 | 418.0791 | 18.5452 | 8.234463 | 5.621469 | 7.10452 | 47.14689 | 1626 | 833 | 13.527 | 70.8 | 69.222 | 02:42 | 86.78895 | 0 | 0 | 1 | 0 | 340 | 156 | 0 | 85 | 0 | 0 | 812 | 0 | 83 | 31
2024-03-19 20:08 | 2024-03-19 21:05 | 35025565 | SAE 1022 | 2 | 79.761 | 47.278 | 32.483 | 0 | 0 | 504 | 1419 | 1916 | 56:58 | 32:32 | 24:26 | 56.25 | 30.5 | 9.6 | 10.15 | 0 | 0 | 10.75 | 1299 | 2611 | 682 | 394 | 639 | 428.9733 | 18.27004 | 9.592124 | 5.541491 | 7.088608 | 46.90577 | 1627 | 844 | 13.239 | 71.1 | 69.517 | 02:36 | 87.15663 | 0 | 0 | 1 | 0 | 341 | 156 | 0 | 87 | 0 | 0 | 812 | 0 | 84 | 32
2024-03-19 21:05 | 2024-03-19 22:02 | 35025566 | SAE 1022 | 2 | 78.561 | 46.879 | 31.682 | 0 | 0 | 504 | 1419 | 1916 | 56:06 | 31:38 | 24:28 | 56.42782 | 29.75 | 9.55 | 9.9 | 0 | 0 | 10.3 | 1286 | 2591 | 666 | 389 | 632 | 417.2511 | 18.03647 | 9.340813 | 5.45582 | 7.068724 | 46.77419 | 1656 | 637 | 11.821 | 71.3 | 69.726 | 02:40 | 88.75396 | 0 | 0 | 1.3 | 0 | 340 | 156 | 0 | 86 | 0 | 0 | 807 | 0 | 83 | 31
2024-03-19 22:02 | 2024-03-19 22:57 | 35025567 | SAE 1022 | 2 | 78.961 | 46.478 | 32.483 | 0 | 0 | 504 | 1420 | 1915 | 55:42 | 31:03 | 24:39 | 54.49275 | 28.2 | 9.35 | 10.2 | 0 | 0 | 8.65 | 1175 | 2499 | 520 | 396 | 645 | 393.3054 | 16.38773 | 7.252441 | 5.523013 | 7.029289 | 46.51325 | 1627 | 707 | 11.831 | 71.7 | 70.121 | 02:36 | 88.8046 | 0 | 0 | 0 | 1.4 | 339 | 157 | 0 | 86 | 0 | 0 | 810 | 0 | 84 | 32
2024-03-19 22:57 | 2024-03-19 23:50 | 35025568 | SAE 1022 | 2 | 78.158 | 46.175 | 31.983 | 0 | 0 | 506 | 1419 | 1917 | 52:18 | 31:46 | 20:31 | 54.39664 | 28.8 | 9.95 | 10.05 | 0 | 0 | 8.8 | 1242 | 2794 | 531 | 405 | 758 | 406.2059 | 17.51763 | 7.489422 | 5.712271 | 7.136812 | 47.05219 | 1621 | 454 | 11.827 | 70.9 | 69.323 | 02:36 | 88.69597 | 0 | 0 | 0 | 1.4 | 339 | 155 | 0 | 87 | 0 | 0 | 812 | 0 | 82 | 31
2024-03-19 23:50 | 2024-03-20 00:51 | 35025569 | SAE 1022 | 2 | 81.563 | 47.182 | 34.381 | 0 | 0 | 500 | 1420 | 1917 | 61:32 | 31:52 | 29:39 | 55.73222 | 29.6 | 9.6 | 10.7 | 0 | 0 | 9.3 | 1251 | 2717 | 590 | 411 | 710 | 412.8312 | 17.4477 | 8.228731 | 5.732218 | 6.973501 | 46.54114 | 1615 | 542 | 14.418 | 71.7 | 70.127 | 02:42 | 85.97894 | 0 | 0 | 0 | 1.5 | 339 | 156 | 0 | 86 | 0 | 0 | 808 | 0 | 82 | 31
2024-03-20 00:51 | 2024-03-20 01:52 | 35025570 | SAE 1022 | 2 | 81.059 | 49.079 | 31.98 | 0 | 0 | 502 | 1423 | 1917 | 61:00 | 34:46 | 26:13 | 55.39789 | 32.1 | 9.9 | 10.1 | 0 | 0 | 12.1 | 1442 | 2789 | 872 | 408 | 654 | 446.4534 | 20.05563 | 12.12796 | 5.674548 | 6.981919 | 46.45341 | 1650 | 420 | 13.716 | 71.9 | 70.327 | 02:36 | 86.76026 | 0 | 0 | 0 | 1.4 | 341 | 155 | 0 | 87 | 0 | 0 | 806 | 0 | 82 | 31
2024-03-20 01:52 | 2024-03-20 02:39 | 35025571 | SAE 1022 | 2 | 78.364 | 46.582 | 31.782 | 0 | 0 | 501 | 1419 | 1916 | 46:50 | 30:10 | 16:40 | 56.88398 | 28.6 | 9.45 | 9.9 | 0 | 0 | 9.25 | 1220 | 2505 | 497 | 385 | 625 | 397.7747 | 16.96801 | 6.912378 | 5.354659 | 6.968011 | 46.38387 | 1646 | 416 | 11.023 | 71.9 | 70.325 | 02:36 | 89.74146 | 0 | 0 | 0 | 1.4 | 341 | 154 | 0 | 86 | 0 | 0 | 810 | 0 | 82 | 31
2024-03-20 02:39 | 2024-03-20 03:54 | 35025572 | SAE 1022 | 2 | 82.763 | 48.181 | 34.582 | 0 | 0 | 502 | 1421 | 1914 | 74:24 | 34:02 | 40:21 | 55.35749 | 31.4 | 9.7 | 10.8 | 0 | 0 | 10.9 | 1391 | 2936 | 651 | 413 | 751 | 426.0516 | 18.87381 | 8.833107 | 5.603799 | 6.811398 | 45.25102 | 1627 | 0 | 13.631 | 73.7 | 72.121 | 02:40 | 87.1416 | 0 | 0 | 0 | 1.4 | 340 | 155 | 0 | 87 | 0 | 0 | 812 | 0 | 83 | 31
2024-03-20 03:54 | 2024-03-20 04:54 | 35025573 | SAE 1022 | 2 | 79.359 | 47.378 | 31.981 | 0 | 0 | 504 | 1420 | 1917 | 60:12 | 34:47 | 25:24 | 56.92381 | 33 | 9.5 | 10 | 0 | 0 | 13.5 | 1487 | 2887 | 838 | 404 | 682 | 466.1017 | 21.00282 | 11.83616 | 5.706215 | 7.118644 | 47.13277 | 1680 | 689 | 13.126 | 70.8 | 69.223 | 02:26 | 87.22766 | 0 | 0 | 0 | 1.3 | 340 | 156 | 0 | 87 | 0 | 0 | 808 | 0 | 84 | 31
2024-03-20 04:54 | 2024-03-20 05:49 | 35025574 | SAE 1022 | 2 | 79.066 | 47.182 | 31.884 | 0 | 0 | 500 | 1419 | 1915 | 54:33 | 30:51 | 23:42 | 56.20746 | 28.9 | 9.55 | 9.95 | 0 | 0 | 9.4 | 1230 | 2635 | 537 | 385 | 682 | 394.2701 | 16.78035 | 7.326057 | 5.252387 | 6.821282 | 45.48431 | 1641 | 342 | 10.342 | 73.3 | 71.716 | 02:36 | 90.70397 | 0 | 0 | 0 | 1.3 | 341 | 156 | 0 | 87 | 0 | 0 | 814 | 0 | 84 | 31
2024-03-20 05:49 | 2024-03-20 06:36 | 35025575 | SAE 1022 | 2 | 80.165 | 46.783 | 33.382 | 0 | 0 | 499 | 1422 | 1914 | 47:07 | 33:55 | 13:12 | 55.72482 | 31.5 | 9.55 | 10.4 | 0 | 0 | 11.55 | 1460 | 2847 | 622 | 416 | 671 | 443.038 | 20.53446 | 8.748242 | 5.850914 | 7.018284 | 46.91983 | 1590 | 385 | 13.634 | 71.1 | 69.519 | 02:30 | 86.71989 | 0 | 0 | 0 | 1.4 | 339 | 157 | 0 | 88 | 0 | 0 | 811 | 0 | 84 | 31
2024-03-20 06:36 | 2024-03-20 07:57 | 35025576 | SAE 1022 | 2 | 79.561 | 47.578 | 31.983 | 0 | 0 | 503 | 1420 | 1916 | 81:14 | 32:21 | 48:52 | 56.38331 | 30.4 | 9.6 | 10.1 | 0 | 0 | 10.7 | 1434 | 2768 | 571 | 401 | 647 | 421.6366 | 19.88904 | 7.919556 | 5.56172 | 6.976422 | 46.26907 | 1634 | 732 | 12.022 | 72.1 | 70.525 | 02:20 | 88.64268 | 0 | 0 | 1 | 0 | 341 | 156 | 0 | 86 | 0 | 0 | 806 | 0 | 84 | 31
2024-03-20 23:29 | 2024-03-21 01:16 | 35025577 | SAE 1011 | 2 | 80.561 | 48.081 | 32.48 | 0 | 0 | 501 | 1421 | 1917 | 106:46 | 51:21 | 55:24 | 54.68354 | 46.8 | 11.3 | 10.2 | 0 | 0 | 22.15 | 1778 | 3870 | 1935 | 419 | 989 | 645.5172 | 24.52414 | 26.68966 | 5.77931 | 6.910345 | 46.04138 | 1668 | 1478 | 12.155 | 72.5 | 71.158 | 23:16 | 88.3281 | 0 | 0 | 0 | 11.7 | 340 | 156 | 0 | 77 | 0 | 92 | 677 | 0 | 0 | 0
2024-03-21 01:16 | 2024-03-21 03:07 | 35025536 | SAE 1011 | 2 | 77.664 | 44.382 | 33.282 | 0 | 0 | 401 | 1420 | 2015 | 111:24 | 34:26 | 76:57 | 56.19555 | 32.25 | 10.05 | 10.35 | 0 | 0 | 11.85 | 1495 | 3058 | 682 | 400 | 762 | 441.7808 | 20.47945 | 9.342466 | 5.479452 | 5.493151 | 47.05479 | 1703 | 819 | 8.83 | 73 | 71.586 | 02:30 | 92.17398 | 0 | 0 | 0 | 1.6 | 341 | 155 | 0 | 77 | 0 | 92 | 678 | 0 | 0 | 0
2024-03-21 03:07 | 2024-03-21 04:06 | 35025578 | SAE 1022 | 2 | 79.378 | 46.778 | 32.6 | 0 | 0 | 501 | 911 | 1210 | 58:26 | 32:26 | 25:59 | 54.48099 | 29.45 | 9.45 | 9.8 | 0 | 0 | 10.2 | 1320 | 2640 | 679 | 400 | 646 | 414.7887 | 18.59155 | 9.56338 | 5.633803 | 7.056338 | 29.87324 | 1663 | 889 | 12.6 | 71 | 69.427 | 02:40 | 87.46378 | 0 | 0 | 0 | 1.4 | 340 | 155 | 0 | 87 | 0 | 0 | 805 | 0 | 84 | 31
2024-03-21 04:06 | 2024-03-21 05:15 | 35025579 | SAE 1022 | 2 | 78.765 | 46.783 | 31.982 | 0 | 0 | 500 | 1421 | 1915 | 68:46 | 32:14 | 36:31 | 55.93588 | 30.05 | 9.45 | 10 | 0 | 0 | 10.6 | 1316 | 2657 | 599 | 402 | 651 | 431.7529 | 18.90805 | 8.606322 | 5.775862 | 7.183908 | 47.93103 | 1635 | 540 | 13.731 | 69.6 | 68.021 | 02:32 | 86.35942 | 0 | 0 | 0 | 1.4 | 339 | 154 | 0 | 86 | 0 | 0 | 814 | 0 | 84 | 31
2024-03-21 05:15 | 2024-03-21 09:01 | 35025580 | SAE 1022 | 2 | 80.16 | 47.78 | 32.38 | 0 | 0 | 500 | 1423 | 1917 | 226:16 | 34:08 | 192:07 | 55.98633 | 31.85 | 11.3 | 10.1 | 0 | 0 | 10.45 | 1425 | 2980 | 644 | 411 | 760 | 450.495 | 20.15559 | 9.108911 | 5.813296 | 7.072136 | 47.24187 | 1623 | 634 | 13.687 | 70.7 | 69.291 | 02:13 | 86.44087 | 0 | 0 | 0 | 0.8 | 338 | 152 | 0 | 85 | 0 | 91 | 672 | 0 | 0 | 0
2024-03-21 09:01 | 2024-03-21 11:00 | 35025537 | SAE 1011 | 2 | 78.765 | 47.681 | 31.084 | 0 | 0 | 501 | 1420 | 1914 | 118:24 | 34:29 | 83:47 | 54.54809 | 31.35 | 9.6 | 9.7 | 0 | 0 | 12.05 | 710 | 2333 | 887 | 488 | 794 | 441.5493 | 10 | 12.49296 | 6.873239 | 7.056338 | 46.95775 | 1659 | 943 | 11.979 | 71 | 69.593 | 02:32 | 88.35523 | 0 | 0 | 0 | 1.4 | 340 | 151 | 0 | 74 | 0 | 92 | 679 | 0 | 0 | 0
2024-03-21 11:00 | 2024-03-21 11:45 | 35025581 | SAE 1022 | 2 | 78.366 | 47.081 | 31.285 | 0 | 0 | 500 | 1419 | 1915 | 45:31 | 31:17 | 14:15 | 55.71657 | 29.05 | 9.5 | 9.8 | 0 | 0 | 9.75 | 1320 | 2727 | 588 | 407 | 686 | 406.2937 | 18.46154 | 8.223776 | 5.692308 | 6.993007 | 46.62937 | 1646 | 771 | 11.402 | 71.5 | 69.936 | 02:30 | 89.24278 | 0 | 0 | 0 | 1.3 | 338 | 152 | 0 | 84 | 0 | 0 | 806 | 0 | 82 | 31
2024-03-21 11:45 | 2024-03-21 12:38 | 35025582 | SAE 1022 | 2 | 79.163 | 47.181 | 31.982 | 0 | 0 | 501 | 1420 | 1916 | 52:54 | 32:39 | 20:15 | 56.96784 | 31 | 9.6 | 10.05 | 0 | 0 | 11.35 | 1415 | 2707 | 647 | 394 | 634 | 439.7163 | 20.07092 | 9.177305 | 5.588652 | 7.106383 | 47.31915 | 1620 | 451 | 13.198 | 70.5 | 68.937 | 02:20 | 87.08235 | 0 | 0 | 0 | 1.3 | 340 | 150 | 0 | 85 | 0 | 0 | 805 | 0 | 81 | 31
2024-03-21 12:38 | 2024-03-21 13:26 | 35025583 | SAE 1022 | 2 | 79.664 | 47.581 | 32.083 | 0 | 0 | 501 | 1420 | 1915 | 47:30 | 32:39 | 14:51 | 55.58959 | 30.25 | 9.65 | 10.05 | 0 | 0 | 10.55 | 1337 | 2693 | 538 | 406 | 658 | 419.5562 | 18.54369 | 7.461859 | 5.631068 | 6.948682 | 46.2552 | 1637 | 530 | 12.105 | 72.1 | 70.534 | 02:12 | 88.53937 | 0 | 0 | 0 | 1.2 | 338 | 152 | 0 | 85 | 0 | 0 | 807 | 0 | 82 | 31
2024-03-21 13:26 | 2024-03-21 14:10 | 35025584 | SAE 1022 | 2 | 74.566 | 47.582 | 26.984 | 0 | 0 | 500 | 1419 | 1915 | 43:46 | 31:36 | 12:10 | 56.96203 | 30 | 9.65 | 8.5 | 0 | 0 | 11.85 | 1383 | 2640 | 683 | 381 | 612 | 404.8583 | 18.66397 | 9.217274 | 5.1417 | 6.747638 | 44.99325 | 1635 | 687 | 5.012 | 74.1 | 72.531 | 02:36 | 97.27087 | 0 | 0 | 0 | 1.4 | 338 | 151 | 0 | 86 | 0 | 0 | 810 | 0 | 82 | 31
2024-03-21 14:10 | 2024-03-21 15:09 | 35025585 | SAE 1022 | 2 | 76.865 | 47.582 | 29.283 | 0 | 0 | 500 | 1419 | 1916 | 59:34 | 32:53 | 26:41 | 57.01977 | 31.25 | 9.6 | 9.15 | 0 | 0 | 12.5 | 1450 | 2728 | 756 | 389 | 623 | 428.0822 | 19.86301 | 10.35616 | 5.328767 | 6.849315 | 45.68493 | 1632 | 737 | 8.395 | 73 | 71.439 | 02:20 | 92.94087 | 0 | 0 | 0 | 1.2 | 338 | 151 | 0 | 85 | 0 | 0 | 803 | 0 | 82 | 31
2024-03-21 15:09 | 2024-03-21 20:16 | 35025586 | SAE 1022 | 2 | 79.065 | 46.983 | 32.082 | 0 | 0 | 500 | 1420 | 1915 | 307:04 | 37:18 | 269:46 | 54.61126 | 33.95 | 9.45 | 10.1 | 0 | 0 | 14.4 | 877 | 2010 | 1739 | 338 | 554 | 479.5198 | 12.38701 | 24.56215 | 4.774011 | 7.062147 | 47.10452 | 1680 | 1474 | 12.495 | 70.8 | 69.389 | 02:17 | 87.76197 | 0 | 0 | 0 | 1.2 | 339 | 152 | 0 | 85 | 0 | 90 | 674 | 0 | 0 | 0
2024-03-21 20:16 | 2024-03-21 21:17 | 35025587 | SAE 1022 | 2 | 78.863 | 46.98 | 31.883 | 0 | 0 | 500 | 1419 | 1918 | 60:04 | 32:20 | 27:44 | 56.50516 | 30.45 | 9.5 | 9.95 | 0 | 0 | 11 | 1360 | 2649 | 666 | 389 | 627 | 447.1366 | 19.97063 | 9.779736 | 5.712188 | 7.342144 | 49.00147 | 1687 | 915 | 14.978 | 68.1 | 66.697 | 02:06 | 84.57325 | 0 | 0 | 0 | 1.2 | 339 | 151 | 0 | 75 | 0 | 91 | 676 | 0 | 0 | 0
2024-03-21 21:17 | 2024-03-21 22:21 | 35025538 | SAE 1011 | 2 | 77.865 | 46.783 | 31.082 | 0 | 0 | 401 | 1419 | 2015 | 64:28 | 32:35 | 31:52 | 55.61125 | 30.2 | 9.45 | 9.75 | 0 | 0 | 11 | 1362 | 2708 | 582 | 405 | 656 | 433.2855 | 19.54089 | 8.350072 | 5.810617 | 5.753228 | 49.26829 | 1656 | 512 | 12.319 | 69.7 | 68.293 | 02:22 | 87.70693 | 0 | 0 | 0 | 1.3 | 340 | 152 | 0 | 75 | 0 | 91 | 678 | 0 | 0 | 0
2024-03-21 22:21 | 2024-03-21 23:14 | 35025539 | SAE 1011 | 2 | 80.462 | 46.881 | 33.581 | 0 | 0 | 402 | 1419 | 2017 | 52:44 | 33:39 | 19:04 | 56.70134 | 31.8 | 9.5 | 10.45 | 0 | 0 | 11.85 | 1477 | 2823 | 646 | 406 | 654 | 451.0638 | 20.95035 | 9.163121 | 5.758865 | 5.702128 | 48.73759 | 1648 | 479 | 14.127 | 70.5 | 69.086 | 02:10 | 85.86165 | 0 | 0 | 0 | 1.2 | 340 | 152 | 0 | 75 | 0 | 91 | 680 | 0 | 0 | 0
2024-03-21 23:14 | 2024-03-22 00:11 | 35025540 | SAE 1011 | 2 | 78.666 | 46.883 | 31.783 | 0 | 0 | 400 | 1418 | 2016 | 56:46 | 32:27 | 24:18 | 56.1171 | 30.35 | 9.55 | 9.95 | 0 | 0 | 10.85 | 1382 | 2855 | 633 | 400 | 716 | 428.6723 | 19.51977 | 8.940678 | 5.649718 | 5.649718 | 48.50282 | 1634 | 576 | 12.02 | 70.8 | 69.392 | 02:12 | 88.21092 | 0 | 0 | 0 | 1.2 | 339 | 151 | 0 | 75 | 0 | 92 | 675 | 0 | 0 | 0
2024-03-22 00:11 | 2024-03-22 00:57 | 35025541 | SAE 1011 | 2 | 79.266 | 50.1 | 29.166 | 0 | 0 | 0 | 1418 | 2016 | 46:32 | 32:39 | 13:52 | 56.78407 | 30.9 | 9.7 | 9.8 | 0 | 0 | 11.4 | 1394 | 2672 | 607 | 390 | 627 | 443.9655 | 20.02874 | 8.721264 | 5.603448 | 0 | 49.33908 | 1625 | 424 | 13.42 | 69.6 | 68.197 | 02:04 | 86.03563 | 0 | 0 | 0 | 1.2 | 338 | 151 | 0 | 75 | 0 | 87 | 676 | 0 | 0 | 0
2024-03-22 00:57 | 2024-03-22 01:44 | 35025542 | SAE 1011 | 2 | 79.364 | 47.181 | 32.183 | 0 | 0 | 401 | 1421 | 2014 | 46:54 | 32:50 | 14:03 | 56.74112 | 31.05 | 9.55 | 10.05 | 0 | 0 | 11.45 | 1430 | 2750 | 608 | 400 | 643 | 438.5593 | 20.19774 | 8.587571 | 5.649718 | 5.663842 | 48.51695 | 1665 | 459 | 12.711 | 70.8 | 69.393 | 02:06 | 87.43637 | 0 | 0 | 0 | 1.2 | 339 | 152 | 0 | 74 | 0 | 89 | 677 | 0 | 0 | 0
2024-03-22 01:44 | 2024-03-22 02:39 | 35025607 | SAE 1011 | 2 | 78.165 | 46.082 | 32.083 | 0 | 0 | 401 | 1421 | 2013 | 55:00 | 32:25 | 22:34 | 57.1928 | 30.9 | 9.35 | 10 | 0 | 0 | 11.55 | 1395 | 2934 | 552 | 389 | 746 | 438.2979 | 19.78723 | 7.829787 | 5.51773 | 5.687943 | 48.70922 | 1627 | 432 | 11.815 | 70.5 | 69.095 | 02:14 | 88.39634 | 0 | 0 | 0 | 1.2 | 340 | 151 | 0 | 75 | 0 | 90 | 673 | 0 | 0 | 0
2024-03-22 02:39 | 2024-03-22 03:30 | 35025608 | SAE 1011 | 2 | 80.07 | 50.085 | 29.985 | 0 | 0 | 400 | 1419 | 2011 | 50:58 | 33:19 | 17:38 | 53.93697 | 29.95 | 10.15 | 9.4 | 0 | 0 | 10.4 | 1405 | 2363 | 386 | 264 | 472 | 424.221 | 19.90085 | 5.467422 | 3.739377 | 5.665722 | 48.58357 | 1638 | 436 | 13.621 | 70.6 | 69.193 | 02:14 | 86.41564 | 0 | 0 | 0 | 1.2 | 338 | 152 | 0 | 75 | 0 | 92 | 674 | 0 | 0 | 0
2024-03-22 03:31 | 2024-03-22 04:21 | 35025609 | SAE 1011 | 2 | 78.668 | 46.785 | 31.883 | 0 | 0 | 400 | 1419 | 2013 | 50:00 | 33:03 | 16:56 | 55.37065 | 30.5 | 9.5 | 10 | 0 | 0 | 11 | 1392 | 2863 | 492 | 398 | 713 | 427.1709 | 19.4958 | 6.890756 | 5.57423 | 5.602241 | 48.06723 | 1639 | 407 | 11.434 | 71.4 | 69.986 | 02:16 | 88.96375 | 0 | 0 | 0 | 1.3 | 340 | 152 | 0 | 75 | 0 | 91 | 680 | 0 | 0 | 0
2024-03-22 04:21 | 2024-03-22 05:15 | 35025610 | SAE 1011 | 2 | 79.467 | 47.683 | 31.784 | 0 | 0 | 401 | 1419 | 2013 | 54:30 | 32:38 | 21:51 | 55.34219 | 30.1 | 9.65 | 9.9 | 0 | 0 | 10.55 | 1359 | 2837 | 418 | 403 | 718 | 425.1412 | 19.19492 | 5.903955 | 5.69209 | 5.663842 | 48.47458 | 1627 | 435 | 12.819 | 70.8 | 69.393 | 02:10 | 87.32304 | 0 | 0 | 0 | 1.2 | 338 | 151 | 0 | 74 | 0 | 91 | 677 | 0 | 0 | 0
2024-03-22 05:15 | 2024-03-22 06:03 | 35025611 | SAE 1011 | 2 | 80.071 | 47.486 | 32.585 | 0 | 0 | 398 | 1419 | 2012 | 48:06 | 32:29 | 15:36 | 57.26013 | 31 | 9.6 | 10.15 | 0 | 0 | 11.25 | 1420 | 2717 | 474 | 392 | 631 | 436.0056 | 19.97187 | 6.666667 | 5.513361 | 5.59775 | 48.25598 | 1636 | 400 | 13.127 | 71.1 | 69.69 | 02:00 | 87.03526 | 0 | 0 | 0 | 1.1 | 338 | 152 | 0 | 75 | 0 | 92 | 677 | 0 | 0 | 0
2024-03-22 06:03 | 2024-03-22 06:57 | 35025612 | SAE 1011 | 2 | 78.468 | 46.183 | 32.285 | 0 | 0 | 401 | 1419 | 2012 | 53:42 | 34:06 | 19:35 | 55.5132 | 31.55 | 9.35 | 10.05 | 0 | 0 | 12.15 | 1255 | 2520 | 518 | 351 | 616 | 431.0109 | 17.14481 | 7.076503 | 4.795082 | 5.478142 | 46.87158 | 1655 | 644 | 9.432 | 73.2 | 71.787 | 02:06 | 91.4857 | 0 | 0 | 0 | 1.1 | 339 | 152 | 0 | 76 | 0 | 94 | 676 | 0 | 0 | 0
2024-03-22 06:57 | 2024-03-22 07:43 | 35025613 | SAE 1011 | 2 | 78.468 | 47.385 | 31.083 | 0 | 0 | 398 | 1419 | 2015 | 46:14 | 33:11 | 13:02 | 57.58915 | 31.85 | 9.55 | 9.75 | 0 | 0 | 12.55 | 1433 | 2745 | 659 | 354 | 643 | 435.1093 | 19.5765 | 9.002732 | 4.836066 | 5.437158 | 46.91257 | 1670 | 716 | 9.452 | 73.2 | 71.781 | 02:10 | 91.47805 | 0 | 0 | 0 | 1.1 | 338 | 152 | 0 | 76 | 0 | 91 | 673 | 0 | 0 | 0
2024-03-22 07:43 | 2024-03-22 08:42 | 35025614 | SAE 1011 | 2 | 69.368 | 47.484 | 21.884 | 0 | 0 | 402 | 1418 | 2012 | 59:00 | 27:52 | 31:07 | 59.42584 | 27.6 | 9.6 | 7 | 0 | 0 | 11 | 1261 | 2369 | 477 | 338 | 540 | 371.9677 | 16.99461 | 6.428571 | 4.555256 | 5.41779 | 46.22642 | 1632 | 427 | 0 | 74.2 | 72.778 | 02:16 | 104.9158 | 0 | 0 | 0 | 1.3 | 339 | 152 | 0 | 77 | 0 | 90 | 675 | 0 | 0 | 0
2024-03-22 08:42 | 2024-03-22 09:34 | 35025615 | SAE 1011 | 2 | 79.666 | 47.683 | 31.983 | 0 | 0 | 400 | 1419 | 2015 | 51:10 | 34:33 | 16:36 | 56.17945 | 32.35 | 9.75 | 10.05 | 0 | 0 | 12.55 | 1531 | 2871 | 586 | 408 | 654 | 440.1361 | 20.82993 | 7.972789 | 5.55102 | 5.442177 | 46.72109 | 1692 | 952 | 10.356 | 73.5 | 72.074 | 02:10 | 90.47021 | 0 | 0 | 0 | 1.1 | 339 | 153 | 0 | 76 | 0 | 93 | 676 | 0 | 0 | 0
2024-03-22 09:34 | 2024-03-22 10:42 | 35025616 | SAE 1011 | 2 | 71.769 | 50 | 21.769 | 0 | 0 | 0 | 1417 | 2014 | 68:22 | 29:54 | 38:27 | 55.28428 | 27.55 | 9.6 | 7.65 | 0 | 0 | 10.3 | 1448 | 2677 | 555 | 367 | 589 | 383.7047 | 20.16713 | 7.729805 | 5.111421 | 0 | 47.78552 | 1627 | 482 | 3.753 | 71.8 | 70.379 | 02:10 | 98.06323 | 0 | 0 | 0 | 1.2 | 339 | 152 | 0 | 77 | 0 | 91 | 673 | 0 | 0 | 0
2024-03-22 10:42 | 2024-03-22 11:28 | 35025617 | SAE 1011 | 2 | 79.417 | 47.533 | 31.884 | 0 | 0 | 351 | 1419 | 2013 | 45:30 | 32:52 | 12:37 | 55.40568 | 30.35 | 9.65 | 10 | 0 | 0 | 10.7 | 1188 | 2527 | 429 | 399 | 653 | 422.114 | 16.52295 | 5.96662 | 5.549374 | 4.88178 | 47.73296 | 1623 | 530 | 11.652 | 71.9 | 70.478 | 02:16 | 88.74422 | 0 | 0 | 0 | 1.3 | 339 | 151 | 0 | 77 | 0 | 90 | 676 | 0 | 0 | 0
2024-03-22 11:35 | 2024-03-22 12:53 | 35025588 | SAE 1022 | 2 | 79.866 | 47.982 | 31.884 | 0 | 0 | 500 | 1419 | 1915 | 77:13 | 33:01 | 44:10 | 55.97173 | 30.8 | 9.8 | 10 | 0 | 0 | 11 | 1328 | 2654 | 567 | 387 | 651 | 442.5287 | 19.08046 | 8.146552 | 5.560345 | 7.183908 | 47.9023 | 1615 | 526 | 14.848 | 69.6 | 68.013 | 02:06 | 85.15889 | 0 | 0 | 0 | 1 | 339 | 151 | 0 | 86 | 0 | 0 | 808 | 0 | 82 | 32
2024-03-22 15:47 | 2024-03-22 16:49 | 35025589 | SAE 1011 | 3 | 90.464 | 47.088 | 31.685 | 11.691 | 0 | 400 | 1925 | 1911 | 62:17 | 43:51 | 18:27 | 54.45838 | 39.8 | 12.5 | 7.95 | 5.4 | 0 | 13.95 | 1316 | 3683 | 769 | 629 | 1045 | 570.2006 | 18.85387 | 11.01719 | 9.011461 | 5.730659 | 54.95702 | 1686 | 908 | 24.687 | 69.8 | 68.467 | 01:56 | 75.68425 | 0 | 0 | 0 | 1.1 | 337 | 150 | 0 | 76 | 0 | 93 | 677 | 0 | 0 | 0
2024-03-22 16:49 | 2024-03-22 17:41 | 35025618 | SAE 1011 | 2 | 78.766 | 46.682 | 32.084 | 0 | 0 | 402 | 1418 | 2014 | 51:12 | 32:33 | 18:39 | 55.76037 | 30.25 | 9.4 | 10 | 0 | 0 | 10.85 | 1385 | 2719 | 563 | 404 | 650 | 414.952 | 18.99863 | 7.722908 | 5.541838 | 5.514403 | 47.07819 | 1638 | 189 | 10.048 | 72.9 | 71.478 | 02:00 | 90.74728 | 0 | 0 | 0 | 1.1 | 338 | 152 | 0 | 75 | 0 | 93 | 675 | 0 | 0 | 0
2024-03-22 17:41 | 2024-03-22 18:25 | 35025590 | SAE 1022 | 2 | 79.164 | 47.481 | 31.683 | 0 | 0 | 501 | 1419 | 1916 | 44:38 | 32:05 | 12:33 | 55.82338 | 29.85 | 9.55 | 9.9 | 0 | 0 | 10.4 | 1343 | 2635 | 519 | 390 | 630 | 406.1224 | 18.27211 | 7.061224 | 5.306122 | 6.816327 | 45.37415 | 1656 | 354 | 10.249 | 73.5 | 71.912 | 02:10 | 90.83927 | 0 | 0 | 0 | 1.1 | 339 | 152 | 0 | 87 | 0 | 0 | 807 | 0 | 83 | 31
2024-03-22 18:25 | 2024-03-22 19:25 | 35025591 | SAE 1022 | 2 | 76.459 | 46.677 | 29.782 | 0 | 0 | 503 | 1420 | 1918 | 59:32 | 31:17 | 28:15 | 56.67555 | 29.55 | 9.45 | 9.3 | 0 | 0 | 10.8 | 1341 | 2578 | 566 | 375 | 602 | 399.8647 | 18.14614 | 7.658999 | 5.074425 | 6.806495 | 45.16915 | 1661 | 397 | 7.137 | 73.9 | 72.317 | 02:12 | 94.58272 | 0 | 0 | 0 | 1.2 | 337 | 152 | 0 | 86 | 0 | 0 | 805 | 0 | 83 | 31
2024-03-22 19:25 | 2024-03-22 20:24 | 35025592 | SAE 1022 | 2 | 77.562 | 49.9 | 27.662 | 0 | 0 | 0 | 1422 | 1916 | 59:30 | 32:27 | 27:02 | 55.46995 | 30 | 9.55 | 9.35 | 0 | 0 | 11.1 | 1366 | 2685 | 603 | 398 | 642 | 409.8361 | 18.6612 | 8.237705 | 5.437158 | 0 | 45.60109 | 1652 | 423 | 8.438 | 73.2 | 71.616 | 02:06 | 92.33387 | 0 | 0 | 0 | 1 | 338 | 152 | 0 | 87 | 0 | 0 | 804 | 0 | 83 | 31
2024-03-22 20:25 | 2024-03-22 21:30 | 35025593 | SAE 1022 | 2 | 78.265 | 46.28 | 31.985 | 0 | 0 | 402 | 1417 | 1916 | 65:16 | 32:34 | 32:42 | 56.5609 | 30.7 | 9.35 | 10 | 0 | 0 | 11.35 | 1371 | 2669 | 596 | 393 | 633 | 459.5808 | 20.52395 | 8.922156 | 5.883234 | 6.017964 | 49.89521 | 1647 | 374 | 15.946 | 66.8 | 65.215 | 02:06 | 83.32588 | 0 | 0 | 0 | 1.2 | 339 | 151 | 0 | 86 | 0 | 0 | 806 | 0 | 83 | 31
2024-03-26 03:00 | 2024-03-26 04:25 | 35025619 | SAE 1011 | 3 | 99.189 | 47.5 | 32 | 19.689 | 0 | 400 | 2011 | 2000 | 85:18 | 51:56 | 33:22 | 53.95379 | 46.7 | 12.65 | 7.9 | 9 | 0 | 17.15 | 1274 | 3964 | 1051 | 722 | 1204 | 668.0973 | 18.22604 | 15.03577 | 10.32904 | 5.722461 | 57.38197 | 1676 | 875 | 33.358 | 69.9 | 68.561 | 02:46 | 69.12158 | 0 | 0 | 0 | 1 | 341 | 153 | 0 | 75 | 0 | 94 | 676 | 0 | 0 | 0
2024-03-26 04:25 | 2024-03-26 05:20 | 35025620 | SAE 1011 | 2 | 79.363 | 46.678 | 32.685 | 0 | 0 | 405 | 1419 | 2013 | 54:28 | 35:03 | 19:24 | 55.54922 | 32.45 | 9.5 | 10.25 | 0 | 0 | 12.7 | 1447 | 2795 | 765 | 407 | 655 | 493.9117 | 22.02435 | 11.64384 | 6.194825 | 6.164384 | 52.23744 | 1673 | 707 | 17.842 | 65.7 | 64.281 | 02:36 | 80.99618 | 0 | 0 | 0 | 1 | 339 | 155 | 0 | 76 | 0 | 92 | 681 | 0 | 0 | 0
2024-03-26 05:20 | 2024-03-26 06:13 | 35025621 | SAE 1011 | 3 | 91.656 | 46.781 | 32.684 | 12.191 | 0 | 404 | 2028 | 2012 | 53:24 | 37:39 | 15:43 | 56.49402 | 35.45 | 9.4 | 10.05 | 2.45 | 0 | 13.55 | 1599 | 3095 | 735 | 453 | 729 | 490.9972 | 22.14681 | 10.18006 | 6.274238 | 5.595568 | 55.95568 | 1667 | 379 | 23.676 | 72.2 | 70.791 | 02:36 | 77.23553 | 0 | 0 | 0 | 1 | 339 | 154 | 0 | 78 | 0 | 90 | 672 | 0 | 0 | 0
2024-03-26 06:13 | 2024-03-26 07:04 | 35025633 | SAE 3702 | 2 | 77.769 | 46.784 | 30.985 | 0 | 0 | 500 | 1420 | 1911 | 50:10 | 32:31 | 17:38 | 54.89493 | 29.75 | 9.5 | 9.7 | 0 | 0 | 10.55 | 1360 | 2724 | 592 | 390 | 662 | 417.8371 | 19.10112 | 8.314607 | 5.477528 | 7.022472 | 46.78371 | 1647 | 477 | 11.837 | 71.2 | 69.269 | 02:40 | 89.0702 | 0 | 0 | 0 | 1.5 | 340 | 154 | 0 | 87 | 0 | 0 | 1118 | 0 | 132 | 100
2024-03-26 07:04 | 2024-03-26 08:00 | 35025634 | SAE 3702 | 2 | 79.369 | 46.783 | 32.586 | 0 | 0 | 500 | 1420 | 1911 | 56:12 | 32:24 | 23:48 | 55.37037 | 29.9 | 9.5 | 10.2 | 0 | 0 | 10.2 | 1348 | 2645 | 577 | 391 | 631 | 421.1268 | 18.98592 | 8.126761 | 5.507042 | 7.042254 | 46.91549 | 1622 | 325 | 13.764 | 71 | 68.997 | 02:32 | 86.93193 | 0 | 0 | 1.4 | 0 | 338 | 152 | 0 | 88 | 0 | 0 | 1117 | 0 | 132 | 100
2024-03-26 08:00 | 2024-03-26 08:58 | 35025635 | SAE 3702 | 2 | 80.07 | 48.084 | 31.986 | 0 | 0 | 500 | 1420 | 1910 | 57:58 | 35:43 | 22:13 | 50.9846 | 30.35 | 9.8 | 9.95 | 0 | 0 | 10.6 | 1694 | 3144 | 786 | 410 | 709 | 402.5199 | 22.46684 | 10.4244 | 5.437666 | 6.6313 | 44.16446 | 1638 | 437 | 10.086 | 75.4 | 73.395 | 02:40 | 91.66354 | 0 | 0 | 1.4 | 0 | 339 | 154 | 0 | 87 | 0 | 0 | 1118 | 0 | 131 | 100
2024-03-26 08:58 | 2024-03-26 09:55 | 35025636 | SAE 3702 | 2 | 81.479 | 49.5 | 31.979 | 0 | 0 | 350 | 1410 | 2011 | 57:03 | 33:00 | 24:04 | 56.45455 | 31.05 | 10 | 10.05 | 0 | 0 | 11 | 1395 | 2730 | 680 | 406 | 655 | 428.8674 | 19.26796 | 9.392265 | 5.607735 | 4.834254 | 47.25138 | 1632 | 664 | 14.38 | 72.4 | 70.397 | 02:30 | 86.39895 | 0 | 0 | 1.3 | 0 | 340 | 154 | 0 | 87 | 0 | 0 | 1114 | 0 | 132 | 100
2024-03-26 09:55 | 2024-03-26 10:47 | 35025637 | SAE 3702 | 2 | 80.222 | 48.536 | 31.686 | 0 | 0 | 349 | 1420 | 2009 | 51:48 | 33:50 | 17:58 | 55.68473 | 31.4 | 9.8 | 9.9 | 0 | 0 | 11.7 | 1477 | 2806 | 666 | 404 | 648 | 433.7017 | 20.40055 | 9.198895 | 5.58011 | 4.820442 | 47.36188 | 1626 | 318 | 13.129 | 72.4 | 70.394 | 02:26 | 87.749 | 0 | 0 | 1.3 | 0 | 338 | 154 | 0 | 88 | 0 | 0 | 1119 | 0 | 131 | 100
2024-03-26 10:47 | 2024-03-26 11:47 | 35025638 | SAE 3702 | 2 | 75.517 | 48.134 | 27.383 | 0 | 0 | 351 | 1420 | 2012 | 59:48 | 34:28 | 25:20 | 55.706 | 32 | 9.7 | 8.65 | 0 | 0 | 13.65 | 1517 | 2822 | 783 | 400 | 637 | 439.5604 | 20.83791 | 10.75549 | 5.494505 | 4.821429 | 47.14286 | 1616 | 433 | 8.031 | 72.8 | 70.792 | 02:26 | 93.74313 | 0 | 0 | 1.3 | 0 | 340 | 154 | 0 | 87 | 0 | 0 | 1119 | 0 | 132 | 100
2024-03-26 11:47 | 2024-03-26 12:31 | 35025639 | SAE 3702 | 2 | 74.715 | 49.633 | 25.082 | 0 | 0 | 351 | 1620 | 2114 | 44:08 | 30:49 | 13:17 | 56.755 | 29.15 | 10.05 | 7.95 | 0 | 0 | 11.15 | 1376 | 2605 | 576 | 375 | 600 | 403.7396 | 19.05817 | 7.977839 | 5.193906 | 4.861496 | 51.71745 | 1629 | 313 | 7.878 | 72.2 | 70.198 | 02:30 | 93.95436 | 0 | 0 | 1.3 | 0 | 340 | 152 | 0 | 88 | 0 | 0 | 1115 | 0 | 131 | 100
2024-03-26 12:31 | 2024-03-26 13:27 | 35025640 | SAE 3702 | 2 | 74.813 | 46.73 | 28.083 | 0 | 0 | 352 | 1419 | 2016 | 56:12 | 32:06 | 24:06 | 54.95327 | 29.4 | 9.45 | 8.8 | 0 | 0 | 11.15 | 1416 | 2661 | 634 | 381 | 609 | 409.4708 | 19.72145 | 8.830084 | 5.306407 | 4.902507 | 47.84123 | 1638 | 350 | 8.315 | 71.8 | 69.799 | 02:26 | 93.29796 | 0 | 0 | 1.3 | 0 | 339 | 152 | 0 | 86 | 0 | 0 | 1118 | 0 | 130 | 100
2024-03-26 13:27 | 2024-03-26 14:19 | 35025641 | SAE 3702 | 2 | 74.612 | 47.83 | 26.782 | 0 | 0 | 351 | 1420 | 2017 | 51:44 | 30:59 | 20:45 | 57.22431 | 29.55 | 9.7 | 8.4 | 0 | 0 | 11.45 | 1368 | 2622 | 611 | 381 | 609 | 399.8647 | 18.5115 | 8.26793 | 5.155616 | 4.749662 | 46.5088 | 1626 | 464 | 6.116 | 73.9 | 71.848 | 02:32 | 96.2955 | 0 | 0 | 1.1 | 0 | 339 | 152 | 0 | 87 | 0 | 0 | 1214 | 0 | 63 | 121
2024-03-26 14:19 | 2024-03-26 15:23 | 35025642 | SAE 3702 | 2 | 75.711 | 49.929 | 25.782 | 0 | 0 | 352 | 1420 | 2017 | 64:10 | 31:19 | 32:51 | 56.80681 | 29.65 | 11.05 | 8.1 | 0 | 0 | 10.5 | 1361 | 2649 | 619 | 381 | 627 | 401.7615 | 18.44173 | 8.387534 | 5.162602 | 4.769648 | 46.57182 | 1635 | 551 | 8.75 | 73.8 | 71.031 | 02:40 | 93.8186 | 0 | 0 | 1.4 | 0 | 1055 | 152 | 0 | 87 | 0 | 0 | 1217 | 0 | 62 | 120
2024-03-26 15:23 | 2024-03-26 16:41 | 35025643 | SAE 3702 | 2 | 80.815 | 49.033 | 31.782 | 0 | 0 | 350 | 1417 | 2018 | 77:22 | 33:54 | 43:28 | 55.9292 | 31.6 | 9.9 | 9.9 | 0 | 0 | 11.8 | 1501 | 3018 | 643 | 411 | 735 | 435.2617 | 20.67493 | 8.856749 | 5.661157 | 4.820937 | 47.31405 | 1659 | 311 | 13.473 | 72.6 | 70.621 | 02:30 | 87.38601 | 0 | 0 | 1.3 | 0 | 340 | 152 | 0 | 87 | 0 | 0 | 1218 | 0 | 61 | 121
2024-03-26 16:41 | 2024-03-26 17:51 | 35025644 | SAE 3702 | 2 | 80.711 | 49.029 | 31.682 | 0 | 0 | 352 | 1419 | 2018 | 70:02 | 31:45 | 38:17 | 56.40945 | 29.85 | 9.9 | 9.9 | 0 | 0 | 10.05 | 1381 | 2743 | 539 | 406 | 658 | 404.4715 | 18.71274 | 7.303523 | 5.501355 | 4.769648 | 46.57182 | 1618 | 456 | 12.316 | 73.8 | 71.748 | 02:36 | 88.89495 | 0 | 0 | 1.4 | 0 | 340 | 155 | 0 | 86 | 0 | 0 | 1213 | 0 | 61 | 121
2024-03-26 17:51 | 2024-03-26 19:03 | 35025645 | SAE 3702 | 2 | 80.616 | 49.733 | 30.883 | 0 | 0 | 350 | 1418 | 2016 | 72:08 | 32:10 | 39:58 | 56.6114 | 30.35 | 10.05 | 9.65 | 0 | 0 | 10.65 | 1390 | 2716 | 577 | 399 | 643 | 417.4691 | 19.11967 | 7.936726 | 5.488308 | 4.814305 | 47.23521 | 1656 | 529 | 13.32 | 72.7 | 70.647 | 02:26 | 87.63397 | 0 | 0 | 1.1 | 0 | 340 | 155 | 0 | 86 | 0 | 0 | 1215 | 0 | 60 | 121
2024-03-26 19:03 | 2024-03-26 20:19 | 35025646 | SAE 3702 | 2 | 80.911 | 49.428 | 31.483 | 0 | 0 | 353 | 1418 | 2018 | 75:34 | 31:04 | 44:30 | 56.20172 | 29.1 | 9.9 | 9.9 | 0 | 0 | 9.3 | 1235 | 2635 | 530 | 393 | 683 | 395.9184 | 16.80272 | 7.210884 | 5.346939 | 4.802721 | 46.7483 | 1632 | 684 | 12.815 | 73.5 | 71.449 | 02:36 | 88.30567 | 0 | 0 | 1.3 | 0 | 340 | 152 | 0 | 86 | 0 | 0 | 1218 | 0 | 58 | 121
2024-03-26 20:19 | 2024-03-26 21:25 | 35025647 | SAE 3702 | 2 | 81.214 | 50.531 | 30.683 | 0 | 0 | 352 | 1420 | 2014 | 66:22 | 32:58 | 33:24 | 55.51062 | 30.5 | 10.2 | 9.65 | 0 | 0 | 10.65 | 1389 | 2750 | 575 | 410 | 663 | 423.0236 | 19.26491 | 7.975035 | 5.686546 | 4.882108 | 47.62829 | 1634 | 496 | 14.51 | 72.1 | 70.052 | 02:30 | 86.25606 | 0 | 0 | 1.4 | 0 | 340 | 153 | 0 | 87 | 0 | 0 | 1214 | 0 | 58 | 120
2024-03-26 21:25 | 2024-03-26 22:40 | 35025648 | SAE 3702 | 2 | 80.416 | 48.633 | 31.783 | 0 | 0 | 350 | 1420 | 2014 | 74:18 | 30:40 | 43:38 | 56.73913 | 29 | 9.85 | 9.9 | 0 | 0 | 9.25 | 1236 | 2828 | 544 | 470 | 776 | 411.3475 | 17.53191 | 7.716312 | 6.666667 | 4.964539 | 48.70922 | 1646 | 674 | 15.306 | 70.5 | 68.454 | 02:16 | 85.12485 | 0 | 0 | 0.9 | 0 | 339 | 153 | 0 | 87 | 0 | 0 | 1213 | 0 | 58 | 120
2024-03-26 22:40 | 2024-03-26 23:49 | 35025649 | SAE 3702 | 2 | 80.315 | 49.633 | 30.682 | 0 | 0 | 350 | 1420 | 2015 | 69:26 | 31:22 | 38:04 | 56.8119 | 29.7 | 10 | 9.6 | 0 | 0 | 10.1 | 1323 | 2612 | 565 | 387 | 624 | 412.5 | 18.375 | 7.847222 | 5.375 | 4.861111 | 47.70833 | 1649 | 449 | 13.707 | 72 | 69.953 | 02:14 | 87.0983 | 0 | 0 | 0.9 | 0 | 339 | 155 | 0 | 88 | 0 | 0 | 1212 | 0 | 57 | 120
2024-03-26 23:49 | 2024-03-27 01:01 | 35025650 | SAE 3702 | 2 | 78.817 | 48.534 | 30.283 | 0 | 0 | 349 | 1419 | 2015 | 72:00 | 32:31 | 39:29 | 56.09431 | 30.4 | 9.8 | 9.45 | 0 | 0 | 11.15 | 1370 | 2682 | 641 | 394 | 634 | 415.8687 | 18.74145 | 8.76881 | 5.389877 | 4.774282 | 46.97674 | 1631 | 540 | 11.114 | 73.1 | 71.05 | 02:24 | 90.14553 | 0 | 0 | 0.9 | 0 | 341 | 153 | 0 | 87 | 0 | 0 | 1215 | 0 | 58 | 120
2024-03-27 01:01 | 2024-03-27 02:19 | 35025651 | SAE 3702 | 2 | 80.918 | 49.333 | 31.585 | 0 | 0 | 350 | 1419 | 2013 | 78:14 | 32:39 | 45:35 | 56.32466 | 30.65 | 9.95 | 9.85 | 0 | 0 | 10.85 | 1437 | 2757 | 652 | 402 | 645 | 423.3425 | 19.84807 | 9.005525 | 5.552486 | 4.834254 | 47.40331 | 1646 | 658 | 13.901 | 72.4 | 70.357 | 02:22 | 86.94852 | 0 | 0 | 0.9 | 0 | 341 | 151 | 0 | 87 | 0 | 0 | 1211 | 0 | 57 | 120
2024-03-27 02:20 | 2024-03-27 03:36 | 35025652 | SAE 3702 | 2 | 80.716 | 48.233 | 32.483 | 0 | 0 | 350 | 1420 | 2014 | 76:16 | 33:28 | 42:48 | 54.50199 | 30.4 | 9.75 | 10.2 | 0 | 0 | 10.45 | 1412 | 2768 | 609 | 408 | 659 | 417.0096 | 19.369 | 8.353909 | 5.596708 | 4.801097 | 47.10562 | 1647 | 519 | 13.214 | 72.9 | 70.85 | 02:16 | 87.7769 | 0 | 0 | 0.9 | 0 | 338 | 155 | 0 | 90 | 0 | 0 | 1213 | 0 | 59 | 119
2024-03-27 03:36 | 2024-03-27 04:47 | 35025653 | SAE 3702 | 2 | 80.316 | 49.533 | 30.783 | 0 | 0 | 350 | 1421 | 2013 | 71:02 | 32:20 | 38:42 | 55.6701 | 30 | 9.95 | 9.65 | 0 | 0 | 10.4 | 1366 | 2707 | 580 | 401 | 647 | 412.0879 | 18.76374 | 7.967033 | 5.508242 | 4.807692 | 47.17033 | 1642 | 565 | 12.709 | 72.8 | 70.852 | 02:20 | 88.21654 | 0 | 0 | 0.7 | 0 | 339 | 151 | 0 | 87 | 0 | 0 | 1117 | 0 | 59 | 119
2024-03-27 09:18 | 2024-03-27 10:04 | 35025654 | SAE 3702 | 2 | 79.617 | 48.033 | 31.584 | 0 | 0 | 350 | 1520 | 2013 | 45:41 | 38:20 | 07:22 | 55.64348 | 35.55 | 12.3 | 9.95 | 0 | 0 | 13.3 | 1433 | 2994 | 719 | 418 | 721 | 502.1186 | 20.24011 | 10.15537 | 5.903955 | 4.943503 | 49.90113 | 1629 | 417 | 14.076 | 70.8 | 68.824 | 02:26 | 86.44385 | 0 | 0 | 1.3 | 0 | 338 | 154 | 0 | 87 | 0 | 0 | 1218 | 0 | 61 | 118
2024-03-27 10:04 | 2024-03-27 11:18 | 35025655 | SAE 3702 | 2 | 79.017 | 47.433 | 31.584 | 0 | 0 | 351 | 1419 | 2013 | 74:00 | 32:55 | 41:05 | 56.41519 | 30.95 | 9.55 | 9.9 | 0 | 0 | 11.5 | 1433 | 2824 | 627 | 394 | 676 | 419.3767 | 19.41734 | 8.495935 | 5.338753 | 4.756098 | 46.50407 | 1638 | 558 | 10.899 | 73.8 | 71.608 | 02:16 | 90.62354 | 0 | 0 | 1.3 | 0 | 340 | 155 | 0 | 87 | 0 | 0 | 1315 | 0 | 81 | 138
2024-03-27 11:18 | 2024-03-27 12:13 | 35025656 | SAE 3702 | 2 | 82.535 | 48.835 | 33.7 | 0 | 0 | 350 | 910 | 1305 | 54:26 | 35:03 | 19:23 | 55.20685 | 32.25 | 9.85 | 10.2 | 0 | 0 | 12.2 | 1484 | 3033 | 638 | 447 | 757 | 463.3621 | 21.32184 | 9.166667 | 6.422414 | 5.028736 | 31.82471 | 1662 | 678 | 18.282 | 69.6 | 67.408 | 02:12 | 81.67202 | 0 | 0 | 1.2 | 0 | 339 | 154 | 0 | 89 | 0 | 0 | 1317 | 0 | 78 | 139
2024-03-27 12:13 | 2024-03-27 13:12 | 35025657 | SAE 3702 | 2 | 80.82 | 49.334 | 31.486 | 0 | 0 | 352 | 1416 | 2012 | 59:22 | 33:10 | 26:12 | 56.17086 | 31.05 | 10 | 9.9 | 0 | 0 | 11.15 | 1460 | 2926 | 683 | 407 | 712 | 439.8017 | 20.67989 | 9.674221 | 5.764873 | 4.985836 | 48.55524 | 1655 | 596 | 15.902 | 70.6 | 68.408 | 02:10 | 84.64242 | 0 | 0 | 1.2 | 0 | 340 | 152 | 0 | 87 | 0 | 0 | 1317 | 0 | 81 | 139
2024-03-27 13:12 | 2024-03-27 14:10 | 35025658 | SAE 3702 | 2 | 79.822 | 48.336 | 31.486 | 0 | 0 | 350 | 1418 | 2010 | 57:52 | 34:23 | 23:29 | 57.8478 | 33.15 | 9.8 | 9.85 | 0 | 0 | 13.5 | 1501 | 2837 | 754 | 407 | 650 | 458.5062 | 20.76072 | 10.42877 | 5.629322 | 4.840941 | 47.41355 | 1657 | 1109 | 9.465 | 72.3 | 71.653 | 02:16 | 89.76598 | 0 | 0 | 1.3 | 0 | 330 | 161 | 0 | 80 | 0 | 0 | 0 | 0 | 0 | 0
2024-03-27 14:10 | 2024-03-27 15:08 | 35025659 | SAE 3702 | 2 | 74.227 | 48.539 | 25.688 | 0 | 0 | 350 | 1417 | 2006 | 57:44 | 31:18 | 26:26 | 56.54952 | 29.5 | 9.9 | 8.15 | 0 | 0 | 11.45 | 1392 | 2638 | 756 | 380 | 609 | 401.3605 | 18.93878 | 10.28571 | 5.170068 | 4.761905 | 46.57143 | 1625 | 626 | 6.141 | 73.5 | 71.44 | 02:16 | 96.2453 | 0 | 0 | 1.2 | 0 | 340 | 154 | 0 | 88 | 0 | 0 | 1222 | 0 | 60 | 120
2024-03-27 15:08 | 2024-03-27 16:12 | 35025660 | SAE 3702 | 2 | 80.525 | 48.838 | 31.687 | 0 | 0 | 350 | 1418 | 2007 | 64:04 | 32:43 | 31:21 | 55.8431 | 30.45 | 9.8 | 9.9 | 0 | 0 | 10.75 | 1402 | 2733 | 671 | 401 | 648 | 414.8501 | 19.10082 | 9.141689 | 5.463215 | 4.768392 | 46.66213 | 1622 | 663 | 12.422 | 73.4 | 71.399 | 02:14 | 88.66687 | 0 | 0 | 1.2 | 0 | 340 | 155 | 0 | 87 | 0 | 0 | 1115 | 0 | 129 | 99
2024-03-27 16:12 | 2024-03-27 17:25 | 35025661 | SAE 3702 | 2 | 79.068 | 47.187 | 31.881 | 0 | 0 | 501 | 1417 | 2014 | 72:58 | 32:45 | 40:13 | 56.06107 | 30.6 | 9.5 | 9.95 | 0 | 0 | 11.15 | 1441 | 2807 | 790 | 403 | 663 | 415.1967 | 19.55224 | 10.71913 | 5.468114 | 6.797829 | 46.5536 | 1632 | 369 | 10.926 | 73.7 | 71.645 | 02:26 | 90.61188 | 0 | 0 | 1.3 | 0 | 339 | 154 | 0 | 87 | 0 | 0 | 1219 | 0 | 60 | 120
2024-03-27 17:25 | 2024-03-27 18:37 | 35025662 | SAE 3702 | 2 | 79.158 | 47.578 | 31.58 | 0 | 0 | 502 | 1418 | 2022 | 72:06 | 31:47 | 40:19 | 57.1054 | 30.25 | 9.7 | 9.9 | 0 | 0 | 10.65 | 1353 | 2675 | 646 | 398 | 644 | 410.4478 | 18.35821 | 8.765265 | 5.400271 | 6.811398 | 46.67571 | 1610 | 542 | 11.022 | 73.7 | 71.644 | 02:20 | 90.50759 | 0 | 0 | 1.2 | 0 | 340 | 154 | 0 | 87 | 0 | 0 | 1219 | 0 | 60 | 120
2024-03-27 18:37 | 2024-03-27 19:50 | 35025663 | SAE 3702 | 2 | 80.563 | 47.782 | 32.781 | 0 | 0 | 500 | 1415 | 2022 | 72:40 | 32:19 | 40:21 | 56.71996 | 30.55 | 9.7 | 10.25 | 0 | 0 | 10.6 | 1402 | 2769 | 647 | 398 | 666 | 414.5183 | 19.02307 | 8.778833 | 5.400271 | 6.784261 | 46.63501 | 1626 | 868 | 12.411 | 73.7 | 71.651 | 02:12 | 88.93785 | 0 | 0 | 1.2 | 0 | 338 | 157 | 0 | 86 | 0 | 0 | 1212 | 0 | 60 | 120
2024-03-27 19:50 | 2024-03-27 21:05 | 35025664 | SAE 3702 | 2 | 80.361 | 47.581 | 32.78 | 0 | 0 | 500 | 1418 | 2021 | 74:44 | 32:45 | 41:59 | 57.0687 | 31.15 | 9.75 | 10.25 | 0 | 0 | 11.15 | 1411 | 2757 | 591 | 406 | 655 | 425.5464 | 19.27596 | 8.07377 | 5.546448 | 6.830601 | 46.98087 | 1668 | 576 | 12.721 | 73.2 | 71.145 | 02:10 | 88.53175 | 0 | 0 | 0.9 | 0 | 338 | 154 | 0 | 87 | 0 | 0 | 1219 | 0 | 61 | 120
2024-03-27 21:05 | 2024-03-27 22:16 | 35025665 | SAE 3702 | 2 | 78.664 | 46.882 | 31.782 | 0 | 0 | 501 | 1413 | 2022 | 71:28 | 30:16 | 41:12 | 58.28194 | 29.4 | 9.5 | 10 | 0 | 0 | 9.9 | 1275 | 2639 | 515 | 409 | 667 | 396.7611 | 17.20648 | 6.950067 | 5.519568 | 6.761134 | 46.35628 | 1626 | 600 | 10.03 | 74.1 | 72.093 | 02:16 | 91.64675 | 0 | 0 | 1.2 | 0 | 340 | 157 | 0 | 88 | 0 | 0 | 1117 | 0 | 129 | 100
2024-03-27 22:16 | 2024-03-27 23:33 | 35025666 | SAE 3702 | 2 | 79.959 | 47.679 | 32.28 | 0 | 0 | 500 | 1417 | 2024 | 76:04 | 31:12 | 44:52 | 56.73077 | 29.5 | 9.7 | 10.1 | 0 | 0 | 9.7 | 1310 | 2618 | 563 | 392 | 635 | 395.4424 | 17.56032 | 7.546917 | 5.254692 | 6.702413 | 46.12601 | 1625 | 570 | 10.927 | 74.6 | 72.542 | 02:10 | 90.724 | 0 | 0 | 0.8 | 0 | 339 | 158 | 0 | 87 | 0 | 0 | 1217 | 0 | 61 | 120
2024-03-27 23:33 | 2024-03-28 00:47 | 35025667 | SAE 3702 | 2 | 79.364 | 47.782 | 31.582 | 0 | 0 | 500 | 1412 | 2024 | 74:08 | 32:08 | 42:00 | 57.51037 | 30.8 | 9.7 | 9.9 | 0 | 0 | 11.2 | 1361 | 2670 | 617 | 394 | 636 | 425.4144 | 18.79834 | 8.522099 | 5.441989 | 6.906077 | 47.45856 | 1622 | 457 | 12.518 | 72.4 | 70.349 | 02:10 | 88.64095 | 0 | 0 | 0.9 | 0 | 338 | 154 | 0 | 86 | 0 | 0 | 1217 | 0 | 60 | 120
2024-03-28 00:47 | 2024-03-28 02:01 | 35025668 | SAE 3702 | 2 | 79.064 | 47.683 | 31.381 | 0 | 0 | 499 | 1415 | 2022 | 74:18 | 31:54 | 42:24 | 56.1442 | 29.85 | 9.65 | 9.8 | 0 | 0 | 10.4 | 1367 | 2673 | 548 | 392 | 633 | 419.8312 | 19.22644 | 7.707454 | 5.513361 | 7.018284 | 48.34037 | 1654 | 443 | 13.503 | 71.1 | 69.055 | 02:24 | 87.34064 | 0 | 0 | 0.9 | 0 | 339 | 152 | 0 | 87 | 0 | 0 | 1211 | 0 | 60 | 120
2024-03-28 02:01 | 2024-03-28 03:19 | 35025669 | SAE 3702 | 2 | 79.16 | 46.68 | 32.48 | 0 | 0 | 499 | 1417 | 2024 | 77:41 | 32:01 | 45:33 | 57.34513 | 30.6 | 9.5 | 10.2 | 0 | 0 | 10.9 | 1382 | 2690 | 591 | 394 | 637 | 424.4105 | 19.16782 | 8.196949 | 5.464632 | 6.920943 | 47.72538 | 1665 | 1002 | 12.519 | 72.1 | 70.096 | 02:06 | 88.54977 | 0 | 0 | 0.9 | 0 | 339 | 155 | 0 | 87 | 0 | 0 | 1117 | 0 | 131 | 99
2024-03-28 03:19 | 2024-03-28 04:31 | 35025670 | SAE 3702 | 2 | 80.862 | 46.78 | 34.082 | 0 | 0 | 500 | 1416 | 2022 | 71:48 | 31:30 | 40:17 | 57.33333 | 30.1 | 9.55 | 10.6 | 0 | 0 | 9.95 | 1314 | 2639 | 576 | 396 | 642 | 420.979 | 18.37762 | 8.055944 | 5.538462 | 6.993007 | 48.08392 | 1649 | 796 | 14.92 | 71.5 | 69.446 | 02:05 | 85.88212 | 0 | 0 | 0.6 | 0 | 339 | 154 | 0 | 87 | 0 | 0 | 1218 | 0 | 61 | 119
2024-03-28 08:44 | 2024-03-28 09:30 | 35025671 | SAE 3702 | 2 | 80.415 | 49.033 | 31.382 | 0 | 0 | 350 | 1413 | 2022 | 46:56 | 37:59 | 08:56 | 55.20843 | 34.95 | 11.5 | 9.85 | 0 | 0 | 13.6 | 1453 | 2871 | 845 | 396 | 658 | 495.7447 | 20.60993 | 11.98582 | 5.617021 | 4.964539 | 48.7234 | 1619 | 613 | 15.168 | 70.5 | 68.524 | 02:00 | 85.21296 | 0 | 0 | 1.1 | 0 | 339 | 155 | 0 | 87 | 0 | 0 | 1213 | 0 | 62 | 120
2024-03-28 09:31 | 2024-03-28 10:28 | 35025672 | SAE 3702 | 2 | 80.511 | 49.731 | 30.78 | 0 | 0 | 350 | 1416 | 2023 | 57:50 | 32:46 | 25:03 | 56.85656 | 31.05 | 10 | 9.6 | 0 | 0 | 11.45 | 1409 | 2854 | 598 | 401 | 703 | 425.3425 | 19.30137 | 8.191781 | 5.493151 | 4.794521 | 47.10959 | 1623 | 587 | 12.922 | 73 | 70.945 | 02:16 | 88.11839 | 0 | 0 | 1.2 | 0 | 338 | 156 | 0 | 86 | 0 | 0 | 1218 | 0 | 62 | 119
2024-03-28 10:28 | 2024-03-28 11:38 | 35025673 | SAE 3702 | 2 | 79.212 | 48.531 | 30.681 | 0 | 0 | 350 | 1415 | 2023 | 69:36 | 32:55 | 36:40 | 55.0481 | 30.2 | 9.9 | 9.6 | 0 | 0 | 10.7 | 1406 | 2782 | 619 | 408 | 674 | 417.704 | 19.44675 | 8.561549 | 5.643154 | 4.840941 | 47.55187 | 1680 | 687 | 12.321 | 72.3 | 70.246 | 02:00 | 88.68101 | 0 | 0 | 1.1 | 0 | 338 | 154 | 0 | 86 | 0 | 0 | 1219 | 0 | 61 | 120
2024-03-28 11:38 | 2024-03-28 12:30 | 35025674 | SAE 3702 | 2 | 80.013 | 48.731 | 31.282 | 0 | 0 | 350 | 1415 | 2022 | 52:20 | 33:23 | 18:56 | 55.08737 | 30.65 | 9.8 | 9.75 | 0 | 0 | 11.1 | 1414 | 2782 | 787 | 415 | 670 | 412.5168 | 19.03096 | 10.59219 | 5.585464 | 4.710633 | 46.25841 | 1625 | 607 | 11.025 | 74.3 | 72.294 | 02:16 | 90.35282 | 0 | 0 | 1.2 | 0 | 339 | 156 | 0 | 88 | 0 | 0 | 1117 | 0 | 130 | 100
2024-03-28 12:31 | 2024-03-28 13:16 | 35025675 | SAE 3702 | 2 | 73.316 | 47.833 | 25.483 | 0 | 0 | 350 | 1413 | 2021 | 45:32 | 30:39 | 14:52 | 55.49755 | 28.35 | 9.65 | 8.15 | 0 | 0 | 10.55 | 1289 | 2661 | 578 | 374 | 670 | 398.7342 | 18.1294 | 8.129395 | 5.260197 | 4.922644 | 48.29817 | 1615 | 569 | 7.624 | 71.1 | 69.046 | 02:00 | 94.1759 | 0 | 0 | 1.1 | 0 | 341 | 154 | 0 | 86 | 0 | 0 | 1216 | 0 | 61 | 120
2024-03-28 13:16 | 2024-03-28 14:15 | 35025676 | SAE 3702 | 2 | 81.011 | 49.531 | 31.48 | 0 | 0 | 350 | 1417 | 2023 | 58:44 | 33:56 | 24:47 | 55.16699 | 31.2 | 9.95 | 9.85 | 0 | 0 | 11.4 | 1372 | 2697 | 784 | 401 | 645 | 418.2306 | 18.39142 | 10.50938 | 5.375335 | 4.691689 | 46.1126 | 1611 | 537 | 11.822 | 74.6 | 72.545 | 02:16 | 89.54957 | 0 | 0 | 1.2 | 0 | 340 | 155 | 0 | 88 | 0 | 0 | 1215 | 0 | 61 | 120
2024-03-28 14:15 | 2024-03-28 15:10 | 35025677 | SAE 3702 | 2 | 83.3 | 51.5 | 31.8 | 0 | 0 | 0 | 0 | 0 | 54:52 | 32:09 | 22:42 | 56.73406 | 30.4 | 9.85 | 9.55 | 0 | 0 | 11 | 1367 | 2701 | 613 | 395 | 655 | 414.734 | 18.64939 | 8.362892 | 5.388813 | 0 | 0 | 1630 | 343 | 14.114 | 73.3 | 71.243 | 02:16 | 85.52581 | 0 | 0 | 1.1 | 0 | 339 | 156 | 0 | 87 | 0 | 0 | 1217 | 0 | 61 | 121
2024-03-28 15:10 | 2024-03-28 16:24 | 35025678 | SAE 3702 | 2 | 81.608 | 49.728 | 31.88 | 0 | 0 | 352 | 1418 | 2022 | 73:50 | 35:02 | 38:47 | 55.40438 | 32.35 | 10 | 9.95 | 0 | 0 | 12.4 | 1510 | 2978 | 709 | 415 | 718 | 436.5722 | 20.37787 | 9.568151 | 5.60054 | 4.750337 | 46.42375 | 1637 | 585 | 12.874 | 74.1 | 72.068 | 02:10 | 88.30997 | 0 | 0 | 1 | 0 | 340 | 155 | 0 | 86 | 0 | 0 | 1214 | 0 | 61 | 100
2024-03-28 16:24 | 2024-03-28 17:06 | 35025679 | SAE 3702 | 2 | 75.808 | 49.328 | 26.48 | 0 | 0 | 351 | 1416 | 2025 | 41:50 | 32:01 | 09:48 | 58.18844 | 31.05 | 10.05 | 8.35 | 0 | 0 | 12.65 | 1373 | 2658 | 706 | 382 | 626 | 421.3026 | 18.62958 | 9.579376 | 5.183175 | 4.762551 | 46.68928 | 1663 | 758 | 7.127 | 73.7 | 71.842 | 02:14 | 94.76836 | 0 | 0 | 0.9 | 0 | 340 | 152 | 0 | 87 | 0 | 0 | 1218 | 0 | 61 | 0
2024-03-29 23:00 | 2024-03-29 23:58 | 35025680 | SAE 3702 | 3 | 99.7 | 49.127 | 30.979 | 19.594 | 0 | 352 | 2424 | 2024 | 57:19 | 46:44 | 10:33 | 54.43652 | 42.4 | 13.1 | 7.65 | 9.1 | 0 | 12.55 | 1233 | 3938 | 700 | 717 | 1201 | 610.0719 | 17.74101 | 10.07194 | 10.31655 | 5.064748 | 64 | 1690 | 494 | 35.553 | 69.5 | 67.526 | 01:56 | 67.72919 | 0 | 0 | 0.8 | 0 | 342 | 152 | 0 | 86 | 0 | 0 | 1215 | 0 | 59 | 120
2024-03-29 23:58 | 2024-03-30 00:57 | 35025681 | SAE 3702 | 2 | 79.102 | 48.324 | 30.778 | 0 | 0 | 353 | 1421 | 2024 | 59:04 | 33:17 | 25:46 | 56.78518 | 31.5 | 9.85 | 9.6 | 0 | 0 | 12.05 | 1403 | 2731 | 682 | 403 | 647 | 450 | 20.04286 | 9.742857 | 5.757143 | 5.042857 | 49.21429 | 1687 | 556 | 14.529 | 70 | 67.939 | 01:50 | 85.88784 | 0 | 0 | 0.6 | 0 | 341 | 155 | 0 | 86 | 0 | 0 | 1217 | 0 | 61 | 121
2024-03-30 00:57 | 2024-03-30 01:52 | 35025682 | SAE 3702 | 2 | 80.103 | 47.326 | 32.777 | 0 | 0 | 351 | 1421 | 2025 | 54:58 | 32:54 | 22:03 | 56.2614 | 30.85 | 9.55 | 10.2 | 0 | 0 | 11.1 | 1393 | 2731 | 602 | 402 | 651 | 436.9688 | 19.73088 | 8.526912 | 5.694051 | 4.971671 | 48.8102 | 1670 | 906 | 14.928 | 70.6 | 68.539 | 01:42 | 85.56359 | 0 | 0 | 0.7 | 0 | 341 | 156 | 0 | 87 | 0 | 0 | 1215 | 0 | 61 | 121
2024-03-30 01:52 | 2024-03-30 03:08 | 35025683 | SAE 3702 | 2 | 82.456 | 48.2 | 34.256 | 0 | 0 | 0 | 1420 | 2024 | 76:15 | 33:06 | 43:09 | 55.10574 | 30.4 | 9.25 | 11.35 | 0 | 0 | 9.8 | 1292 | 2681 | 586 | 415 | 676 | 417.5824 | 17.74725 | 8.049451 | 5.700549 | 0 | 47.30769 | 1651 | 559 | 14.724 | 72.8 | 70.742 | 01:40 | 85.79364 | 0 | 0 | 0.7 | 0 | 340 | 156 | 0 | 87 | 0 | 0 | 1213 | 0 | 61 | 121
2024-03-30 03:08 | 2024-03-30 04:01 | 35025684 | SAE 3702 | 2 | 79.506 | 48.928 | 30.578 | 0 | 0 | 351 | 1418 | 2025 | 52:35 | 32:02 | 20:33 | 57.59625 | 30.75 | 9.8 | 9.6 | 0 | 0 | 11.35 | 1363 | 2669 | 567 | 395 | 637 | 418.9373 | 18.56948 | 7.724796 | 5.381471 | 4.782016 | 46.90736 | 1617 | 485 | 11.535 | 73.4 | 71.337 | 01:40 | 89.7253 | 0 | 0 | 0.7 | 0 | 340 | 156 | 0 | 86 | 0 | 0 | 1219 | 0 | 61 | 121
2024-03-30 04:01 | 2024-03-30 05:03 | 35025685 | SAE 3702 | 2 | 80.909 | 49.03 | 31.879 | 0 | 0 | 350 | 1418 | 2023 | 62:19 | 32:54 | 29:25 | 57.81155 | 31.7 | 9.9 | 10 | 0 | 0 | 11.8 | 1423 | 2743 | 628 | 400 | 643 | 426.6487 | 19.15209 | 8.452221 | 5.38358 | 4.710633 | 46.31225 | 1640 | 326 | 12.03 | 74.3 | 72.24 | 01:50 | 89.28549 | 0 | 0 | 0.8 | 0 | 340 | 156 | 0 | 87 | 0 | 0 | 1216 | 0 | 61 | 120
2024-03-30 05:03 | 2024-03-30 05:54 | 35025686 | SAE 3702 | 2 | 80.109 | 48.73 | 31.379 | 0 | 0 | 350 | 1419 | 2022 | 50:26 | 32:21 | 18:04 | 56.66151 | 30.55 | 9.8 | 9.8 | 0 | 0 | 10.95 | 1382 | 2703 | 593 | 398 | 641 | 410.6183 | 18.57527 | 7.97043 | 5.349462 | 4.704301 | 46.25 | 1632 | 288 | 11.134 | 74.4 | 72.338 | 01:46 | 90.29947 | 0 | 0 | 0.7 | 0 | 341 | 156 | 0 | 86 | 0 | 0 | 1218 | 0 | 61 | 120
2024-03-30 05:54 | 2024-03-30 06:40 | 35025687 | SAE 3702 | 2 | 74.607 | 49.628 | 24.979 | 0 | 0 | 350 | 1420 | 2023 | 45:59 | 30:02 | 15:57 | 57.03663 | 28.55 | 10.05 | 7.9 | 0 | 0 | 10.6 | 1285 | 2542 | 558 | 364 | 613 | 378.1457 | 17.01987 | 7.390728 | 4.821192 | 4.635762 | 45.60265 | 1620 | 386 | 4.54 | 75.5 | 73.434 | 01:40 | 98.42776 | 0 | 0 | 0.9 | 0 | 340 | 155 | 0 | 89 | 0 | 0 | 1220 | 0 | 61 | 121
2024-03-30 06:40 | 2024-03-30 07:29 | 35025688 | SAE 3702 | 2 | 72.106 | 45.427 | 26.679 | 0 | 0 | 350 | 1420 | 2024 | 49:29 | 30:03 | 19:24 | 55.60732 | 27.85 | 9.25 | 8.4 | 0 | 0 | 10.2 | 1294 | 2756 | 559 | 371 | 709 | 394.4759 | 18.32861 | 7.917847 | 5.254958 | 4.957507 | 48.78187 | 1615 | 473 | 6.939 | 70.6 | 68.534 | 01:46 | 95.04618 | 0 | 0 | 1 | 0 | 341 | 154 | 0 | 87 | 0 | 0 | 1223 | 0 | 61 | 120
2024-03-30 07:29 | 2024-03-30 08:32 | 35025689 | SAE 3702 | 2 | 79.808 | 48.629 | 31.179 | 0 | 0 | 349 | 1421 | 2022 | 62:16 | 32:19 | 29:56 | 56.07014 | 30.2 | 9.8 | 9.75 | 0 | 0 | 10.65 | 1417 | 2808 | 586 | 391 | 678 | 420.0278 | 19.70793 | 8.150209 | 5.438108 | 4.853964 | 47.88595 | 1622 | 464 | 13.325 | 71.9 | 69.841 | 01:50 | 87.51128 | 0 | 0 | 1 | 0 | 338 | 157 | 0 | 89 | 0 | 0 | 1214 | 0 | 61 | 120
2024-03-30 08:32 | 2024-03-30 09:18 | 35025690 | SAE 3702 | 2 | 76.01 | 49.629 | 26.381 | 0 | 0 | 350 | 1419 | 2021 | 46:00 | 31:10 | 14:49 | 58.33155 | 30.3 | 9.95 | 8.35 | 0 | 0 | 12 | 1378 | 2898 | 728 | 375 | 736 | 398.6842 | 18.13158 | 9.578947 | 4.934211 | 4.605263 | 45.26316 | 1668 | 446 | 5.176 | 76 | 74.067 | 01:50 | 97.44376 | 0 | 0 | 0.8 | 0 | 340 | 155 | 0 | 87 | 0 | 0 | 1218 | 0 | 62 | 0
2024-04-02 23:48 | 2024-04-03 01:20 | 35025622 | SAE 1011 | 3 | 100.651 | 47.478 | 32.58 | 20.593 | 0 | 401 | 2427 | 2021 | 92:42 | 49:45 | 42:56 | 54.45226 | 45.15 | 13.55 | 8 | 9.6 | 0 | 14 | 1023 | 3669 | 1091 | 719 | 1190 | 645.9227 | 14.63519 | 15.60801 | 10.28612 | 5.736767 | 63.63376 | 1695 | 850 | 34.381 | 69.9 | 68.811 | 02:50 | 68.36594 | 0 | 0 | 0 | 1.3 | 98 | 152 | 0 | 74 | 0 | 90 | 675 | 0 | 0 | 0
2024-04-03 01:20 | 2024-04-03 02:34 | 35025623 | SAE 1011 | 2 | 78.476 | 46.876 | 31.6 | 0 | 0 | 403 | 910 | 1311 | 73:46 | 33:19 | 40:26 | 55.10755 | 30.6 | 9.55 | 9.55 | 0 | 0 | 11.5 | 1317 | 2602 | 747 | 388 | 628 | 437.1429 | 18.81429 | 10.67143 | 5.542857 | 5.757143 | 31.72857 | 1668 | 1092 | 12.314 | 70 | 68.59 | 02:52 | 87.40252 | 0 | 0 | 0 | 1.5 | 340 | 152 | 0 | 75 | 0 | 92 | 680 | 0 | 0 | 0
2024-04-03 02:34 | 2024-04-03 05:20 | 35025707 | SAE 3702 | 2 | 80.505 | 49.624 | 30.881 | 0 | 0 | 353 | 1421 | 2021 | 166:06 | 31:00 | 135:05 | 57.3871 | 29.65 | 10 | 9.7 | 0 | 0 | 9.95 | 1170 | 2258 | 599 | 312 | 533 | 422.9672 | 16.69044 | 8.544936 | 4.450785 | 5.035663 | 49.10128 | 1634 | 919 | 14.54 | 70.1 | 68.684 | 02:40 | 85.31644 | 0 | 0 | 0 | 1.5 | 337 | 152 | 0 | 86 | 0 | 94 | 676 | 0 | 0 | 0
2024-04-03 05:20 | 2024-04-03 06:28 | 35025708 | SAE 3702 | 2 | 80.11 | 49.13 | 30.98 | 0 | 0 | 350 | 1419 | 2021 | 67:58 | 34:11 | 33:46 | 56.43101 | 32.15 | 9.95 | 9.7 | 0 | 0 | 12.5 | 1499 | 2908 | 796 | 428 | 690 | 458.6305 | 21.38374 | 11.35521 | 6.105563 | 4.992867 | 49.07275 | 1645 | 629 | 15.406 | 70.1 | 68.052 | 02:50 | 84.9482 | 0 | 0 | 1 | 0 | 340 | 152 | 0 | 86 | 0 | 0 | 1221 | 0 | 58 | 120
2024-04-03 06:28 | 2024-04-03 07:25 | 35025709 | SAE 3702 | 2 | 79.106 | 48.828 | 30.278 | 0 | 0 | 352 | 1420 | 2022 | 56:42 | 34:50 | 21:51 | 56.32536 | 32.7 | 9.9 | 9.45 | 0 | 0 | 13.35 | 1454 | 2752 | 894 | 396 | 634 | 464.4886 | 20.65341 | 12.69886 | 5.625 | 5 | 48.89205 | 1661 | 0 | 14.101 | 70.4 | 68.354 | 02:30 | 86.40811 | 0 | 0 | 1 | 0 | 338 | 152 | 0 | 86 | 0 | 0 | 1219 | 0 | 60 | 120
2024-04-03 07:25 | 2024-04-03 08:12 | 35025710 | SAE 3702 | 2 | 81.107 | 49.328 | 31.779 | 0 | 0 | 352 | 1421 | 2020 | 46:58 | 33:05 | 13:52 | 56.67506 | 31.25 | 9.95 | 9.9 | 0 | 0 | 11.4 | 1436 | 2766 | 721 | 404 | 650 | 440.7616 | 20.25388 | 10.16925 | 5.698166 | 4.964739 | 48.53315 | 1620 | 472 | 15.607 | 70.9 | 68.851 | 02:26 | 84.8891 | 0 | 0 | 1.3 | 0 | 337 | 155 | 0 | 87 | 0 | 0 | 1219 | 0 | 60 | 120
2024-04-03 08:12 | 2024-04-03 09:00 | 35025711 | SAE 3702 | 2 | 80.407 | 49.327 | 31.08 | 0 | 0 | 352 | 1421 | 2020 | 47:18 | 33:20 | 13:57 | 55.98 | 31.1 | 9.95 | 9.7 | 0 | 0 | 11.45 | 1390 | 2656 | 692 | 405 | 619 | 431.3454 | 19.27878 | 9.597781 | 5.617198 | 4.882108 | 47.72538 | 1628 | 1585 | 13.697 | 72.1 | 70.056 | 02:26 | 87.12674 | 0 | 0 | 1 | 0 | 338 | 151 | 0 | 86 | 0 | 0 | 1216 | 0 | 61 | 121
2024-04-03 09:00 | 2024-04-03 09:53 | 35025712 | SAE 3702 | 2 | 80.005 | 49.325 | 30.68 | 0 | 0 | 351 | 1419 | 2025 | 53:16 | 33:38 | 19:37 | 55.21308 | 30.95 | 9.9 | 9.65 | 0 | 0 | 11.4 | 1428 | 2788 | 738 | 405 | 662 | 430.459 | 19.86092 | 10.26426 | 5.632823 | 4.88178 | 47.89986 | 1694 | 1585 | 13.514 | 71.9 | 69.847 | 02:26 | 87.30329 | 0 | 0 | 1 | 0 | 336 | 155 | 0 | 87 | 0 | 0 | 1222 | 0 | 61 | 121
2024-04-03 09:53 | 2024-04-03 10:49 | 35025713 | SAE 3702 | 2 | 80.308 | 48.527 | 31.781 | 0 | 0 | 353 | 1419 | 2020 | 55:56 | 33:11 | 22:44 | 56.50427 | 31.25 | 9.8 | 9.95 | 0 | 0 | 11.5 | 1441 | 2780 | 782 | 404 | 651 | 422.8687 | 19.49932 | 10.58187 | 5.466847 | 4.776725 | 46.53586 | 1633 | 494 | 11.807 | 73.9 | 71.852 | 02:30 | 89.47054 | 0 | 0 | 0.9 | 0 | 337 | 152 | 0 | 87 | 0 | 0 | 1219 | 0 | 61 | 121
2024-04-03 10:49 | 2024-04-03 11:47 | 35025714 | SAE 3702 | 2 | 81.313 | 49.731 | 31.582 | 0 | 0 | 351 | 1417 | 2019 | 57:36 | 34:11 | 23:24 | 55.11458 | 31.4 | 10 | 9.9 | 0 | 0 | 11.5 | 1459 | 2846 | 686 | 416 | 676 | 418.6667 | 19.45333 | 9.146667 | 5.546667 | 4.68 | 45.81333 | 1660 | 291 | 11.696 | 75 | 72.959 | 02:30 | 89.72612 | 0 | 0 | 0.9 | 0 | 336 | 152 | 0 | 86 | 0 | 0 | 1218 | 0 | 58 | 120
2024-04-03 11:47 | 2024-04-03 12:41 | 35025715 | SAE 3702 | 2 | 81.416 | 50.033 | 31.383 | 0 | 0 | 350 | 1418 | 2016 | 53:54 | 32:52 | 21:01 | 56.9574 | 31.2 | 10.05 | 9.8 | 0 | 0 | 11.35 | 1370 | 2706 | 610 | 403 | 652 | 421.0526 | 18.48853 | 8.232119 | 5.438596 | 4.723347 | 46.34278 | 1652 | 439 | 12.712 | 74.1 | 72.051 | 02:26 | 88.49735 | 0 | 0 | 1 | 0 | 337 | 152 | 0 | 88 | 0 | 0 | 1221 | 0 | 60 | 120
2024-04-03 12:41 | 2024-04-03 13:33 | 35025716 | SAE 3702 | 2 | 80.113 | 48.531 | 31.582 | 0 | 0 | 351 | 1417 | 2019 | 52:04 | 32:02 | 20:01 | 55.72321 | 29.75 | 9.85 | 9.9 | 0 | 0 | 10 | 1334 | 2666 | 609 | 400 | 646 | 396.1385 | 17.76298 | 8.109188 | 5.326232 | 4.673768 | 45.75233 | 1634 | 444 | 10.412 | 75.1 | 73.051 | 02:26 | 91.18495 | 0 | 0 | 1 | 0 | 338 | 152 | 0 | 88 | 0 | 0 | 1219 | 0 | 61 | 120
2024-04-03 13:33 | 2024-04-03 14:27 | 35025717 | SAE 3702 | 2 | 80.712 | 49.729 | 30.983 | 0 | 0 | 352 | 1416 | 2020 | 53:58 | 32:45 | 21:12 | 55.32824 | 30.2 | 9.8 | 9.7 | 0 | 0 | 10.7 | 1391 | 2756 | 718 | 402 | 662 | 422.3776 | 19.45455 | 10.04196 | 5.622378 | 4.923077 | 48.05594 | 1635 | 427 | 14.61 | 71.5 | 69.452 | 02:16 | 86.04916 | 0 | 0 | 1.2 | 0 | 337 | 152 | 0 | 88 | 0 | 0 | 1219 | 0 | 61 | 120
2024-04-03 14:27 | 2024-04-03 15:20 | 35025718 | SAE 3702 | 2 | 80.365 | 51.2 | 29.165 | 0 | 0 | 0 | 1418 | 2017 | 52:44 | 32:34 | 20:09 | 55.087 | 29.9 | 9.75 | 9.8 | 0 | 0 | 10.35 | 1391 | 2726 | 620 | 403 | 649 | 412.4138 | 19.18621 | 8.551724 | 5.558621 | 0 | 47.37931 | 1635 | 457 | 12.904 | 72.5 | 70.455 | 02:20 | 87.66876 | 0 | 0 | 1.3 | 0 | 336 | 153 | 0 | 87 | 0 | 0 | 1217 | 0 | 61 | 120
2024-04-03 15:20 | 2024-04-03 16:11 | 35025719 | SAE 3702 | 2 | 80.413 | 49.232 | 31.181 | 0 | 0 | 350 | 1416 | 2021 | 51:08 | 32:22 | 18:45 | 55.4274 | 29.9 | 9.95 | 9.8 | 0 | 0 | 10.15 | 1354 | 2811 | 410 | 399 | 712 | 402.965 | 18.24798 | 5.525606 | 5.377358 | 4.716981 | 46.32075 | 1634 | 669 | 11.603 | 74.2 | 72.155 | 02:26 | 89.73052 | 0 | 0 | 1.3 | 0 | 338 | 155 | 0 | 90 | 0 | 0 | 1210 | 0 | 61 | 120
2024-04-03 16:11 | 2024-04-03 17:15 | 35025720 | SAE 3702 | 2 | 80.708 | 49.729 | 30.979 | 0 | 0 | 351 | 1420 | 2021 | 64:10 | 32:44 | 31:25 | 55.72301 | 30.4 | 10.05 | 9.7 | 0 | 0 | 10.65 | 1381 | 2655 | 583 | 384 | 618 | 401.5852 | 18.24306 | 7.701453 | 5.072655 | 4.636724 | 45.45575 | 1615 | 483 | 10.409 | 75.7 | 73.65 | 02:26 | 91.25489 | 0 | 0 | 1.3 | 0 | 337 | 154 | 0 | 88 | 0 | 0 | 1219 | 0 | 61 | 120
2024-04-03 17:15 | 2024-04-03 18:09 | 35025721 | SAE 3702 | 2 | 80.312 | 48.328 | 31.984 | 0 | 0 | 352 | 1416 | 2020 | 54:06 | 31:35 | 22:30 | 57.65699 | 30.35 | 9.75 | 10.05 | 0 | 0 | 10.55 | 1356 | 2687 | 583 | 392 | 649 | 416.3237 | 18.60082 | 7.997257 | 5.377229 | 4.828532 | 47.13306 | 1625 | 472 | 12.812 | 72.9 | 70.851 | 02:26 | 88.21969 | 0 | 0 | 1.3 | 0 | 339 | 152 | 0 | 87 | 0 | 0 | 1219 | 0 | 61 | 120
2024-04-03 18:09 | 2024-04-03 19:09 | 35025722 | SAE 3702 | 2 | 79.911 | 48.228 | 31.683 | 0 | 0 | 352 | 1416 | 2021 | 59:24 | 32:28 | 26:55 | 55.81109 | 30.2 | 9.75 | 9.95 | 0 | 0 | 10.5 | 1350 | 2591 | 589 | 357 | 606 | 413.6986 | 18.49315 | 8.068493 | 4.890411 | 4.821918 | 47.08219 | 1609 | 317 | 12.313 | 73 | 70.95 | 02:20 | 88.78627 | 0 | 0 | 1.3 | 0 | 339 | 153 | 0 | 88 | 0 | 0 | 1218 | 0 | 61 | 120
2024-04-03 19:09 | 2024-04-03 19:56 | 35025723 | SAE 3702 | 2 | 79.516 | 48.834 | 30.682 | 0 | 0 | 351 | 1415 | 2018 | 46:58 | 32:55 | 14:02 | 54.59241 | 29.95 | 9.9 | 9.65 | 0 | 0 | 10.4 | 1357 | 2735 | 522 | 412 | 671 | 400.9371 | 18.166 | 6.987952 | 5.515395 | 4.698795 | 45.95716 | 1632 | 276 | 10.212 | 74.7 | 72.652 | 02:36 | 91.36778 | 0 | 0 | 1.3 | 0 | 340 | 152 | 0 | 88 | 0 | 0 | 1216 | 0 | 61 | 120
2024-04-03 19:56 | 2024-04-03 20:46 | 35025724 | SAE 3702 | 2 | 81.413 | 49.931 | 31.482 | 0 | 0 | 350 | 1417 | 2020 | 50:22 | 32:15 | 18:06 | 55.81395 | 30 | 10.1 | 9.9 | 0 | 0 | 10 | 1345 | 2787 | 456 | 407 | 698 | 410.3967 | 18.39945 | 6.23803 | 5.567715 | 4.787962 | 47.01778 | 1634 | 483 | 13.711 | 73.1 | 71.051 | 02:26 | 87.2723 | 0 | 0 | 1.1 | 0 | 340 | 152 | 0 | 87 | 0 | 0 | 1217 | 0 | 62 | 120
2024-04-03 20:46 | 2024-04-03 21:37 | 35025725 | SAE 3702 | 2 | 81.107 | 49.627 | 31.48 | 0 | 0 | 353 | 1417 | 2023 | 50:50 | 31:37 | 19:12 | 58.16553 | 30.65 | 10 | 9.85 | 0 | 0 | 10.8 | 1352 | 2740 | 503 | 399 | 674 | 410.8579 | 18.12332 | 6.742627 | 5.348525 | 4.731903 | 46.1126 | 1630 | 494 | 11.911 | 74.6 | 72.55 | 02:26 | 89.44974 | 0 | 0 | 1.3 | 0 | 339 | 152 | 0 | 86 | 0 | 0 | 1222 | 0 | 60 | 120
2024-04-03 21:37 | 2024-04-03 22:44 | 35025726 | SAE 3702 | 2 | 81.713 | 50.934 | 30.779 | 0 | 0 | 349 | 1416 | 2022 | 67:02 | 33:38 | 33:24 | 55.56987 | 31.15 | 10.3 | 9.65 | 0 | 0 | 11.2 | 1435 | 2793 | 556 | 398 | 661 | 418.6828 | 19.28763 | 7.473118 | 5.349462 | 4.69086 | 46.20968 | 1634 | 655 | 12.705 | 74.4 | 72.354 | 02:14 | 88.5465 | 0 | 0 | 1.2 | 0 | 338 | 152 | 0 | 86 | 0 | 0 | 1219 | 0 | 60 | 120
2024-04-03 22:44 | 2024-04-04 | 35025727 | SAE 3702 | 2 | 80.71 | 49.731 | 30.979 | 0 | 0 | 350 | 1417 | 2023 | 75:28 | 32:11 | 43:16 | 56.30243 | 30.2 | 10.05 | 9.7 | 0 | 0 | 10.45 | 1373 | 2643 | 588 | 383 | 620 | 421.1994 | 19.14923 | 8.200837 | 5.341702 | 4.88145 | 47.97768 | 1638 | 565 | 14.403 | 71.7 | 69.654 | 02:16 | 86.30157 | 0 | 0 | 1.2 | 0 | 340 | 152 | 0 | 87 | 0 | 0 | 1217 | 0 | 60 | 119
2024-04-04 | 2024-04-04 00:48 | 35025728 | SAE 3702 | 2 | 81.408 | 50.029 | 31.379 | 0 | 0 | 352 | 1418 | 2022 | 48:16 | 33:30 | 14:45 | 56.0597 | 31.3 | 10 | 9.8 | 0 | 0 | 11.5 | 1460 | 2924 | 644 | 416 | 713 | 431.1295 | 20.11019 | 8.870523 | 5.730028 | 4.848485 | 47.38292 | 1625 | 467 | 14.201 | 72.6 | 70.555 | 02:20 | 86.66839 | 0 | 0 | 1.3 | 0 | 340 | 150 | 0 | 87 | 0 | 0 | 1217 | 0 | 61 | 119
2024-04-04 00:48 | 2024-04-04 01:47 | 35025729 | SAE 3702 | 2 | 80.41 | 49.131 | 31.279 | 0 | 0 | 350 | 1417 | 2023 | 58:52 | 32:07 | 26:44 | 57.3534 | 30.7 | 9.9 | 9.75 | 0 | 0 | 11.05 | 1414 | 2695 | 633 | 392 | 629 | 414.8649 | 19.10811 | 8.554054 | 5.297297 | 4.72973 | 46.48649 | 1618 | 542 | 11.789 | 74 | 71.961 | 02:16 | 89.4926 | 0 | 0 | 0.9 | 0 | 340 | 150 | 0 | 87 | 0 | 0 | 1212 | 0 | 60 | 119
2024-04-04 06:14 | 2024-04-04 07:09 | 35025730 | SAE 3702 | 2 | 80.305 | 49.328 | 30.977 | 0 | 0 | 351 | 1420 | 2024 | 55:34 | 41:37 | 13:56 | 54.78574 | 38 | 11.5 | 9.7 | 0 | 0 | 16.8 | 1537 | 3071 | 912 | 447 | 712 | 543.6338 | 21.98856 | 13.04721 | 6.39485 | 5.021459 | 49.27039 | 1705 | 706 | 15.79 | 69.9 | 67.859 | 02:10 | 84.50159 | 0 | 0 | 0.8 | 0 | 338 | 151 | 0 | 86 | 0 | 0 | 1217 | 0 | 60 | 118
2024-04-04 07:09 | 2024-04-04 08:11 | 35025731 | SAE 3702 | 2 | 81.107 | 49.125 | 31.982 | 0 | 0 | 353 | 1415 | 2025 | 61:26 | 33:58 | 27:27 | 56.96762 | 32.25 | 9.95 | 10.05 | 0 | 0 | 12.25 | 1428 | 2752 | 674 | 402 | 645 | 427.7188 | 18.93899 | 8.938992 | 5.331565 | 4.681698 | 45.62334 | 1636 | 476 | 11.094 | 75.4 | 73.359 | 02:20 | 90.44719 | 0 | 0 | 0.9 | 0 | 339 | 151 | 0 | 86 | 0 | 0 | 1215 | 0 | 59 | 120
2024-04-04 08:11 | 2024-04-04 09:13 | 35025732 | SAE 3702 | 2 | 79.914 | 48.931 | 30.983 | 0 | 0 | 350 | 1414 | 2022 | 62:39 | 33:29 | 29:10 | 58.59632 | 32.7 | 9.8 | 9.7 | 0 | 0 | 13.2 | 1381 | 2675 | 685 | 391 | 628 | 443.6906 | 18.73813 | 9.294437 | 5.305292 | 4.748982 | 46.62144 | 1676 | 622 | 11.61 | 73.7 | 71.652 | 02:14 | 89.66139 | 0 | 0 | 0.8 | 0 | 338 | 152 | 0 | 87 | 0 | 0 | 1215 | 0 | 58 | 122
2024-04-04 09:13 | 2024-04-04 10:15 | 35025733 | SAE 3702 | 2 | 80.113 | 49.131 | 30.982 | 0 | 0 | 351 | 1416 | 2020 | 61:45 | 33:28 | 28:16 | 56.29482 | 31.4 | 9.95 | 9.7 | 0 | 0 | 11.75 | 1371 | 2682 | 616 | 394 | 635 | 420.3481 | 18.35341 | 8.246319 | 5.274431 | 4.698795 | 45.99732 | 1636 | 703 | 10.822 | 74.7 | 72.646 | 02:20 | 90.67942 | 0 | 0 | 0.8 | 0 | 340 | 150 | 0 | 88 | 0 | 0 | 1219 | 0 | 60 | 121
2024-04-04 10:15 | 2024-04-04 11:16 | 35025734 | SAE 3702 | 2 | 80.417 | 49.136 | 31.281 | 0 | 0 | 348 | 1414 | 2021 | 60:46 | 34:05 | 26:40 | 54.83619 | 31.15 | 9.9 | 9.75 | 0 | 0 | 11.5 | 1598 | 2945 | 574 | 397 | 634 | 413.13 | 21.19363 | 7.612732 | 5.265252 | 4.615385 | 45.55703 | 1631 | 589 | 10.419 | 75.4 | 73.348 | 02:26 | 91.20957 | 0 | 0 | 0.9 | 0 | 339 | 150 | 0 | 88 | 0 | 0 | 1218 | 0 | 59 | 122
2024-04-04 11:16 | 2024-04-04 12:10 | 35025735 | SAE 3702 | 2 | 78.909 | 48.529 | 30.38 | 0 | 0 | 351 | 1415 | 2025 | 54:00 | 35:43 | 18:16 | 55.35231 | 32.95 | 9.85 | 9.55 | 0 | 0 | 13.55 | 1480 | 2832 | 775 | 411 | 660 | 444.0701 | 19.94609 | 10.44474 | 5.539084 | 4.730458 | 46.36119 | 1658 | 497 | 10.12 | 74.2 | 72.146 | 02:22 | 91.42937 | 0 | 0 | 0.9 | 0 | 341 | 151 | 0 | 90 | 0 | 0 | 1214 | 0 | 60 | 122
2024-04-04 12:10 | 2024-04-04 13:00 | 35025736 | SAE 3702 | 2 | 81.608 | 49.727 | 31.881 | 0 | 0 | 352 | 1417 | 2023 | 50:14 | 33:17 | 16:56 | 56.60491 | 31.4 | 10.05 | 9.95 | 0 | 0 | 11.4 | 1433 | 2792 | 531 | 407 | 660 | 428.3765 | 19.5498 | 7.244202 | 5.552524 | 4.802183 | 46.93042 | 1645 | 382 | 13.715 | 73.3 | 71.248 | 02:20 | 87.30517 | 0 | 0 | 1.2 | 0 | 341 | 152 | 0 | 88 | 0 | 0 | 1213 | 0 | 60 | 122
2024-04-04 13:01 | 2024-04-04 13:54 | 35025737 | SAE 3702 | 2 | 80.361 | 52.4 | 27.961 | 0 | 0 | 0 | 1415 | 2024 | 53:18 | 32:03 | 21:14 | 58.31513 | 31.15 | 10.1 | 9.45 | 0 | 0 | 11.6 | 1415 | 2710 | 516 | 391 | 629 | 418.1208 | 18.99329 | 6.926174 | 5.248322 | 0 | 46.16107 | 1622 | 454 | 10.916 | 74.5 | 72.448 | 02:20 | 90.15318 | 0 | 0 | 0.9 | 0 | 340 | 151 | 0 | 88 | 0 | 0 | 1215 | 0 | 60 | 122
2024-04-04 13:54 | 2024-04-04 14:51 | 35025738 | SAE 3702 | 2 | 80.313 | 49.13 | 31.183 | 0 | 0 | 352 | 1414 | 2021 | 57:28 | 34:53 | 22:34 | 55.47062 | 32.25 | 9.9 | 9.8 | 0 | 0 | 12.55 | 1532 | 2891 | 643 | 415 | 664 | 462.0344 | 21.94842 | 9.212034 | 5.945559 | 5.04298 | 49.21203 | 1681 | 602 | 15.915 | 69.8 | 67.75 | 02:16 | 84.35745 | 0 | 0 | 1.2 | 0 | 341 | 151 | 0 | 87 | 0 | 0 | 1214 | 0 | 60 | 121
2024-04-04 14:51 | 2024-04-04 15:45 | 35025739 | SAE 3702 | 2 | 80.215 | 48.23 | 31.985 | 0 | 0 | 353 | 1410 | 2022 | 53:44 | 34:18 | 19:25 | 54.66472 | 31.25 | 11.3 | 10 | 0 | 0 | 9.95 | 1424 | 2825 | 534 | 424 | 687 | 418.9008 | 19.08847 | 7.158177 | 5.683646 | 4.731903 | 46.00536 | 1640 | 476 | 11.009 | 74.6 | 72.554 | 02:26 | 90.44942 | 0 | 0 | 1.3 | 0 | 340 | 151 | 0 | 87 | 0 | 0 | 1212 | 0 | 59 | 121
2024-04-04 15:45 | 2024-04-04 16:34 | 35025740 | SAE 3702 | 2 | 79.014 | 48.432 | 30.582 | 0 | 0 | 351 | 1414 | 2021 | 49:10 | 30:41 | 18:28 | 59.34818 | 30.35 | 9.8 | 9.55 | 0 | 0 | 11 | 1324 | 2739 | 532 | 378 | 686 | 412.3641 | 17.98913 | 7.228261 | 5.13587 | 4.769022 | 46.6712 | 1625 | 279 | 10.825 | 73.6 | 71.545 | 02:26 | 90.54724 | 0 | 0 | 1.3 | 0 | 341 | 151 | 0 | 87 | 0 | 0 | 1218 | 0 | 60 | 122
2024-04-04 16:35 | 2024-04-04 17:36 | 35025741 | SAE 3702 | 2 | 81.114 | 50.43 | 30.684 | 0 | 0 | 352 | 1412 | 2022 | 60:58 | 34:43 | 26:14 | 56.60106 | 32.75 | 10.1 | 9.65 | 0 | 0 | 13 | 1502 | 3017 | 668 | 412 | 737 | 459.9719 | 21.09551 | 9.382022 | 5.786517 | 4.94382 | 48.23034 | 1643 | 658 | 15.32 | 71.2 | 69.148 | 02:30 | 85.24792 | 0 | 0 | 1.1 | 0 | 340 | 151 | 0 | 87 | 0 | 0 | 1217 | 0 | 60 | 121
2024-04-04 17:36 | 2024-04-04 18:36 | 35025742 | SAE 3702 | 2 | 82.109 | 50.428 | 31.681 | 0 | 0 | 352 | 1417 | 2022 | 60:42 | 33:41 | 27:00 | 57.35774 | 32.2 | 10.2 | 9.9 | 0 | 0 | 12.1 | 1492 | 2918 | 705 | 408 | 692 | 431.6354 | 20 | 9.450402 | 5.469169 | 4.718499 | 46.0992 | 1615 | 581 | 12.907 | 74.6 | 72.552 | 02:26 | 88.36059 | 0 | 0 | 0.9 | 0 | 341 | 151 | 0 | 87 | 0 | 0 | 1213 | 0 | 59 | 121
2024-04-04 18:36 | 2024-04-04 19:29 | 35025743 | SAE 3702 | 2 | 81.413 | 48.931 | 32.482 | 0 | 0 | 351 | 1415 | 2021 | 52:34 | 34:16 | 18:17 | 56.38132 | 32.2 | 9.85 | 10.15 | 0 | 0 | 12.2 | 1482 | 2814 | 786 | 405 | 649 | 442.9161 | 20.38514 | 10.81155 | 5.570839 | 4.828061 | 47.26272 | 1613 | 542 | 14.12 | 72.7 | 70.647 | 02:22 | 86.77607 | 0 | 0 | 1.3 | 0 | 340 | 151 | 0 | 87 | 0 | 0 | 1218 | 0 | 60 | 121
2024-04-04 19:29 | 2024-04-04 20:21 | 35025744 | SAE 3702 | 2 | 81.119 | 46.633 | 34.486 | 0 | 0 | 352 | 1412 | 2017 | 52:04 | 32:42 | 19:21 | 56.51376 | 30.8 | 9.45 | 10.75 | 0 | 0 | 10.6 | 1392 | 2745 | 579 | 406 | 658 | 433.1927 | 19.57806 | 8.14346 | 5.710267 | 4.950774 | 48.22785 | 1645 | 436 | 15.422 | 71.1 | 69.049 | 02:22 | 85.12063 | 0 | 0 | 1.3 | 0 | 340 | 151 | 0 | 87 | 0 | 0 | 1216 | 0 | 60 | 121
2024-04-04 20:21 | 2024-04-04 21:27 | 35025745 | SAE 3702 | 2 | 81.822 | 47.435 | 34.387 | 0 | 0 | 351 | 1413 | 2015 | 65:30 | 34:29 | 31:00 | 57.15805 | 32.85 | 9.55 | 10.75 | 0 | 0 | 12.55 | 1488 | 2909 | 717 | 418 | 688 | 460.7293 | 20.86957 | 10.0561 | 5.862553 | 4.922861 | 48.07854 | 1623 | 414 | 15.913 | 71.3 | 69.254 | 02:16 | 84.63983 | 0 | 0 | 1.3 | 0 | 339 | 151 | 0 | 88 | 0 | 0 | 1211 | 0 | 60 | 121
2024-04-04 21:27 | 2024-04-04 22:17 | 35025746 | SAE 3702 | 2 | 80.317 | 48.433 | 31.884 | 0 | 0 | 351 | 1415 | 2017 | 50:12 | 33:08 | 17:03 | 57.1328 | 31.55 | 9.75 | 9.95 | 0 | 0 | 11.85 | 1466 | 2782 | 656 | 400 | 640 | 431.0109 | 20.02732 | 8.961749 | 5.464481 | 4.795082 | 46.88525 | 1622 | 273 | 12.533 | 73.2 | 71.142 | 02:20 | 88.57652 | 0 | 0 | 1.2 | 0 | 341 | 153 | 0 | 88 | 0 | 0 | 1218 | 0 | 60 | 122
2024-04-04 22:17 | 2024-04-04 23:03 | 35025747 | SAE 3702 | 2 | 80.834 | 47.834 | 33 | 0 | 0 | 351 | 907 | 1308 | 45:50 | 32:43 | 13:06 | 57.31024 | 31.25 | 9.7 | 9.9 | 0 | 0 | 11.65 | 1410 | 2754 | 598 | 404 | 652 | 423.4417 | 19.10569 | 8.102981 | 5.474255 | 4.756098 | 30.01355 | 1644 | 324 | 12.099 | 73.8 | 71.75 | 02:21 | 88.76215 | 0 | 0 | 1.2 | 0 | 340 | 151 | 0 | 88 | 0 | 0 | 1214 | 0 | 60 | 121
2024-04-04 23:03 | 2024-04-04 23:59 | 35025748 | SAE 3702 | 2 | 80.32 | 48.935 | 31.385 | 0 | 0 | 351 | 1414 | 2015 | 56:06 | 31:50 | 24:16 | 57.20419 | 30.35 | 9.9 | 9.8 | 0 | 0 | 10.65 | 1401 | 2732 | 596 | 386 | 649 | 415.1847 | 19.16553 | 8.153215 | 5.280438 | 4.801642 | 46.90834 | 1631 | 344 | 12.627 | 73.1 | 71.046 | 02:16 | 88.45369 | 0 | 0 | 1.2 | 0 | 340 | 151 | 0 | 89 | 0 | 0 | 1217 | 0 | 60 | 121
2024-04-04 23:59 | 2024-04-05 00:56 | 35025749 | SAE 3702 | 2 | 80.615 | 49.133 | 31.482 | 0 | 0 | 353 | 1414 | 2018 | 56:24 | 33:54 | 22:30 | 57.07965 | 32.25 | 9.9 | 9.9 | 0 | 0 | 12.45 | 1521 | 2969 | 755 | 398 | 706 | 439.3733 | 20.72207 | 10.2861 | 5.422343 | 4.809264 | 46.75749 | 1620 | 400 | 12.625 | 73.4 | 71.346 | 02:26 | 88.50214 | 0 | 0 | 1.2 | 0 | 340 | 151 | 0 | 87 | 0 | 0 | 1219 | 0 | 59 | 122
2024-04-05 00:56 | 2024-04-05 01:54 | 35025750 | SAE 3702 | 2 | 79.818 | 48.834 | 30.984 | 0 | 0 | 351 | 1415 | 2016 | 58:46 | 32:20 | 26:26 | 54.83505 | 29.55 | 9.85 | 9.7 | 0 | 0 | 10 | 1303 | 2672 | 586 | 406 | 667 | 405.9066 | 17.89835 | 8.049451 | 5.576923 | 4.821429 | 47.12912 | 1647 | 557 | 12.417 | 72.8 | 70.75 | 02:12 | 88.63915 | 0 | 0 | 1.2 | 0 | 339 | 151 | 0 | 87 | 0 | 0 | 1215 | 0 | 60 | 122
2024-04-05 01:54 | 2024-04-05 02:49 | 35025751 | SAE 3702 | 2 | 73.717 | 49.134 | 24.583 | 0 | 0 | 350 | 1416 | 2017 | 54:41 | 33:54 | 20:46 | 55.22124 | 31.2 | 9.9 | 7.75 | 0 | 0 | 13.55 | 1597 | 2928 | 855 | 385 | 642 | 434.5404 | 22.24234 | 11.90808 | 5.362117 | 4.874652 | 47.81337 | 1658 | 521 | 7.322 | 71.8 | 69.747 | 02:16 | 94.61454 | 0 | 0 | 1.2 | 0 | 340 | 149 | 0 | 90 | 0 | 0 | 1217 | 0 | 60 | 121
2024-04-05 02:49 | 2024-04-05 03:42 | 35025752 | SAE 3702 | 2 | 79.115 | 48.132 | 30.983 | 0 | 0 | 351 | 1415 | 2019 | 52:42 | 33:39 | 19:03 | 57.32541 | 32.15 | 9.75 | 9.7 | 0 | 0 | 12.7 | 1601 | 3052 | 765 | 397 | 696 | 442.2283 | 22.02201 | 10.5227 | 5.460798 | 4.828061 | 47.23521 | 1656 | 697 | 11.816 | 72.7 | 70.65 | 02:22 | 89.30039 | 0 | 0 | 1.2 | 0 | 339 | 150 | 0 | 88 | 0 | 0 | 1217 | 0 | 59 | 121
2024-04-05 03:42 | 2024-04-05 04:30 | 35025753 | SAE 3702 | 2 | 80.715 | 49.532 | 31.183 | 0 | 0 | 353 | 1415 | 2017 | 47:48 | 33:38 | 14:10 | 55.21308 | 30.95 | 9.9 | 9.8 | 0 | 0 | 11.25 | 1473 | 2803 | 541 | 402 | 646 | 427.4862 | 20.3453 | 7.472376 | 5.552486 | 4.875691 | 47.40331 | 1634 | 314 | 13.717 | 72.4 | 70.35 | 02:20 | 87.15852 | 0 | 0 | 1.3 | 0 | 339 | 152 | 0 | 87 | 0 | 0 | 1217 | 0 | 58 | 121
2024-04-05 04:30 | 2024-04-05 05:24 | 35025754 | SAE 3702 | 2 | 81.135 | 49.435 | 31.7 | 0 | 0 | 350 | 907 | 1308 | 53:54 | 31:29 | 22:25 | 57.93542 | 30.4 | 9.95 | 9.55 | 0 | 0 | 10.9 | 1356 | 2814 | 561 | 386 | 706 | 423.3983 | 18.88579 | 7.81337 | 5.376045 | 4.874652 | 30.84958 | 1615 | 410 | 14.403 | 71.8 | 69.748 | 02:24 | 85.96537 | 0 | 0 | 1.1 | 0 | 340 | 153 | 0 | 87 | 0 | 0 | 1215 | 0 | 60 | 121
2024-04-05 09:11 | 2024-04-05 09:57 | 35025755 | SAE 3702 | 2 | 81.47 | 49.886 | 31.584 | 0 | 0 | 301 | 1414 | 2015 | 45:16 | 38:55 | 06:21 | 56.42827 | 36.6 | 11.95 | 9.85 | 0 | 0 | 14.8 | 1479 | 2978 | 840 | 421 | 684 | 531.9767 | 21.49709 | 12.2093 | 6.119186 | 4.375 | 49.84012 | 1683 | 322 | 17.867 | 68.8 | 66.826 | 02:06 | 82.02529 | 0 | 0 | 1.2 | 0 | 340 | 151 | 0 | 87 | 0 | 0 | 1216 | 0 | 59 | 121
2024-04-05 09:57 | 2024-04-05 10:50 | 35025756 | SAE 3702 | 2 | 80.117 | 48.735 | 31.382 | 0 | 0 | 352 | 1414 | 2017 | 53:40 | 32:38 | 21:02 | 57.64045 | 31.35 | 9.8 | 9.8 | 0 | 0 | 11.75 | 1423 | 2742 | 626 | 398 | 640 | 452.381 | 20.53391 | 9.033189 | 5.743146 | 5.079365 | 49.50938 | 1631 | 328 | 16.224 | 69.3 | 67.247 | 02:06 | 83.93599 | 0 | 0 | 1.2 | 0 | 339 | 153 | 0 | 88 | 0 | 0 | 1215 | 0 | 60 | 122
2024-04-05 10:50 | 2024-04-05 13:09 | 35025757 | SAE 3702 | 2 | 79.619 | 48.43 | 31.189 | 0 | 0 | 350 | 1418 | 2013 | 138:42 | 33:13 | 105:29 | 56.98946 | 31.55 | 9.75 | 9.75 | 0 | 0 | 12.05 | 1297 | 2588 | 776 | 387 | 626 | 443.7412 | 18.24191 | 10.91421 | 5.443038 | 4.922644 | 48.25598 | 1657 | 657 | 13.918 | 71.1 | 69.049 | 02:06 | 86.72427 | 0 | 0 | 1.2 | 0 | 340 | 151 | 0 | 87 | 0 | 0 | 1216 | 0 | 60 | 121
2024-04-05 13:09 | 2024-04-05 14:08 | 35025758 | SAE 3702 | 2 | 80.723 | 49.537 | 31.186 | 0 | 0 | 350 | 1421 | 2006 | 59:04 | 33:48 | 25:14 | 57.33728 | 32.3 | 9.95 | 9.8 | 0 | 0 | 12.55 | 1498 | 2844 | 723 | 407 | 654 | 459.4595 | 21.30868 | 10.2845 | 5.789474 | 4.978663 | 48.74822 | 1645 | 517 | 15.822 | 70.3 | 68.248 | 02:06 | 84.54592 | 0 | 0 | 1.1 | 0 | 340 | 151 | 0 | 87 | 0 | 0 | 1216 | 0 | 60 | 122
2024-04-05 14:08 | 2024-04-05 15:20 | 35025759 | SAE 3702 | 2 | 80.918 | 49.334 | 31.584 | 0 | 0 | 350 | 1420 | 2012 | 71:36 | 33:47 | 37:49 | 55.05673 | 31 | 9.95 | 9.85 | 0 | 0 | 11.2 | 1477 | 2872 | 694 | 414 | 681 | 411.6866 | 19.61487 | 9.216467 | 5.498008 | 4.648074 | 45.57769 | 1632 | 502 | 11.017 | 75.3 | 73.249 | 02:14 | 90.5225 | 0 | 0 | 1.1 | 0 | 340 | 151 | 0 | 87 | 0 | 0 | 1216 | 0 | 60 | 121
2024-04-05 15:20 | 2024-04-05 16:20 | 35025760 | SAE 3702 | 2 | 81.882 | 50.4 | 31.482 | 0 | 0 | 0 | 510 | 708 | 59:34 | 34:56 | 24:38 | 55.30534 | 32.2 | 9.7 | 9.85 | 0 | 0 | 12.65 | 1529 | 2917 | 801 | 408 | 679 | 422.0183 | 20.03932 | 10.49803 | 5.347313 | 0 | 15.9633 | 1615 | 487 | 10.032 | 76.3 | 74.242 | 02:16 | 90.6695 | 0 | 0 | 1.2 | 0 | 340 | 152 | 0 | 86 | 0 | 0 | 1221 | 0 | 61 | 122
2024-04-05 16:20 | 2024-04-05 17:22 | 35025761 | SAE 3702 | 2 | 79.113 | 47.93 | 31.183 | 0 | 0 | 352 | 1418 | 2017 | 62:00 | 33:35 | 28:25 | 54.84864 | 30.7 | 9.7 | 9.75 | 0 | 0 | 11.25 | 1402 | 2801 | 714 | 413 | 683 | 422.2834 | 19.28473 | 9.821183 | 5.68088 | 4.841816 | 47.24897 | 1636 | 543 | 11.834 | 72.7 | 70.64 | 02:04 | 89.29 | 0 | 0 | 1.1 | 0 | 340 | 155 | 0 | 87 | 0 | 0 | 1220 | 0 | 60 | 122
2024-04-05 17:22 | 2024-04-05 18:51 | 35025762 | SAE 3702 | 2 | 81.635 | 49.942 | 31.693 | 0 | 0 | 351 | 1307 | 2206 | 88:56 | 33:41 | 55:15 | 55.93271 | 31.4 | 10.05 | 9.95 | 0 | 0 | 11.4 | 1493 | 2993 | 634 | 413 | 729 | 424.8985 | 20.20298 | 8.579161 | 5.588633 | 4.749662 | 47.53721 | 1630 | 408 | 13.191 | 73.9 | 71.854 | 02:10 | 88.01862 | 0 | 0 | 1.1 | 0 | 340 | 151 | 0 | 86 | 0 | 0 | 1213 | 0 | 59 | 121
2024-04-05 18:51 | 2024-04-05 19:50 | 35025770 | DIN 3702 | 2 | 79.935 | 48.244 | 31.691 | 0 | 0 | 351 | 1309 | 2205 | 58:46 | 32:48 | 25:58 | 56.43293 | 30.85 | 9.85 | 9.9 | 0 | 0 | 11.1 | 1414 | 2965 | 672 | 404 | 751 | 414.094 | 18.97987 | 9.020134 | 5.422819 | 4.711409 | 47.16779 | 1629 | 440 | 10.901 | 74.5 | 72.449 | 02:14 | 90.63489 | 0 | 0 | 1 | 0 | 340 | 151 | 0 | 85 | 0 | 0 | 1218 | 0 | 60 | 121
2024-04-05 23:56 | 2024-04-06 00:46 | 35025771 | DIN 3702 | 2 | 77.836 | 47.145 | 30.691 | 0 | 0 | 351 | 1309 | 2204 | 49:24 | 37:02 | 12:22 | 56.30063 | 34.75 | 12.45 | 9.65 | 0 | 0 | 12.65 | 1300 | 2715 | 665 | 396 | 648 | 489.4366 | 18.30986 | 9.366197 | 5.577465 | 4.943662 | 49.47887 | 1685 | 198 | 12.3 | 71 | 68.95 | 01:56 | 88.58369 | 0 | 0 | 1 | 0 | 340 | 151 | 0 | 87 | 0 | 0 | 1216 | 0 | 58 | 122
2024-04-06 00:46 | 2024-04-06 01:57 | 35025772 | DIN 3702 | 2 | 80.132 | 48.841 | 31.291 | 0 | 0 | 352 | 1309 | 2207 | 70:42 | 32:11 | 38:31 | 57.23459 | 30.7 | 10.5 | 9.85 | 0 | 0 | 10.35 | 1348 | 2651 | 599 | 395 | 637 | 438.5714 | 19.25714 | 8.557143 | 5.642857 | 5.028571 | 50.22857 | 1673 | 943 | 15.612 | 70 | 67.943 | 02:02 | 84.78885 | 0 | 0 | 1.1 | 0 | 340 | 152 | 0 | 87 | 0 | 0 | 1221 | 0 | 59 | 122
2024-04-06 01:57 | 2024-04-06 02:44 | 35025773 | DIN 3702 | 2 | 81.03 | 49.341 | 31.689 | 0 | 0 | 351 | 1311 | 2208 | 46:58 | 34:25 | 12:33 | 55.87409 | 32.05 | 10 | 9.95 | 0 | 0 | 12.1 | 1543 | 2926 | 750 | 408 | 676 | 439.0411 | 21.13699 | 10.27397 | 5.589041 | 4.808219 | 48.20548 | 1663 | 445 | 13.499 | 73 | 70.948 | 02:06 | 87.55769 | 0 | 0 | 1.2 | 0 | 340 | 152 | 0 | 88 | 0 | 0 | 1216 | 0 | 58 | 122
2024-04-06 02:44 | 2024-04-06 03:49 | 35025774 | DIN 3702 | 2 | 80.533 | 50.142 | 30.391 | 0 | 0 | 349 | 1309 | 2209 | 65:40 | 34:28 | 31:12 | 54.48743 | 31.3 | 10.05 | 9.55 | 0 | 0 | 11.7 | 1521 | 2863 | 714 | 400 | 654 | 435.9331 | 21.18384 | 9.94429 | 5.571031 | 4.860724 | 48.99721 | 1622 | 0 | 14.209 | 71.8 | 69.744 | 02:10 | 86.60301 | 0 | 0 | 1.1 | 0 | 340 | 152 | 0 | 88 | 0 | 0 | 1220 | 0 | 59 | 121
2024-04-06 03:49 | 2024-04-06 04:59 | 35025775 | DIN 3702 | 2 | 80.429 | 49.139 | 31.29 | 0 | 0 | 350 | 1310 | 2211 | 69:52 | 34:01 | 35:51 | 55.64919 | 31.55 | 9.9 | 9.85 | 0 | 0 | 11.8 | 1479 | 2810 | 769 | 405 | 648 | 428.6685 | 20.09511 | 10.44837 | 5.502717 | 4.755435 | 47.83967 | 1658 | 646 | 12.298 | 73.6 | 71.548 | 02:00 | 88.95796 | 0 | 0 | 1 | 0 | 340 | 152 | 0 | 88 | 0 | 0 | 1214 | 0 | 60 | 122
2024-04-06 04:59 | 2024-04-06 06:03 | 35025776 | DIN 3702 | 2 | 78.928 | 48.238 | 30.69 | 0 | 0 | 350 | 1310 | 2212 | 63:54 | 30:33 | 33:21 | 58.23241 | 29.65 | 9.75 | 9.6 | 0 | 0 | 10.3 | 1269 | 2787 | 533 | 440 | 737 | 403.4014 | 17.26531 | 7.251701 | 5.986395 | 4.761905 | 47.91837 | 1617 | 588 | 10.914 | 73.5 | 71.44 | 02:04 | 90.51287 | 0 | 0 | 1.1 | 0 | 340 | 156 | 0 | 88 | 0 | 0 | 1220 | 0 | 59 | 121
2024-04-08 23:07 | 2024-04-09 00:51 | 35025777 | DIN 3702 | 3 | 90.076 | 49.5 | 30.889 | 9.687 | 0 | 350 | 1724 | 2200 | 103:56 | 54:20 | 49:33 | 57.20245 | 51.8 | 13.05 | 10.4 | 2.25 | 0 | 22.95 | 2365 | 4164 | 1489 | 529 | 824 | 730.6065 | 33.35684 | 21.00141 | 7.461213 | 4.93653 | 55.34556 | 1691 | 1585 | 23.25 | 70.9 | 69.564 | 17:39 | 77.22812 | 0 | 0 | 0 | 1.4 | 342 | 154 | 0 | 75 | 0 | 91 | 674 | 0 | 0 | 0
2024-04-09 00:51 | 2024-04-09 02:15 | 35025701 | SAE 1011 | 2 | 69.252 | 47.077 | 22.175 | 0 | 0 | 402 | 1422 | 2026 | 83:31 | 32:54 | 50:37 | 56.99088 | 31.25 | 9.5 | 7.05 | 0 | 0 | 14.7 | 1490 | 2858 | 810 | 362 | 668 | 433.4258 | 20.66574 | 11.2344 | 5.020804 | 5.575589 | 47.82247 | 1677 | 1029 | 1.342 | 72.1 | 70.682 | 02:10 | 102.0649 | 0 | 0 | 0 | 1.4 | 340 | 155 | 0 | 76 | 0 | 92 | 675 | 0 | 0 | 0
2024-04-09 02:15 | 2024-04-09 04:31 | 35025702 | SAE 1011 | 2 | 78.552 | 47.376 | 31.176 | 0 | 0 | 402 | 1423 | 2023 | 135:36 | 34:39 | 100:56 | 56.19048 | 32.45 | 9.6 | 9.75 | 0 | 0 | 13.1 | 1215 | 2588 | 819 | 375 | 670 | 460.9375 | 17.25852 | 11.63352 | 5.326705 | 5.710227 | 48.94886 | 1680 | 805 | 12.346 | 70.4 | 68.975 | 01:46 | 87.80808 | 0 | 0 | 0 | 1.1 | 340 | 158 | 0 | 77 | 0 | 94 | 676 | 0 | 0 | 0
2024-04-09 04:31 | 2024-04-09 05:32 | 35025763 | SAE 3702 | 2 | 81.423 | 48.936 | 32.487 | 0 | 0 | 352 | 1313 | 2212 | 61:20 | 35:51 | 25:28 | 54.30962 | 32.45 | 9.9 | 10.2 | 0 | 0 | 12.35 | 1554 | 3002 | 890 | 421 | 704 | 460.2837 | 22.04255 | 12.62411 | 5.971631 | 4.992908 | 50 | 1631 | 744 | 16.413 | 70.5 | 68.439 | 01:46 | 84.05365 | 0 | 0 | 1 | 0 | 340 | 156 | 0 | 87 | 0 | 0 | 1216 | 0 | 60 | 122
2024-04-09 05:32 | 2024-04-09 06:20 | 35025764 | SAE 3702 | 2 | 81.522 | 48.632 | 32.89 | 0 | 0 | 353 | 1310 | 2215 | 47:37 | 35:46 | 11:51 | 56.02982 | 33.4 | 9.8 | 10.35 | 0 | 0 | 13.25 | 1661 | 3151 | 724 | 419 | 728 | 475.7835 | 23.66097 | 10.31339 | 5.968661 | 5.02849 | 50.21368 | 1687 | 406 | 16.822 | 70.2 | 68.135 | 01:44 | 83.57867 | 0 | 0 | 0.8 | 0 | 341 | 156 | 0 | 88 | 0 | 0 | 1218 | 0 | 60 | 122
2024-04-09 06:20 | 2024-04-09 07:51 | 35025765 | SAE 3702 | 2 | 83.027 | 50.438 | 32.589 | 0 | 0 | 350 | 1311 | 2212 | 90:55 | 35:05 | 55:48 | 57.54869 | 33.65 | 10.2 | 10.25 | 0 | 0 | 13.2 | 1558 | 3193 | 783 | 425 | 796 | 468.0111 | 21.66898 | 10.89013 | 5.910987 | 4.867872 | 48.99861 | 1652 | 547 | 16.611 | 71.9 | 69.841 | 02:00 | 84.11842 | 0 | 0 | 1.1 | 0 | 341 | 155 | 0 | 87 | 0 | 0 | 1214 | 0 | 61 | 121
2024-04-09 07:51 | 2024-04-09 08:39 | 35025766 | SAE 3702 | 2 | 80.601 | 49.024 | 31.577 | 0 | 0 | 351 | 1422 | 2026 | 48:29 | 34:50 | 13:39 | 56.41148 | 32.75 | 9.7 | 9.9 | 0 | 0 | 13.15 | 1556 | 3021 | 787 | 413 | 715 | 461.2676 | 21.91549 | 11.08451 | 5.816901 | 4.943662 | 48.56338 | 1661 | 578 | 15.022 | 71 | 68.941 | 01:44 | 85.53368 | 0 | 0 | 0.9 | 0 | 340 | 156 | 0 | 86 | 0 | 0 | 1216 | 0 | 59 | 122
2024-04-09 08:39 | 2024-04-09 09:40 | 35025767 | SAE 3702 | 2 | 80.098 | 49.223 | 30.875 | 0 | 0 | 351 | 1425 | 2026 | 60:18 | 32:49 | 27:28 | 57.31844 | 31.35 | 9.7 | 9.65 | 0 | 0 | 12 | 1471 | 2779 | 653 | 399 | 639 | 434.8128 | 20.40222 | 9.056865 | 5.533981 | 4.868239 | 47.86408 | 1621 | 377 | 13.417 | 72.1 | 70.042 | 01:46 | 87.44538 | 0 | 0 | 1.1 | 0 | 340 | 155 | 0 | 88 | 0 | 0 | 1214 | 0 | 60 | 121
2024-04-09 09:40 | 2024-04-09 10:33 | 35025778 | DIN 3702 | 2 | 80.526 | 49.737 | 30.789 | 0 | 0 | 350 | 1311 | 2213 | 53:38 | 33:12 | 20:25 | 56.0241 | 31 | 9.05 | 9.65 | 0 | 0 | 12.3 | 1475 | 2806 | 688 | 401 | 652 | 418.3536 | 19.90553 | 9.28475 | 5.411606 | 4.723347 | 47.55735 | 1636 | 545 | 11.918 | 74.1 | 72.037 | 01:40 | 89.45806 | 0 | 0 | 0.9 | 0 | 340 | 157 | 0 | 88 | 0 | 0 | 1217 | 0 | 60 | 121
2024-04-09 10:33 | 2024-04-09 11:21 | 35025779 | DIN 3702 | 2 | 80.825 | 49.436 | 31.389 | 0 | 0 | 351 | 1311 | 2213 | 47:03 | 33:10 | 13:53 | 57.799 | 31.95 | 9.95 | 9.9 | 0 | 0 | 12.1 | 1459 | 2927 | 654 | 399 | 715 | 435.8799 | 19.9045 | 8.922237 | 5.443383 | 4.78854 | 48.0764 | 1620 | 314 | 13.022 | 73.3 | 71.235 | 01:40 | 88.13486 | 0 | 0 | 1 | 0 | 338 | 156 | 0 | 87 | 0 | 0 | 1222 | 0 | 60 | 122
2024-04-09 11:21 | 2024-04-09 12:15 | 35025780 | DIN 3702 | 2 | 79.523 | 48.934 | 30.589 | 0 | 0 | 353 | 1311 | 2213 | 53:59 | 32:57 | 21:01 | 57.35964 | 31.5 | 9.85 | 9.65 | 0 | 0 | 12 | 1470 | 2809 | 619 | 405 | 651 | 430.9166 | 20.10944 | 8.467852 | 5.540356 | 4.829001 | 48.20793 | 1678 | 316 | 11.916 | 73.1 | 71.038 | 01:40 | 89.33013 | 0 | 0 | 1 | 0 | 339 | 156 | 0 | 88 | 0 | 0 | 1219 | 0 | 58 | 122
2024-04-09 12:15 | 2024-04-09 13:06 | 35025781 | DIN 3702 | 2 | 80.127 | 49.038 | 31.089 | 0 | 0 | 350 | 1311 | 2212 | 51:21 | 33:48 | 17:33 | 56.80473 | 32 | 10 | 9.75 | 0 | 0 | 12.25 | 1514 | 2966 | 663 | 438 | 708 | 435.3741 | 20.59864 | 9.020408 | 5.959184 | 4.761905 | 47.93197 | 1673 | 402 | 12.109 | 73.5 | 71.442 | 01:30 | 89.16096 | 0 | 0 | 0.8 | 0 | 338 | 152 | 0 | 86 | 0 | 0 | 1221 | 0 | 59 | 122
2024-04-09 13:06 | 2024-04-09 14:13 | 35025782 | DIN 3702 | 2 | 78.726 | 48.837 | 29.889 | 0 | 0 | 351 | 1311 | 2212 | 66:39 | 31:33 | 35:05 | 56.86212 | 29.9 | 9.9 | 9.4 | 0 | 0 | 10.6 | 1334 | 2703 | 554 | 394 | 668 | 399.7326 | 17.83422 | 7.406417 | 5.26738 | 4.692513 | 47.09893 | 1634 | 535 | 9.415 | 74.8 | 72.739 | 01:36 | 92.39514 | 0 | 0 | 0.9 | 0 | 340 | 153 | 0 | 87 | 0 | 0 | 1219 | 0 | 60 | 122
2024-04-09 14:13 | 2024-04-09 15:06 | 35025783 | DIN 3702 | 2 | 80.925 | 49.537 | 31.388 | 0 | 0 | 352 | 1312 | 2211 | 53:30 | 33:04 | 20:25 | 56.34073 | 31.05 | 9.95 | 9.9 | 0 | 0 | 11.2 | 1437 | 2746 | 614 | 393 | 639 | 408.0158 | 18.88305 | 8.068331 | 5.164258 | 4.625493 | 46.29435 | 1629 | 447 | 10.312 | 76.1 | 74.04 | 01:40 | 91.49212 | 0 | 0 | 0.3 | 0 | 340 | 155 | 0 | 87 | 0 | 0 | 1217 | 0 | 60 | 121
2024-04-09 15:06 | 2024-04-09 16:11 | 35025784 | DIN 3702 | 2 | 79.724 | 49.136 | 30.588 | 0 | 0 | 352 | 1312 | 2212 | 64:08 | 31:45 | 32:22 | 55.93701 | 29.6 | 9.95 | 9.7 | 0 | 0 | 9.95 | 1307 | 2623 | 544 | 394 | 638 | 393.0943 | 17.35724 | 7.224436 | 5.232404 | 4.674635 | 46.79947 | 1652 | 371 | 9.916 | 75.3 | 73.238 | 01:42 | 91.86443 | 0 | 0 | 1 | 0 | 339 | 157 | 0 | 86 | 0 | 0 | 1218 | 0 | 60 | 122
2024-04-09 16:11 | 2024-04-09 17:15 | 35025785 | DIN 3702 | 2 | 80.33 | 46.04 | 34.29 | 0 | 0 | 353 | 1310 | 2207 | 64:26 | 33:16 | 31:09 | 56.27255 | 31.2 | 9.35 | 10.75 | 0 | 0 | 11.1 | 1400 | 2733 | 601 | 403 | 649 | 418.2306 | 18.76676 | 8.0563 | 5.402145 | 4.731903 | 47.14477 | 1669 | 558 | 11.221 | 74.6 | 72.538 | 01:40 | 90.30001 | 0 | 0 | 0.8 | 0 | 338 | 155 | 0 | 87 | 0 | 0 | 1221 | 0 | 60 | 121
2024-04-09 17:15 | 2024-04-09 18:17 | 35025786 | DIN 3702 | 2 | 80.23 | 47.239 | 32.991 | 0 | 0 | 353 | 1309 | 2208 | 61:54 | 33:45 | 28:08 | 55.55556 | 31.25 | 9.55 | 10.35 | 0 | 0 | 11.35 | 1397 | 2753 | 616 | 408 | 660 | 422.2973 | 18.87838 | 8.324324 | 5.513514 | 4.77027 | 47.52703 | 1632 | 301 | 11.729 | 74 | 71.934 | 01:40 | 89.65973 | 0 | 0 | 0.9 | 0 | 338 | 157 | 0 | 88 | 0 | 0 | 1220 | 0 | 61 | 122
2024-04-09 18:17 | 2024-04-09 19:17 | 35025787 | DIN 3702 | 2 | 79.425 | 48.735 | 30.69 | 0 | 0 | 358 | 1310 | 2207 | 59:40 | 33:22 | 26:17 | 56.46354 | 31.4 | 10.2 | 9.6 | 0 | 0 | 11.6 | 1392 | 2576 | 626 | 362 | 575 | 426.6304 | 18.91304 | 8.505435 | 4.918478 | 4.86413 | 47.78533 | 1643 | 242 | 11.317 | 73.6 | 71.54 | 01:34 | 90.0724 | 0 | 0 | 0.9 | 0 | 338 | 155 | 0 | 87 | 0 | 0 | 1218 | 0 | 60 | 122
2024-04-09 19:17 | 2024-04-09 20:11 | 35025788 | DIN 3702 | 2 | 77.029 | 48.939 | 28.09 | 0 | 0 | 353 | 1310 | 2208 | 54:10 | 30:31 | 23:38 | 56.7231 | 28.85 | 9.9 | 8.85 | 0 | 0 | 10.1 | 1235 | 2504 | 547 | 382 | 618 | 386.2115 | 16.5328 | 7.322624 | 5.113788 | 4.725569 | 47.09505 | 1634 | 369 | 7.83 | 74.7 | 72.633 | 01:36 | 94.29306 | 0 | 0 | 0.7 | 0 | 337 | 156 | 0 | 88 | 0 | 0 | 1224 | 0 | 60 | 122
2024-04-09 20:11 | 2024-04-09 21:11 | 35025789 | DIN 3702 | 2 | 81.03 | 49.939 | 31.091 | 0 | 0 | 353 | 1309 | 2208 | 59:45 | 33:17 | 26:28 | 56.60491 | 31.4 | 10.1 | 9.75 | 0 | 0 | 11.55 | 1391 | 2711 | 638 | 398 | 644 | 415.894 | 18.42384 | 8.450331 | 5.271523 | 4.675497 | 46.58278 | 1633 | 309 | 11.005 | 75.5 | 73.446 | 01:40 | 90.6405 | 0 | 0 | 0.7 | 0 | 337 | 154 | 0 | 86 | 0 | 0 | 1218 | 0 | 58 | 121
2024-04-09 21:11 | 2024-04-09 22:11 | 35025790 | DIN 3702 | 2 | 80.73 | 49.138 | 31.592 | 0 | 0 | 354 | 1308 | 2208 | 60:02 | 32:26 | 27:36 | 56.70093 | 30.65 | 9.9 | 9.95 | 0 | 0 | 10.8 | 1340 | 2665 | 590 | 399 | 645 | 413.6302 | 18.08367 | 7.962213 | 5.384615 | 4.777328 | 47.44939 | 1645 | 0 | 12.112 | 74.1 | 72.043 | 01:36 | 89.23944 | 0 | 0 | 0.9 | 0 | 337 | 154 | 0 | 87 | 0 | 0 | 1219 | 0 | 59 | 121
2024-04-09 22:11 | 2024-04-09 23:14 | 35025791 | DIN 3702 | 2 | 79.428 | 48.939 | 30.489 | 0 | 0 | 353 | 1311 | 2208 | 62:47 | 33:31 | 29:14 | 56.30035 | 31.45 | 9.85 | 9.55 | 0 | 0 | 12.05 | 1433 | 2732 | 803 | 396 | 635 | 449.2857 | 20.47143 | 11.47143 | 5.657143 | 5.042857 | 50.27143 | 1612 | 660 | 14.897 | 70 | 67.949 | 01:30 | 85.54792 | 0 | 0 | 0.9 | 0 | 337 | 152 | 0 | 87 | 0 | 0 | 1215 | 0 | 59 | 121
2024-04-09 23:14 | 2024-04-10 00:14 | 35025792 | DIN 3702 | 2 | 79.33 | 48.541 | 30.789 | 0 | 0 | 353 | 1311 | 2206 | 60:17 | 33:13 | 27:04 | 55.36377 | 30.65 | 9.85 | 9.65 | 0 | 0 | 11.15 | 1451 | 2796 | 712 | 409 | 657 | 432.299 | 20.46544 | 10.04231 | 5.768688 | 4.978843 | 49.60508 | 1672 | 469 | 13.914 | 70.9 | 68.841 | 01:30 | 86.77802 | 0 | 0 | 0.9 | 0 | 338 | 157 | 0 | 88 | 0 | 0 | 1215 | 0 | 60 | 121
2024-04-10 00:14 | 2024-04-10 01:06 | 35025793 | DIN 3702 | 2 | 79.829 | 49.44 | 30.389 | 0 | 0 | 353 | 1311 | 2207 | 51:21 | 34:07 | 17:12 | 56.27748 | 32 | 10 | 9.65 | 0 | 0 | 12.35 | 1423 | 2738 | 795 | 399 | 642 | 441.989 | 19.6547 | 10.98066 | 5.51105 | 4.875691 | 48.59116 | 1663 | 1190 | 12.922 | 72.4 | 70.337 | 01:34 | 88.10958 | 0 | 0 | 0.9 | 0 | 338 | 157 | 0 | 88 | 0 | 0 | 1219 | 0 | 60 | 121
2024-04-10 01:06 | 2024-04-10 02:01 | 35025794 | DIN 3702 | 2 | 80.33 | 49.741 | 30.589 | 0 | 0 | 351 | 1311 | 2208 | 55:34 | 33:09 | 22:24 | 53.66516 | 29.65 | 10 | 9.6 | 0 | 0 | 10.05 | 1413 | 2970 | 527 | 414 | 757 | 381.5959 | 18.18533 | 6.782497 | 5.328185 | 4.517375 | 45.28958 | 1613 | 469 | 8.145 | 77.7 | 75.625 | 01:36 | 94.14291 | 0 | 0 | 0.7 | 0 | 340 | 157 | 0 | 88 | 0 | 0 | 1220 | 0 | 60 | 121
2024-04-10 06:44 | 2024-04-10 07:39 | 35025795 | DIN 3702 | 2 | 79.88 | 49.291 | 30.589 | 0 | 0 | 301 | 1411 | 2208 | 54:32 | 37:58 | 16:33 | 57.28709 | 36.25 | 12.55 | 9.6 | 0 | 0 | 14.1 | 1357 | 2833 | 834 | 417 | 676 | 496.5753 | 18.58904 | 11.42466 | 5.712329 | 4.123288 | 49.57534 | 1682 | 290 | 12.349 | 73 | 70.928 | 10:32 | 88.79319 | 0 | 0 | 5.4 | 0 | 339 | 157 | 0 | 89 | 0 | 0 | 1216 | 0 | 60 | 122
2024-04-10 07:39 | 2024-04-10 13:58 | 35025796 | DIN 3702 | 2 | 80.632 | 49.54 | 31.092 | 0 | 0 | 353 | 1308 | 2207 | 378:36 | 48:00 | 330:35 | 55.125 | 44.1 | 10 | 9.8 | 0 | 0 | 24.3 | 2210 | 3924 | 1126 | 462 | 829 | 590.3614 | 29.58501 | 15.07363 | 6.184739 | 4.725569 | 47.05489 | 1691 | 1165 | 11.437 | 74.7 | 72.631 | 01:26 | 90.07714 | 0 | 0 | 0.7 | 0 | 339 | 158 | 0 | 87 | 0 | 0 | 1217 | 0 | 58 | 121
2024-04-10 13:58 | 2024-04-10 14:57 | 35025797 | DIN 3702 | 2 | 81.336 | 48.836 | 32.5 | 0 | 0 | 355 | 0 | 2209 | 59:16 | 33:13 | 26:02 | 57.07978 | 31.6 | 9.85 | 9.8 | 0 | 0 | 11.95 | 1423 | 2772 | 661 | 408 | 657 | 428.1843 | 19.28184 | 8.95664 | 5.528455 | 4.810298 | 29.93225 | 1693 | 342 | 12.907 | 73.8 | 71.734 | 01:24 | 88.19465 | 0 | 0 | 0.7 | 0 | 340 | 154 | 0 | 86 | 0 | 0 | 1218 | 0 | 58 | 121
2024-04-10 14:57 | 2024-04-10 16:16 | 35025798 | DIN 3702 | 2 | 80.719 | 49.539 | 31.18 | 0 | 0 | 351 | 2620 | 2210 | 78:46 | 34:22 | 44:23 | 55.60621 | 31.85 | 9.95 | 10.2 | 0 | 0 | 11.7 | 1424 | 2824 | 637 | 424 | 683 | 432.7446 | 19.34783 | 8.654891 | 5.76087 | 4.769022 | 65.625 | 1637 | 15 | 12.708 | 73.6 | 71.554 | 03:16 | 88.6458 | 0 | 0 | 1.6 | 0 | 339 | 154 | 0 | 86 | 0 | 0 | 1212 | 0 | 58 | 121
2024-04-10 16:16 | 2024-04-10 17:15 | 35025799 | DIN 3702 | 2 | 79.634 | 49.445 | 30.189 | 0 | 0 | 351 | 1311 | 2204 | 58:48 | 32:35 | 26:13 | 57.26854 | 31.1 | 10 | 9.5 | 0 | 0 | 11.6 | 1443 | 2725 | 644 | 391 | 625 | 451.3788 | 20.9434 | 9.34688 | 5.674891 | 5.09434 | 51.01597 | 1640 | 0 | 16.18 | 68.9 | 66.859 | 02:46 | 83.95786 | 0 | 0 | 1.5 | 0 | 338 | 151 | 0 | 86 | 0 | 0 | 1216 | 0 | 58 | 121
2024-04-10 17:15 | 2024-04-10 18:07 | 35025800 | DIN 3702 | 2 | 79.529 | 48.74 | 30.789 | 0 | 0 | 353 | 1311 | 2207 | 52:22 | 32:35 | 19:47 | 55.88747 | 30.35 | 9.9 | 9.65 | 0 | 0 | 10.8 | 1381 | 2708 | 581 | 402 | 648 | 434.1917 | 19.7568 | 8.311874 | 5.751073 | 5.050072 | 50.32904 | 1665 | 0 | 15.078 | 69.9 | 67.859 | 02:52 | 85.32611 | 0 | 0 | 1.6 | 0 | 340 | 152 | 0 | 85 | 0 | 0 | 1214 | 0 | 58 | 121
2024-04-10 18:07 | 2024-04-10 19:15 | 35025801 | DIN 3702 | 2 | 76.028 | 48.439 | 27.589 | 0 | 0 | 351 | 1311 | 2210 | 68:08 | 32:33 | 35:34 | 57.97235 | 31.45 | 9.75 | 8.7 | 0 | 0 | 13 | 1470 | 2746 | 762 | 388 | 619 | 420.4545 | 19.65241 | 10.18717 | 5.187166 | 4.692513 | 47.07219 | 1652 | 372 | 6.676 | 74.8 | 72.759 | 02:46 | 95.70027 | 0 | 0 | 1.5 | 0 | 340 | 152 | 0 | 86 | 0 | 0 | 1213 | 0 | 58 | 121
2024-04-10 19:15 | 2024-04-10 19:57 | 35025802 | DIN 3702 | 2 | 74.928 | 49.438 | 25.49 | 0 | 0 | 351 | 1310 | 2211 | 41:40 | 30:35 | 11:05 | 56.79564 | 28.95 | 9.95 | 8.05 | 0 | 0 | 10.95 | 1363 | 2593 | 610 | 374 | 599 | 389.1129 | 18.31989 | 8.198925 | 5.026882 | 4.717742 | 47.32527 | 1675 | 290 | 5.98 | 74.4 | 72.357 | 02:46 | 96.56871 | 0 | 0 | 1.4 | 0 | 338 | 152 | 0 | 87 | 0 | 0 | 1217 | 0 | 57 | 121
2024-04-10 19:57 | 2024-04-10 20:55 | 35025803 | DIN 3702 | 2 | 76.03 | 49.14 | 26.89 | 0 | 0 | 350 | 1310 | 2210 | 57:48 | 31:30 | 26:18 | 56.38095 | 29.6 | 9.95 | 8.5 | 0 | 0 | 11.15 | 1370 | 2647 | 605 | 387 | 621 | 400 | 18.51351 | 8.175676 | 5.22973 | 4.72973 | 47.56757 | 1626 | 347 | 7.489 | 74 | 71.953 | 03:00 | 94.63764 | 0 | 0 | 1.5 | 0 | 338 | 152 | 0 | 87 | 0 | 0 | 1220 | 0 | 58 | 121
2024-04-10 20:55 | 2024-04-10 21:58 | 35025804 | DIN 3702 | 2 | 75.133 | 48.942 | 26.191 | 0 | 0 | 350 | 1309 | 2208 | 62:52 | 33:26 | 29:26 | 56.97906 | 31.75 | 9.9 | 8.25 | 0 | 0 | 13.6 | 1440 | 2722 | 760 | 379 | 626 | 427.8976 | 19.40701 | 10.24259 | 5.107817 | 4.716981 | 47.39892 | 1658 | 246 | 6.371 | 74.2 | 72.163 | 02:52 | 96.04701 | 0 | 0 | 1 | 0 | 340 | 152 | 0 | 86 | 0 | 0 | 1215 | 0 | 52 | 121
2024-04-10 21:58 | 2024-04-10 22:53 | 35025805 | DIN 3702 | 2 | 79.835 | 49.645 | 30.19 | 0 | 0 | 350 | 1310 | 2205 | 55:14 | 32:02 | 23:12 | 58.06452 | 31 | 10 | 9.45 | 0 | 0 | 11.55 | 1387 | 2637 | 622 | 380 | 611 | 398.4576 | 17.82776 | 7.994859 | 4.884319 | 4.498715 | 45.17995 | 1634 | 362 | 7.488 | 77.8 | 75.755 | 02:56 | 94.88946 | 0 | 0 | 1.6 | 0 | 338 | 154 | 0 | 86 | 0 | 0 | 1215 | 0 | 60 | 121
2024-04-10 22:53 | 2024-04-10 23:49 | 35025806 | DIN 3702 | 2 | 75.932 | 48.942 | 26.99 | 0 | 0 | 353 | 1310 | 2205 | 55:16 | 32:16 | 22:59 | 56.80785 | 30.55 | 9.85 | 8.5 | 0 | 0 | 12.2 | 1340 | 2872 | 754 | 376 | 746 | 436.4286 | 19.14286 | 10.77143 | 5.371429 | 5.042857 | 50.21429 | 1630 | 915 | 11.388 | 70 | 67.955 | 02:56 | 89.49455 | 0 | 0 | 1.4 | 0 | 339 | 154 | 0 | 86 | 0 | 0 | 1216 | 0 | 58 | 121
2024-04-10 23:49 | 2024-04-11 00:49 | 35025807 | DIN 3702 | 2 | 80.734 | 49.544 | 31.19 | 0 | 0 | 352 | 1310 | 2204 | 60:06 | 32:44 | 27:22 | 56.63951 | 30.9 | 9.95 | 9.75 | 0 | 0 | 11.2 | 1390 | 2824 | 619 | 396 | 698 | 433.3801 | 19.49509 | 8.681627 | 5.553997 | 4.936886 | 49.28471 | 1648 | 424 | 14.879 | 71.3 | 69.26 | 03:12 | 85.7879 | 0 | 0 | 1.6 | 0 | 338 | 152 | 0 | 86 | 0 | 0 | 1214 | 0 | 58 | 121
2024-04-11 00:49 | 2024-04-11 01:38 | 35025808 | DIN 3702 | 2 | 79.037 | 47.846 | 31.191 | 0 | 0 | 348 | 1309 | 2206 | 48:56 | 32:25 | 16:30 | 56.45244 | 30.5 | 9.65 | 9.75 | 0 | 0 | 11.1 | 1359 | 2671 | 614 | 398 | 643 | 411.6059 | 18.34008 | 8.2861 | 5.37112 | 4.696356 | 47.4359 | 1619 | 407 | 10.388 | 74.1 | 72.055 | 03:22 | 91.16616 | 0 | 0 | 1.7 | 0 | 340 | 152 | 0 | 87 | 0 | 0 | 1216 | 0 | 58 | 121
2024-04-11 01:38 | 2024-04-11 02:34 | 35025809 | DIN 3702 | 2 | 76.843 | 46.343 | 30.5 | 0 | 0 | 352 | 0 | 2205 | 56:08 | 32:34 | 23:33 | 58.0348 | 31.5 | 9.35 | 9.15 | 0 | 0 | 13 | 1472 | 2901 | 691 | 384 | 697 | 436.8932 | 20.41609 | 9.583911 | 5.325936 | 4.882108 | 30.58252 | 1680 | 319 | 9.821 | 72.1 | 70.178 | 02:32 | 91.32647 | 0 | 0 | 1.1 | 0 | 339 | 152 | 0 | 87 | 0 | 0 | 1216 | 0 | 57 | 0
2024-04-11 06:33 | 2024-04-11 07:33 | 35025810 | DIN 3702 | 3 | 101.827 | 50.444 | 31.991 | 19.392 | 0 | 350 | 2317 | 2206 | 60:44 | 46:49 | 13:55 | 56.3261 | 43.95 | 13.35 | 8 | 9.05 | 0 | 13.55 | 1262 | 3777 | 719 | 675 | 1122 | 627.8571 | 18.02857 | 10.27143 | 9.642857 | 5 | 64.61429 | 1663 | 308 | 37.369 | 70 | 67.961 | 01:50 | 66.74163 | 0 | 0 | 1 | 0 | 337 | 152 | 0 | 85 | 0 | 0 | 1216 | 0 | 57 | 121
2024-04-11 07:34 | 2024-04-11 08:50 | 35025811 | DIN 3702 | 2 | 79.591 | 48.2 | 31.391 | 0 | 0 | 0 | 1309 | 0 | 76:36 | 36:05 | 40:30 | 56.45266 | 33.95 | 9.3 | 9.9 | 0 | 0 | 14.75 | 1585 | 2885 | 1111 | 401 | 635 | 468.9227 | 21.89227 | 15.3453 | 5.538674 | 0 | 18.08011 | 1702 | 960 | 11.404 | 72.4 | 70.359 | 01:50 | 88.4007 | 0 | 0 | 0.8 | 0 | 340 | 152 | 0 | 86 | 0 | 0 | 1214 | 0 | 57 | 121
2024-04-11 08:50 | 2024-04-11 10:27 | 35025812 | DIN 3702 | 2 | 79.532 | 48.34 | 31.192 | 0 | 0 | 350 | 1308 | 2210 | 96:50 | 36:08 | 60:42 | 55.95941 | 33.7 | 10.75 | 9.75 | 0 | 0 | 13.2 | 1620 | 3014 | 850 | 420 | 680 | 459.1281 | 22.07084 | 11.58038 | 5.722071 | 4.768392 | 47.92916 | 1654 | 735 | 11.633 | 73.4 | 71.332 | 01:44 | 89.68968 | 0 | 0 | 0.8 | 0 | 339 | 154 | 0 | 86 | 0 | 0 | 1213 | 0 | 57 | 121
2024-04-11 10:27 | 2024-04-11 11:33 | 35025813 | DIN 3702 | 2 | 79.682 | 48.489 | 31.193 | 0 | 0 | 302 | 1507 | 1509 | 65:38 | 32:00 | 33:37 | 54.5625 | 29.1 | 9.65 | 9.85 | 0 | 0 | 9.6 | 1369 | 2710 | 594 | 393 | 633 | 401.3793 | 18.88276 | 8.193103 | 5.42069 | 4.165517 | 41.6 | 1621 | 500 | 12.371 | 72.5 | 70.434 | 02:00 | 88.39387 | 0 | 0 | 0.9 | 0 | 339 | 155 | 0 | 87 | 0 | 0 | 1218 | 0 | 57 | 121
2024-04-11 15:58 | 2024-04-11 16:47 | 35025814 | DIN 3702 | 2 | 82.9 | 49.5 | 33.4 | 0 | 0 | 350 | 0 | 2200 | 49:30 | 39:34 | 09:56 | 56.86605 | 37.5 | 11.6 | 10.05 | 0 | 0 | 15.85 | 1457 | 2872 | 1042 | 406 | 653 | 515.1099 | 20.01374 | 14.31319 | 5.576923 | 4.807692 | 30.21978 | 1670 | 947 | 18.066 | 72.8 | 69.432 | 01:36 | 83.75392 | 0 | 0 | 0.9 | 0 | 338 | 156 | 0 | 86 | 0 | 0 | 2431 | 0 | 115 | 242
2024-04-11 16:48 | 2024-04-11 18:12 | 35025838 | SDP 3702 | 2 | 80.837 | 43.946 | 36.891 | 0 | 0 | 350 | 1309 | 2204 | 84:12 | 35:44 | 48:28 | 55.99813 | 33.35 | 8.95 | 11.5 | 0 | 0 | 12.9 | 1434 | 2776 | 853 | 405 | 651 | 463.1944 | 19.91667 | 11.84722 | 5.625 | 4.861111 | 48.79167 | 1675 | 316 | 14.328 | 72 | 69.936 | 03:20 | 86.51484 | 0 | 0 | 1.7 | 0 | 340 | 154 | 0 | 86 | 0 | 0 | 1216 | 0 | 58 | 121
2024-04-11 18:12 | 2024-04-11 19:14 | 35025815 | DIN 3702 | 2 | 80.731 | 49.741 | 30.99 | 0 | 0 | 352 | 1310 | 2207 | 61:50 | 32:01 | 29:48 | 56.50182 | 30.15 | 9.95 | 9.7 | 0 | 0 | 10.5 | 1355 | 2686 | 616 | 394 | 645 | 405.2419 | 18.21237 | 8.27957 | 5.295699 | 4.731183 | 47.27151 | 1640 | 496 | 11.799 | 74.4 | 72.349 | 03:30 | 89.61737 | 0 | 0 | 1.7 | 0 | 339 | 154 | 0 | 86 | 0 | 0 | 1218 | 0 | 57 | 121
2024-04-11 19:14 | 2024-04-11 20:28 | 35025816 | DIN 3702 | 2 | 80.231 | 49.24 | 30.991 | 0 | 0 | 353 | 1309 | 2207 | 74:00 | 33:21 | 40:39 | 57.48126 | 31.95 | 10 | 9.7 | 0 | 0 | 12.25 | 1387 | 2728 | 714 | 406 | 655 | 444.9861 | 19.31755 | 9.94429 | 5.654596 | 4.916435 | 48.96936 | 1673 | 587 | 13.888 | 71.8 | 69.755 | 03:00 | 86.9427 | 0 | 0 | 1.6 | 0 | 339 | 156 | 0 | 85 | 0 | 0 | 1211 | 0 | 57 | 121
2024-04-11 20:28 | 2024-04-11 21:33 | 35025817 | DIN 3702 | 2 | 74.531 | 49.042 | 25.489 | 0 | 0 | 352 | 1311 | 2206 | 65:00 | 30:48 | 34:12 | 55.71429 | 28.6 | 9.9 | 8.1 | 0 | 0 | 10.6 | 1269 | 2503 | 640 | 372 | 598 | 396.1219 | 17.57618 | 8.864266 | 5.152355 | 4.875346 | 48.71191 | 1630 | 510 | 7.794 | 72.2 | 70.151 | 03:06 | 94.12325 | 0 | 0 | 1 | 0 | 339 | 154 | 0 | 86 | 0 | 0 | 1216 | 0 | 57 | 121
2024-04-11 21:33 | 2024-04-11 22:28 | 35025818 | DIN 3702 | 2 | 79.532 | 49.143 | 30.389 | 0 | 0 | 349 | 1311 | 2208 | 54:44 | 31:59 | 22:45 | 56.84211 | 30.3 | 9.95 | 9.55 | 0 | 0 | 10.8 | 1363 | 2664 | 591 | 393 | 633 | 427.9661 | 19.25141 | 8.347458 | 5.550847 | 4.929379 | 49.70339 | 1610 | 320 | 14.197 | 70.8 | 68.749 | 03:06 | 86.44194 | 0 | 0 | 1.6 | 0 | 340 | 154 | 0 | 86 | 0 | 0 | 1217 | 0 | 57 | 121
2024-04-11 22:28 | 2024-04-11 23:27 | 35025819 | DIN 3702 | 2 | 79.733 | 49.244 | 30.489 | 0 | 0 | 354 | 1311 | 2202 | 59:38 | 35:08 | 24:30 | 55.50285 | 32.5 | 9.95 | 9.55 | 0 | 0 | 13 | 1544 | 3021 | 727 | 409 | 720 | 445.8162 | 21.1797 | 9.972565 | 5.610425 | 4.855967 | 48.1893 | 1649 | 345 | 12.297 | 72.9 | 70.851 | 02:52 | 88.86032 | 0 | 0 | 1.5 | 0 | 340 | 155 | 0 | 86 | 0 | 0 | 1214 | 0 | 57 | 121
2024-04-11 23:27 | 2024-04-12 00:09 | 35025820 | DIN 3702 | 2 | 78.827 | 48.538 | 30.289 | 0 | 0 | 352 | 1311 | 2210 | 41:40 | 31:27 | 10:13 | 56.47059 | 29.6 | 9.8 | 9.5 | 0 | 0 | 10.3 | 1308 | 2678 | 568 | 397 | 667 | 408.8398 | 18.0663 | 7.845304 | 5.483425 | 4.861878 | 48.6326 | 1627 | 325 | 11.906 | 72.4 | 70.344 | 02:50 | 89.23846 | 0 | 0 | 1.5 | 0 | 340 | 154 | 0 | 87 | 0 | 0 | 1221 | 0 | 57 | 121
2024-04-12 00:09 | 2024-04-12 01:00 | 35025821 | DIN 3702 | 2 | 79.728 | 47.739 | 31.989 | 0 | 0 | 351 | 1311 | 2210 | 51:10 | 33:04 | 18:06 | 56.34073 | 31.05 | 9.65 | 10 | 0 | 0 | 11.4 | 1413 | 2899 | 643 | 404 | 722 | 404.296875 | 18.3984375 | 8.372396 | 5.260417 | 4.5703125 | 45.84635 | 1641 | 377 | 8.386 | 76.8 | 74.754 | 03:12 | 93.76129 | 0 | 0 | 1.5 | 0 | 340 | 154 | 0 | 86 | 0 | 0 | 1217 | 0 | 57 | 121
2024-04-12 01:00 | 2024-04-12 01:59 | 35025822 | DIN 3702 | 2 | 80.927 | 49.738 | 31.189 | 0 | 0 | 351 | 1312 | 2211 | 58:48 | 33:34 | 25:14 | 56.12711 | 31.4 | 10 | 9.8 | 0 | 0 | 11.6 | 1449 | 2933 | 651 | 407 | 718 | 419.2256 | 19.34579 | 8.691589 | 5.433912 | 4.686248 | 47.03605 | 1622 | 330 | 11.487 | 74.9 | 72.853 | 03:02 | 90.02311 | 0 | 0 | 1.5 | 0 | 340 | 154 | 0 | 85 | 0 | 0 | 1219 | 0 | 57 | 121
2024-04-12 01:59 | 2024-04-12 02:56 | 35025823 | DIN 3702 | 2 | 79.527 | 44.338 | 35.189 | 0 | 0 | 350 | 1311 | 2212 | 56:46 | 34:19 | 22:27 | 56.03691 | 32.05 | 9 | 10.95 | 0 | 0 | 12.1 | 1475 | 2996 | 645 | 401 | 743 | 434.8711 | 20.01357 | 8.751696 | 5.440977 | 4.748982 | 47.8019 | 1634 | 287 | 11.285 | 73.7 | 71.654 | 02:46 | 90.10022 | 0 | 0 | 1.4 | 0 | 340 | 154 | 0 | 85 | 0 | 0 | 1218 | 0 | 57 | 121
2024-04-12 02:56 | 2024-04-12 03:52 | 35025824 | DIN 3702 | 2 | 80.327 | 47.538 | 32.789 | 0 | 0 | 351 | 1311 | 2211 | 56:02 | 33:17 | 22:45 | 55.79369 | 30.95 | 9.6 | 10.3 | 0 | 0 | 11.05 | 1384 | 3037 | 604 | 405 | 804 | 409.3915 | 18.30688 | 7.989418 | 5.357143 | 4.642857 | 46.5873 | 1615 | 388 | 10.183 | 75.6 | 73.555 | 02:46 | 91.56946 | 0 | 0 | 1.4 | 0 | 339 | 154 | 0 | 86 | 0 | 0 | 1218 | 0 | 56 | 121
2024-04-12 03:52 | 2024-04-12 04:52 | 35025825 | DIN 3702 | 2 | 78.026 | 46.837 | 31.189 | 0 | 0 | 352 | 1311 | 2211 | 59:14 | 33:28 | 25:46 | 56.65339 | 31.6 | 9.45 | 9.8 | 0 | 0 | 12.35 | 1583 | 2912 | 557 | 398 | 638 | 416.3373 | 20.85639 | 7.338603 | 5.243742 | 4.637681 | 46.40316 | 1618 | 366 | 7.587 | 75.9 | 73.853 | 02:46 | 94.65178 | 0 | 0 | 1.4 | 0 | 339 | 154 | 0 | 87 | 0 | 0 | 1218 | 0 | 57 | 121
2024-04-12 04:52 | 2024-04-12 12:25 | 35025826 | DIN 3702 | 2 | 80.725 | 45.636 | 35.089 | 0 | 0 | 351 | 1311 | 2213 | 453:20 | 57:17 | 396:03 | 53.26157 | 50.85 | 9.25 | 11 | 0 | 0 | 30.6 | 2394 | 4052 | 1676 | 481 | 812 | 703.3195 | 33.11203 | 23.18119 | 6.652835 | 4.854772 | 48.74136 | 1691 | 1026 | 13.884 | 72.3 | 70.254 | 02:30 | 87.0288 | 0 | 0 | 1.1 | 0 | 340 | 154 | 0 | 88 | 0 | 0 | 1216 | 0 | 56 | 121
2024-04-12 22:20 | 2024-04-12 23:33 | 35025827 | DIN 3702 | 3 | 101.003 | 49.637 | 31.089 | 20.277 | 0 | 352 | 3634 | 2211 | 72:59 | 46:55 | 26:05 | 55.88632 | 43.7 | 13.1 | 8.1 | 9.95 | 0 | 12.55 | 1233 | 4026 | 613 | 742 | 1248 | 614.6273 | 17.34177 | 8.62166 | 10.43601 | 4.950774 | 82.20816 | 1692 | 427 | 35.596 | 71.1 | 69.053 | 03:12 | 68.36728 | 0 | 0 | 1.6 | 0 | 340 | 154 | 0 | 87 | 0 | 0 | 1218 | 0 | 56 | 121
2024-04-12 23:33 | 2024-04-13 00:42 | 35025828 | DIN 3702 | 2 | 80.423 | 49.934 | 30.489 | 0 | 0 | 253 | 1311 | 2113 | 68:44 | 35:21 | 33:23 | 57.70863 | 34 | 10 | 9.65 | 0 | 0 | 14.35 | 1559 | 2879 | 802 | 406 | 644 | 477.5281 | 21.89607 | 11.26404 | 5.702247 | 3.553371 | 48.08989 | 1673 | 445 | 14.544 | 71.2 | 69.154 | 03:02 | 85.98784 | 0 | 0 | 1.6 | 0 | 339 | 156 | 0 | 87 | 0 | 0 | 1215 | 0 | 57 | 121
2024-04-13 00:42 | 2024-04-13 01:43 | 35025829 | DIN 3702 | 2 | 80.325 | 48.336 | 31.989 | 0 | 0 | 251 | 1311 | 2113 | 60:58 | 34:12 | 26:46 | 57.54386 | 32.8 | 9.65 | 10 | 0 | 0 | 13.15 | 1553 | 2882 | 721 | 407 | 649 | 461.3221 | 21.84248 | 10.14065 | 5.724332 | 3.530239 | 48.15752 | 1665 | 418 | 14.56 | 71.1 | 69.046 | 02:56 | 85.95829 | 0 | 0 | 1.5 | 0 | 340 | 158 | 0 | 88 | 0 | 0 | 1219 | 0 | 57 | 121
2024-04-13 01:43 | 2024-04-13 02:54 | 35025830 | DIN 3702 | 2 | 79.925 | 48.936 | 30.989 | 0 | 0 | 252 | 1311 | 2112 | 71:12 | 32:39 | 38:33 | 55.31394 | 30.1 | 9.85 | 9.7 | 0 | 0 | 10.55 | 1370 | 2692 | 517 | 400 | 645 | 408.4125 | 18.58887 | 7.014925 | 5.427408 | 3.419267 | 46.44505 | 1628 | 589 | 11.563 | 73.7 | 71.645 | 03:06 | 89.64029 | 0 | 0 | 1.6 | 0 | 341 | 155 | 0 | 88 | 0 | 0 | 1222 | 0 | 57 | 121
2024-04-13 02:54 | 2024-04-13 03:43 | 35025831 | DIN 3702 | 2 | 80.323 | 48.735 | 31.588 | 0 | 0 | 253 | 1312 | 2112 | 49:08 | 33:51 | 15:17 | 56.2777 | 31.75 | 9.8 | 9.9 | 0 | 0 | 12.05 | 1477 | 2863 | 640 | 406 | 675 | 443.4358 | 20.62849 | 8.938547 | 5.670391 | 3.53352 | 47.82123 | 1616 | 456 | 14.056 | 71.6 | 69.548 | 02:52 | 86.58541 | 0 | 0 | 1.5 | 0 | 340 | 157 | 0 | 87 | 0 | 0 | 1218 | 0 | 57 | 122
2024-04-13 03:44 | 2024-04-13 04:41 | 35025832 | DIN 3702 | 2 | 81.925 | 49.736 | 32.189 | 0 | 0 | 252 | 1312 | 2112 | 57:54 | 33:36 | 24:18 | 57.32143 | 32.1 | 10 | 10.05 | 0 | 0 | 12.05 | 1486 | 2803 | 579 | 401 | 642 | 438.5246 | 20.30055 | 7.909836 | 5.478142 | 3.442623 | 46.77596 | 1627 | 408 | 14.185 | 73.2 | 71.084 | 02:52 | 86.76717 | 0 | 0 | 1.5 | 0 | 340 | 155 | 0 | 87 | 0 | 0 | 1212 | 0 | 58 | 122
2024-04-13 04:42 | 2024-04-13 05:27 | 35025833 | DIN 3702 | 2 | 78.925 | 48.436 | 30.489 | 0 | 0 | 251 | 1311 | 2113 | 45:55 | 31:52 | 14:04 | 56.5795 | 30.05 | 9.75 | 9.55 | 0 | 0 | 10.75 | 1369 | 2848 | 488 | 396 | 719 | 404.4415 | 18.4253 | 6.567968 | 5.329744 | 3.378197 | 46.08345 | 1627 | 701 | 9.94 | 74.3 | 72.256 | 03:02 | 91.55021 | 0 | 0 | 1.5 | 0 | 340 | 156 | 0 | 87 | 0 | 0 | 1212 | 0 | 57 | 121
2024-04-13 05:28 | 2024-04-13 06:28 | 35025834 | DIN 3702 | 2 | 78.525 | 45.637 | 32.888 | 0 | 0 | 250 | 1312 | 2113 | 60:09 | 33:56 | 26:12 | 56.31631 | 31.85 | 9.3 | 10.35 | 0 | 0 | 12.2 | 1518 | 2852 | 676 | 403 | 646 | 440.5256 | 20.99585 | 9.349931 | 5.573997 | 3.457815 | 47.37206 | 1652 | 437 | 11.547 | 72.3 | 70.252 | 03:00 | 89.4645 | 0 | 0 | 1.5 | 0 | 340 | 152 | 0 | 87 | 0 | 0 | 1220 | 0 | 57 | 121
2024-04-13 06:28 | 2024-04-13 07:12 | 35025835 | DIN 3702 | 2 | 80.026 | 49.037 | 30.989 | 0 | 0 | 250 | 1311 | 2113 | 44:28 | 32:13 | 12:15 | 57.45473 | 30.85 | 9.9 | 9.8 | 0 | 0 | 11.15 | 1428 | 2693 | 635 | 386 | 618 | 428.4722 | 19.83333 | 8.819444 | 5.361111 | 3.472222 | 47.55556 | 1627 | 278 | 13.364 | 72 | 69.944 | 02:52 | 87.40159 | 0 | 0 | 1.3 | 0 | 340 | 158 | 0 | 87 | 0 | 0 | 1220 | 0 | 58 | 122
2024-04-13 07:12 | 2024-04-13 08:05 | 35025836 | DIN 3702 | 2 | 81.127 | 49.336 | 31.791 | 0 | 0 | 251 | 1309 | 2113 | 52:18 | 33:57 | 18:21 | 56.90722 | 32.2 | 9.95 | 9.95 | 0 | 0 | 12.3 | 1519 | 2876 | 690 | 411 | 660 | 450.3497 | 21.24476 | 9.65035 | 5.748252 | 3.51049 | 47.86014 | 1619 | 520 | 14.966 | 71.5 | 69.444 | 02:48 | 85.59912 | 0 | 0 | 1.5 | 0 | 339 | 159 | 0 | 86 | 0 | 0 | 1223 | 0 | 57 | 121
2024-04-13 08:05 | 2024-04-13 08:58 | 35025837 | DIN 3702 | 2 | 80.633 | 48.941 | 31.692 | 0 | 0 | 249 | 1308 | 2110 | 53:33 | 33:04 | 20:30 | 56.88508 | 31.35 | 9.85 | 9.9 | 0 | 0 | 11.6 | 1458 | 2829 | 631 | 402 | 671 | 438.4615 | 20.39161 | 8.825175 | 5.622378 | 3.482517 | 47.8042 | 1615 | 1585 | 14.461 | 71.5 | 69.448 | 02:38 | 86.12851 | 0 | 0 | 1.4 | 0 | 340 | 158 | 0 | 86 | 0 | 0 | 1219 | 0 | 57 | 121
2024-04-13 08:58 | 2024-04-13 09:51 | 35025839 | DIN 3702 | 2 | 80.727 | 50.037 | 30.69 | 0 | 0 | 251 | 1310 | 2112 | 52:57 | 34:49 | 18:07 | 57.81714 | 33.55 | 10.05 | 9.6 | 0 | 0 | 13.9 | 1582 | 3074 | 741 | 417 | 730 | 468.5754 | 22.09497 | 10.34916 | 5.824022 | 3.505587 | 47.7933 | 1667 | 456 | 14.34 | 71.6 | 69.607 | 02:36 | 86.22518 | 0 | 0 | 1.2 | 0 | 339 | 156 | 0 | 87 | 0 | 0 | 1220 | 0 | 58 | 62
2024-04-14 23:02 | 2024-04-15 00:07 | 35025840 | DIN 3702 | 3 | 101.529 | 49.139 | 32.4 | 19.99 | 0 | 250 | 1010 | 2111 | 65:02 | 47:56 | 17:05 | 55.0765 | 44 | 12.95 | 8.2 | 9.25 | 0 | 13.6 | 1326 | 3991 | 668 | 722 | 1208 | 630.3725 | 18.99713 | 9.570201 | 10.34384 | 3.581662 | 44.71347 | 1664 | 967 | 36.898 | 69.8 | 67.813 | 02:30 | 66.79175 | 0 | 0 | 1.4 | 0 | 341 | 160 | 0 | 87 | 0 | 0 | 1218 | 0 | 59 | 122
2024-04-15 00:07 | 2024-04-15 01:24 | 35025841 | DIN 3702 | 2 | 79.726 | 49.936 | 29.79 | 0 | 0 | 251 | 1310 | 2113 | 77:04 | 35:48 | 41:15 | 56.14525 | 33.5 | 10.05 | 9.4 | 0 | 0 | 14.05 | 1576 | 2916 | 780 | 411 | 656 | 480.6313 | 22.61119 | 11.19082 | 5.8967 | 3.601148 | 49.11047 | 1660 | 949 | 15.363 | 69.7 | 67.645 | 02:30 | 84.84685 | 0 | 0 | 1.2 | 0 | 341 | 157 | 0 | 87 | 0 | 0 | 1219 | 0 | 58 | 122
2024-04-15 01:24 | 2024-04-15 02:31 | 35025842 | DIN 3702 | 2 | 79.626 | 48.937 | 30.689 | 0 | 0 | 252 | 1311 | 2111 | 66:24 | 35:28 | 30:54 | 56.08083 | 33.15 | 9.8 | 9.65 | 0 | 0 | 13.7 | 1534 | 2859 | 833 | 405 | 646 | 474.2489 | 21.94564 | 11.91702 | 5.793991 | 3.60515 | 48.95565 | 1690 | 1107 | 15.057 | 69.9 | 67.848 | 02:32 | 85.20835 | 0 | 0 | 1.4 | 0 | 340 | 157 | 0 | 86 | 0 | 0 | 1220 | 0 | 57 | 121
2024-04-15 02:31 | 2024-04-15 03:33 | 35025843 | DIN 3702 | 2 | 79.227 | 49.239 | 29.988 | 0 | 0 | 250 | 1312 | 2111 | 62:44 | 33:06 | 29:37 | 55.46828 | 30.6 | 9.9 | 9.4 | 0 | 0 | 11.3 | 1445 | 2768 | 760 | 387 | 645 | 435.8974 | 20.58405 | 10.82621 | 5.512821 | 3.561254 | 48.76068 | 1625 | 562 | 14.364 | 70.2 | 68.144 | 02:36 | 86.01108 | 0 | 0 | 1.4 | 0 | 339 | 158 | 0 | 88 | 0 | 0 | 1222 | 0 | 57 | 121
2024-04-15 03:33 | 2024-04-15 04:29 | 35025844 | DIN 3702 | 2 | 78.726 | 48.739 | 29.987 | 0 | 0 | 249 | 1313 | 2112 | 55:14 | 33:27 | 21:46 | 56.05381 | 31.25 | 9.85 | 9.4 | 0 | 0 | 12 | 1520 | 2843 | 818 | 392 | 646 | 444.5235 | 21.62162 | 11.63585 | 5.576102 | 3.541963 | 48.71977 | 1620 | 554 | 13.765 | 70.3 | 68.243 | 02:36 | 86.6842 | 0 | 0 | 1.3 | 0 | 339 | 159 | 0 | 87 | 0 | 0 | 1221 | 0 | 59 | 121
2024-04-15 04:29 | 2024-04-15 05:28 | 35025845 | DIN 3702 | 2 | 79.925 | 48.737 | 31.188 | 0 | 0 | 250 | 1312 | 2113 | 59:28 | 34:24 | 25:03 | 57.12209 | 32.75 | 9.85 | 9.75 | 0 | 0 | 13.15 | 1537 | 3000 | 860 | 402 | 712 | 463.881 | 21.77054 | 12.1813 | 5.694051 | 3.541076 | 48.51275 | 1613 | 452 | 14.665 | 70.6 | 68.543 | 02:30 | 85.75915 | 0 | 0 | 1.3 | 0 | 340 | 158 | 0 | 88 | 0 | 0 | 1219 | 0 | 60 | 121
2024-04-15 05:28 | 2024-04-15 06:24 | 35025846 | DIN 3702 | 2 | 80.526 | 49.238 | 31.288 | 0 | 0 | 251 | 1312 | 2111 | 55:46 | 32:59 | 22:46 | 57.8474 | 31.8 | 10 | 9.9 | 0 | 0 | 11.9 | 1483 | 2849 | 618 | 398 | 666 | 452.3471 | 21.09531 | 8.790896 | 5.661451 | 3.570413 | 48.69132 | 1616 | 604 | 15.566 | 70.3 | 68.243 | 02:24 | 84.74654 | 0 | 0 | 1.3 | 0 | 340 | 156 | 0 | 89 | 0 | 0 | 1221 | 0 | 59 | 121
2024-04-15 06:24 | 2024-04-15 07:08 | 35025847 | DIN 3702 | 2 | 80.527 | 49.137 | 31.39 | 0 | 0 | 251 | 1310 | 2112 | 44:00 | 33:03 | 10:56 | 58.54766 | 32.25 | 9.8 | 9.85 | 0 | 0 | 12.6 | 1495 | 2822 | 659 | 396 | 649 | 459.4017 | 21.2963 | 9.387464 | 5.641026 | 3.575499 | 48.74644 | 1624 | 415 | 15.674 | 70.2 | 68.14 | 02:26 | 84.61758 | 0 | 0 | 1.3 | 0 | 340 | 159 | 0 | 89 | 0 | 0 | 1219 | 0 | 61 | 121
2024-04-15 07:08 | 2024-04-15 08:01 | 35025848 | DIN 3702 | 2 | 81.127 | 51.338 | 29.789 | 0 | 0 | 251 | 1311 | 2111 | 52:36 | 32:32 | 20:03 | 57.26434 | 31.05 | 10.3 | 9.35 | 0 | 0 | 11.4 | 1412 | 2727 | 623 | 398 | 641 | 434.8739 | 19.77591 | 8.72549 | 5.57423 | 3.515406 | 47.92717 | 1620 | 459 | 15.059 | 71.4 | 69.347 | 02:26 | 85.47956 | 0 | 0 | 1.3 | 0 | 338 | 159 | 0 | 88 | 0 | 0 | 1216 | 0 | 60 | 121
2024-04-15 08:01 | 2024-04-15 09:09 | 35025849 | DIN 3702 | 2 | 78.325 | 45.537 | 32.788 | 0 | 0 | 252 | 1312 | 2111 | 67:52 | 33:56 | 33:55 | 54.28291 | 30.7 | 9.2 | 10.25 | 0 | 0 | 11.25 | 1576 | 3087 | 725 | 391 | 713 | 431.7862 | 22.16596 | 10.19691 | 5.499297 | 3.544304 | 48.14346 | 1654 | 984 | 12.552 | 71.1 | 69.05 | 02:26 | 88.15831 | 0 | 0 | 1.3 | 0 | 338 | 158 | 0 | 85 | 0 | 0 | 1215 | 0 | 62 | 121
2024-04-15 09:09 | 2024-04-15 10:25 | 35025850 | DIN 3702 | 2 | 77.524 | 48.035 | 29.489 | 0 | 0 | 254 | 1311 | 2111 | 75:58 | 31:27 | 44:29 | 56.94754 | 29.85 | 9.6 | 9.35 | 0 | 0 | 10.9 | 1457 | 2706 | 587 | 368 | 587 | 416.8994 | 20.34916 | 8.198324 | 5.139665 | 3.547486 | 47.7933 | 1638 | 1039 | 11.263 | 71.6 | 69.545 | 02:26 | 89.7077 | 0 | 0 | 1.3 | 0 | 338 | 156 | 0 | 87 | 0 | 0 | 1216 | 0 | 61 | 121
2024-04-15 10:25 | 2024-04-15 11:34 | 35025851 | DIN 3702 | 2 | 77.04 | 45.75 | 31.29 | 0 | 0 | 251 | 1310 | 1000 | 69:18 | 32:18 | 36:59 | 55.82043 | 30.05 | 9 | 9.85 | 0 | 0 | 11.2 | 1465 | 3051 | 605 | 376 | 750 | 423.8364 | 20.66291 | 8.533145 | 5.303244 | 3.540197 | 32.5811 | 1668 | 1302 | 10.798 | 70.9 | 68.962 | 02:26 | 89.51454 | 0 | 0 | 1 | 0 | 338 | 159 | 0 | 87 | 0 | 0 | 1217 | 0 | 61 | 0
2024-05-02 23:06 | 2024-05-03 01:29 | 35025857 | SAE 1011 | 3 | 99.294 | 46.8 | 32.094 | 20.4 | 0 | 502 | 1704 | 2200 | 142:27 | 55:13 | 87:15 | 46.3447 | 42.65 | 12.4 | 10.65 | 5.3 | 0 | 14.3 | 1320 | 3390 | 992 | 632 | 1045 | 603.2532 | 18.67044 | 14.03112 | 8.93918 | 7.100424 | 55.21924 | 1721 | 1585 | 32.788 | 70.7 | 69.379 | 03:12 | 69.8723 | 0 | 0 | 0 | 1.6 | 333 | 152 | 0 | 73 | 0 | 90 | 673 | 0 | 0 | 0
2024-05-03 01:29 | 2024-05-03 02:31 | 35025858 | SAE 1011 | 2 | 82.884 | 50.301 | 32.583 | 0 | 0 | 0 | 509 | 708 | 61:41 | 33:08 | 28:34 | 53.96378 | 29.8 | 9.7 | 10.2 | 0 | 0 | 9.9 | 1288 | 2814 | 602 | 421 | 744 | 422.0963 | 18.24363 | 8.526912 | 5.963173 | 0 | 17.23796 | 1686 | 1419 | 15.402 | 70.6 | 69.201 | 03:08 | 83.49139 | 0 | 0 | 0 | 1.7 | 340 | 152 | 0 | 72 | 0 | 89 | 670 | 0 | 0 | 0
2024-05-03 02:31 | 2024-05-03 03:18 | 35025859 | SAE 1011 | 2 | 79.762 | 48.181 | 31.581 | 0 | 0 | 402 | 1418 | 2018 | 47:23 | 33:29 | 13:55 | 56.2668 | 31.4 | 9.8 | 9.85 | 0 | 0 | 11.75 | 1361 | 2700 | 776 | 408 | 653 | 446.0227 | 19.33239 | 11.02273 | 5.795455 | 5.710227 | 48.80682 | 1688 | 1253 | 13.503 | 70.4 | 68.998 | 03:00 | 86.50485 | 0 | 0 | 0 | 1.5 | 339 | 152 | 0 | 73 | 0 | 91 | 671 | 0 | 0 | 0
2024-05-03 03:18 | 2024-05-03 04:49 | 35025860 | SAE 1011 | 2 | 78.565 | 45.982 | 32.583 | 0 | 0 | 401 | 1418 | 2016 | 90:26 | 30:14 | 60:12 | 54.77398 | 27.6 | 9.3 | 10.15 | 0 | 0 | 8.15 | 1148 | 2478 | 589 | 398 | 647 | 391.4894 | 16.28369 | 8.35461 | 5.64539 | 5.687943 | 48.70922 | 1645 | 1082 | 12.207 | 70.5 | 69.097 | 02:56 | 87.94883 | 0 | 0 | 0 | 1.5 | 340 | 151 | 0 | 73 | 0 | 91 | 672 | 0 | 0 | 0
2024-05-03 04:49 | 2024-05-03 05:47 | 35025863 | SAE 1022 | 2 | 79.766 | 47.183 | 32.583 | 0 | 0 | 500 | 1417 | 2017 | 58:33 | 31:35 | 26:59 | 55.75726 | 29.35 | 9.55 | 10.15 | 0 | 0 | 9.65 | 1241 | 2720 | 549 | 420 | 721 | 413.9633 | 17.50353 | 7.7433 | 5.923836 | 7.052186 | 48.43441 | 1646 | 923 | 13.439 | 70.9 | 69.335 | 03:10 | 86.923 | 0 | 0 | 0 | 1.6 | 341 | 152 | 0 | 85 | 0 | 0 | 804 | 0 | 76 | 31
2024-05-03 05:47 | 2024-05-03 06:38 | 35025864 | SAE 1022 | 2 | 79.884 | 46.084 | 33.8 | 0 | 0 | 500 | 909 | 1307 | 50:42 | 32:58 | 17:44 | 54.96461 | 30.2 | 9.35 | 10.15 | 0 | 0 | 10.7 | 1307 | 2696 | 514 | 405 | 674 | 427.762 | 18.51275 | 7.280453 | 5.736544 | 7.082153 | 31.3881 | 1650 | 754 | 13.522 | 70.6 | 69.038 | 03:02 | 86.42281 | 0 | 0 | 0 | 1.6 | 340 | 152 | 0 | 84 | 0 | 0 | 801 | 0 | 77 | 32
2024-05-03 06:38 | 2024-05-03 07:24 | 35025865 | SAE 1022 | 2 | 80.067 | 47.382 | 32.685 | 0 | 0 | 503 | 1417 | 2013 | 46:18 | 32:32 | 13:46 | 55.88115 | 30.3 | 9.55 | 10.2 | 0 | 0 | 10.55 | 1311 | 2685 | 549 | 415 | 667 | 426.7606 | 18.46479 | 7.732394 | 5.84507 | 7.084507 | 48.30986 | 1646 | 660 | 13.632 | 71 | 69.437 | 03:00 | 86.72362 | 0 | 0 | 0 | 1 | 340 | 151 | 0 | 83 | 0 | 0 | 804 | 0 | 77 | 32
2024-05-07 23:01 | 2024-05-08 00:13 | 35025866 | SAE 1011 | 3 | 92.377 | 47.5 | 32.688 | 12.189 | 0 | 400 | 2019 | 2004 | 71:44 | 43:22 | 28:22 | 53.88932 | 38.95 | 12.4 | 10.3 | 2.7 | 0 | 13.55 | 1388 | 3548 | 889 | 577 | 960 | 555.6348 | 19.80029 | 12.68188 | 8.231098 | 5.706134 | 57.38944 | 1687 | 1557 | 26.488 | 70.1 | 68.691 | 02:30 | 74.35942 | 0 | 0 | 0 | 0.9 | 341 | 159 | 0 | 66 | 0 | 93 | 674 | 0 | 0 | 0
2024-05-08 00:13 | 2024-05-08 02:18 | 35025861 | SAE 1011 | 2 | 79.064 | 46.88 | 32.184 | 0 | 0 | 404 | 1420 | 2012 | 124:56 | 40:03 | 84:53 | 53.40824 | 35.65 | 9.55 | 10.15 | 0 | 0 | 15.95 | 981 | 2265 | 1206 | 373 | 625 | 485.6948 | 13.36512 | 16.43052 | 5.081744 | 5.504087 | 46.75749 | 1665 | 825 | 9.834 | 73.4 | 71.985 | 02:42 | 91.04649 | 0 | 0 | 0 | 1 | 342 | 156 | 0 | 75 | 0 | 94 | 672 | 0 | 0 | 0
2024-05-08 02:18 | 2024-05-08 03:24 | 35025862 | SAE 1011 | 2 | 80.982 | 47.982 | 33 | 0 | 0 | 403 | 910 | 1305 | 66:38 | 31:44 | 34:54 | 55.11555 | 29.15 | 9.7 | 9.95 | 0 | 0 | 9.5 | 1225 | 2761 | 568 | 460 | 749 | 416.4286 | 17.5 | 8.114286 | 6.571429 | 5.757143 | 31.64286 | 1677 | 701 | 14.822 | 70 | 68.582 | 02:24 | 84.68796 | 0 | 0 | 0 | 1 | 340 | 158 | 0 | 75 | 0 | 92 | 677 | 0 | 0 | 0
2024-05-08 03:25 | 2024-05-08 04:34 | 35025870 | SAE 1011 | 2 | 78.473 | 47.185 | 31.288 | 0 | 0 | 402 | 1416 | 2009 | 69:06 | 35:06 | 34:00 | 54.2735 | 31.75 | 9.6 | 9.75 | 0 | 0 | 12.4 | 1333 | 2665 | 907 | 405 | 649 | 436.7263 | 18.33563 | 12.47593 | 5.570839 | 5.529574 | 47.11142 | 1647 | 895 | 9.941 | 72.7 | 71.284 | 02:36 | 90.83889 | 0 | 0 | 0 | 1 | 338 | 156 | 0 | 74 | 0 | 94 | 678 | 0 | 0 | 0
2024-05-08 04:34 | 2024-05-08 05:21 | 35025871 | SAE 1011 | 2 | 80.065 | 47.68 | 32.385 | 0 | 0 | 405 | 1419 | 2011 | 46:56 | 32:42 | 14:14 | 54.12844 | 29.5 | 9.7 | 10.1 | 0 | 0 | 9.7 | 1351 | 2747 | 622 | 423 | 680 | 410.8635 | 18.81616 | 8.662953 | 5.891365 | 5.640669 | 47.77159 | 1625 | 542 | 12.426 | 71.8 | 70.388 | 02:26 | 87.91357 | 0 | 0 | 0 | 0.9 | 340 | 153 | 0 | 74 | 0 | 92 | 677 | 0 | 0 | 0
2024-05-08 05:21 | 2024-05-08 06:42 | 35025872 | SAE 1011 | 2 | 79.365 | 47.881 | 31.484 | 0 | 0 | 402 | 1419 | 2014 | 80:54 | 32:46 | 48:08 | 55.11699 | 30.1 | 9.65 | 9.85 | 0 | 0 | 10.6 | 1207 | 2572 | 700 | 408 | 660 | 406.7568 | 16.31081 | 9.459459 | 5.513514 | 5.432432 | 46.39189 | 1634 | 759 | 9.533 | 74 | 72.585 | 02:32 | 91.45719 | 0 | 0 | 0 | 1 | 338 | 152 | 0 | 75 | 0 | 91 | 683 | 0 | 0 | 0
2024-05-08 06:42 | 2024-05-08 07:48 | 35025867 | SAE 1022 | 2 | 81.466 | 47.783 | 33.683 | 0 | 0 | 501 | 1418 | 2015 | 66:24 | 31:28 | 34:56 | 55.67797 | 29.2 | 9.6 | 10.5 | 0 | 0 | 9.1 | 1291 | 2708 | 538 | 408 | 690 | 408.9636 | 18.08123 | 7.535014 | 5.714286 | 7.016807 | 48.08123 | 1618 | 751 | 14.658 | 71.4 | 69.825 | 02:20 | 85.7106 | 0 | 0 | 0 | 1.1 | 338 | 152 | 0 | 86 | 0 | 0 | 811 | 0 | 80 | 32
2024-05-08 07:48 | 2024-05-08 08:37 | 35025868 | SAE 1022 | 2 | 79.46 | 47.477 | 31.983 | 0 | 0 | 503 | 1419 | 2018 | 48:38 | 31:30 | 17:08 | 56.47619 | 29.65 | 9.55 | 10.05 | 0 | 0 | 10.05 | 1332 | 2658 | 634 | 397 | 643 | 407.8404 | 18.32187 | 8.72077 | 5.460798 | 6.918845 | 47.27648 | 1626 | 725 | 11.355 | 72.7 | 71.124 | 02:36 | 89.50919 | 0 | 0 | 0 | 1.4 | 340 | 154 | 0 | 85 | 0 | 0 | 808 | 0 | 81 | 32
2024-05-08 08:37 | 2024-05-08 09:28 | 35025869 | SAE 1022 | 2 | 78.365 | 46.883 | 31.482 | 0 | 0 | 499 | 1419 | 2017 | 50:58 | 31:29 | 19:29 | 55.17205 | 28.95 | 9.5 | 9.85 | 0 | 0 | 9.6 | 1382 | 2750 | 663 | 354 | 641 | 403.7657 | 19.27476 | 9.246862 | 4.937238 | 6.959554 | 47.9219 | 1633 | 844 | 11.253 | 71.7 | 70.124 | 02:34 | 89.48383 | 0 | 0 | 0 | 1.3 | 340 | 155 | 0 | 87 | 0 | 0 | 805 | 0 | 81 | 32
2024-05-08 09:28 | 2024-05-08 10:24 | 35025878 | SAE 1022 | 2 | 79.464 | 47.781 | 31.683 | 0 | 0 | 501 | 1420 | 2015 | 55:58 | 30:43 | 25:15 | 55.6701 | 28.5 | 9.65 | 9.9 | 0 | 0 | 8.95 | 1312 | 2658 | 599 | 387 | 630 | 396.3839 | 18.24757 | 8.331015 | 5.382476 | 6.968011 | 47.77469 | 1654 | 1041 | 12.145 | 71.9 | 70.33 | 02:40 | 88.50549 | 0 | 0 | 0 | 1.4 | 340 | 152 | 0 | 86 | 0 | 0 | 803 | 0 | 81 | 32
2024-05-08 10:24 | 2024-05-08 11:18 | 35025879 | SAE 1022 | 2 | 78.762 | 47.282 | 31.48 | 0 | 0 | 500 | 1422 | 2016 | 53:32 | 31:51 | 21:41 | 55.573 | 29.5 | 9.55 | 9.9 | 0 | 0 | 10.05 | 1416 | 2709 | 700 | 380 | 608 | 401.9074 | 19.29155 | 9.536785 | 5.177112 | 6.811989 | 46.83924 | 1610 | 713 | 9.95 | 73.4 | 71.824 | 02:52 | 91.19118 | 0 | 0 | 0 | 1.5 | 340 | 154 | 0 | 85 | 0 | 0 | 808 | 0 | 81 | 32
2024-05-08 11:18 | 2024-05-08 12:08 | 35025880 | SAE 1022 | 2 | 74.115 | 46.532 | 27.583 | 0 | 0 | 350 | 1420 | 2015 | 50:52 | 29:23 | 21:29 | 57.17527 | 28 | 10.35 | 8.7 | 0 | 0 | 8.95 | 1314 | 2586 | 519 | 359 | 601 | 385.6749 | 18.09917 | 7.14876 | 4.944904 | 4.820937 | 47.31405 | 1622 | 926 | 5.956 | 72.6 | 71.025 | 02:36 | 95.8308 | 0 | 0 | 0 | 1.2 | 340 | 153 | 0 | 85 | 0 | 0 | 808 | 0 | 81 | 32
2024-05-09 02:11 | 2024-05-09 03:08 | 35025881 | SAE 1022 | 3 | 94.156 | 49.7 | 32.464 | 11.992 | 0 | 0 | 2127 | 2016 | 57:17 | 42:51 | 14:18 | 53.90898 | 38.5 | 10.5 | 11.05 | 2.75 | 0 | 14.2 | 1367 | 3252 | 956 | 511 | 833 | 530.303 | 18.8292 | 13.16804 | 7.038567 | 0 | 57.06612 | 1672 | 899 | 25.695 | 72.6 | 71.037 | 02:09 | 75.44607 | 0 | 0 | 0 | 0.8 | 339 | 151 | 0 | 84 | 0 | 0 | 804 | 0 | 79 | 30
2024-05-09 03:08 | 2024-05-09 05:59 | 35025882 | SAE 1022 | 2 | 78.367 | 46.983 | 31.384 | 0 | 0 | 501 | 1418 | 2014 | 170:54 | 43:02 | 127:51 | 50.33308 | 36.1 | 9.55 | 9.85 | 0 | 0 | 16.7 | 1566 | 2955 | 1527 | 430 | 682 | 483.2664 | 20.96386 | 20.44177 | 5.756359 | 6.706827 | 45.94378 | 1687 | 347 | 8.25 | 74.7 | 73.133 | 02:16 | 93.32117 | 0 | 0 | 0 | 0.6 | 339 | 152 | 0 | 83 | 0 | 0 | 807 | 0 | 79 | 31
2024-05-09 06:43 | 2024-05-09 07:31 | 35025883 | SAE 1022 | 2 | 79.368 | 46.085 | 33.283 | 0 | 0 | 500 | 1418 | 2014 | 47:47 | 34:40 | 13:06 | 54.43269 | 31.45 | 9.3 | 10.45 | 0 | 0 | 11.7 | 1525 | 2895 | 790 | 422 | 673 | 436.1997 | 21.15118 | 10.957 | 5.852982 | 6.934813 | 47.60055 | 1692 | 1021 | 11.841 | 72.1 | 70.533 | 02:21 | 88.86831 | 0 | 0 | 0 | 1.2 | 340 | 151 | 0 | 83 | 0 | 0 | 807 | 0 | 80 | 30
2024-05-09 07:31 | 2024-05-09 08:22 | 35025884 | SAE 1022 | 2 | 78.369 | 46.183 | 32.186 | 0 | 0 | 501 | 1419 | 2012 | 50:48 | 31:23 | 19:24 | 54.7743 | 28.65 | 9.4 | 10.1 | 0 | 0 | 9.15 | 1262 | 2598 | 531 | 404 | 650 | 400.1397 | 17.6257 | 7.416201 | 5.642458 | 6.997207 | 47.91899 | 1638 | 629 | 11.308 | 71.6 | 70.046 | 02:16 | 89.37973 | 0 | 0 | 0 | 1.2 | 335 | 150 | 0 | 85 | 0 | 0 | 800 | 0 | 78 | 30
2024-05-09 08:22 | 2024-05-09 09:33 | 35025885 | SAE 1022 | 2 | 79.786 | 46.586 | 33.2 | 0 | 0 | 499 | 909 | 1306 | 70:20 | 30:38 | 39:41 | 55.33188 | 28.25 | 9.5 | 10 | 0 | 0 | 8.75 | 1210 | 2522 | 496 | 398 | 641 | 389.1185 | 16.66667 | 6.831956 | 5.482094 | 6.873278 | 30.50964 | 1652 | 742 | 11.397 | 72.6 | 71.042 | 02:16 | 89.04068 | 0 | 0 | 0 | 1.3 | 336 | 152 | 0 | 83 | 0 | 0 | 803 | 0 | 79 | 29
2024-05-09 09:33 | 2024-05-09 10:42 | 35025886 | SAE 1022 | 2 | 73.369 | 46.085 | 27.284 | 0 | 0 | 502 | 1418 | 2011 | 69:44 | 28:01 | 41:42 | 56.96609 | 26.6 | 9.35 | 8.55 | 0 | 0 | 8.7 | 1229 | 2377 | 558 | 336 | 542 | 365.3846 | 16.88187 | 7.664835 | 4.615385 | 6.895604 | 47.10165 | 1638 | 1160 | 5.118 | 72.8 | 71.244 | 02:16 | 97.10368 | 0 | 0 | 0 | 1 | 333 | 151 | 0 | 83 | 0 | 0 | 805 | 0 | 79 | 29
2024-05-09 22:56 | 2024-05-10 00:02 | 35025887 | SAE 1022 | 3 | 90.062 | 47.384 | 30.985 | 11.693 | 0 | 500 | 2126 | 2012 | 66:33 | 47:57 | 18:36 | 53.11783 | 42.45 | 11.7 | 8.8 | 2.7 | 0 | 19.2 | 1705 | 3557 | 1281 | 504 | 803 | 579.1269 | 23.26057 | 17.47613 | 6.875853 | 6.821282 | 56.45293 | 1675 | 1198 | 21.335 | 73.3 | 71.768 | 02:02 | 79.68733 | 0 | 0 | 0 | 0.8 | 335 | 151 | 0 | 83 | 0 | 0 | 807 | 0 | 80 | 0
2024-05-10 00:03 | 2024-05-10 00:59 | 35025888 | SAE 1022 | 2 | 79.869 | 47.082 | 32.787 | 0 | 0 | 503 | 1418 | 2010 | 56:54 | 34:16 | 22:37 | 53.84241 | 30.75 | 9.55 | 10.25 | 0 | 0 | 10.95 | 1375 | 2825 | 688 | 441 | 708 | 425.9003 | 19.04432 | 9.529086 | 6.108033 | 6.966759 | 47.47922 | 1658 | 782 | 12.221 | 72.2 | 70.642 | 02:06 | 88.44733 | 0 | 0 | 0 | 0.9 | 335 | 152 | 0 | 83 | 0 | 0 | 805 | 0 | 78 | 29
2024-05-10 01:00 | 2024-05-10 02:08 | 35025889 | SAE 1022 | 2 | 78.275 | 46.588 | 31.687 | 0 | 0 | 500 | 1416 | 2009 | 68:23 | 30:52 | 37:29 | 56.07991 | 28.85 | 9.5 | 9.95 | 0 | 0 | 9.4 | 1271 | 2590 | 533 | 400 | 643 | 399.0318 | 17.57953 | 7.372061 | 5.532503 | 6.915629 | 47.37206 | 1657 | 532 | 10.536 | 72.3 | 70.738 | 02:10 | 90.37113 | 0 | 0 | 0 | 0.8 | 336 | 151 | 0 | 85 | 0 | 0 | 805 | 0 | 80 | 29
2024-05-10 02:08 | 2024-05-10 03:13 | 35025890 | SAE 1022 | 2 | 78.173 | 46.686 | 31.487 | 0 | 0 | 500 | 1418 | 2009 | 64:48 | 31:20 | 33:27 | 54.8617 | 28.65 | 9.4 | 9.85 | 0 | 0 | 9.4 | 1249 | 2623 | 550 | 416 | 671 | 403.5211 | 17.59155 | 7.746479 | 5.859155 | 7.042254 | 48.26761 | 1631 | 711 | 11.728 | 71 | 69.441 | 02:00 | 88.8299 | 0 | 0 | 0 | 1.1 | 335 | 151 | 0 | 85 | 0 | 0 | 803 | 0 | 79 | 30
2024-05-10 03:13 | 2024-05-10 04:04 | 35025894 | SAE 1022 | 2 | 78.673 | 46.585 | 32.088 | 0 | 0 | 501 | 1418 | 2008 | 50:50 | 32:39 | 18:10 | 55.77335 | 30.35 | 9.45 | 10.05 | 0 | 0 | 10.85 | 1347 | 2749 | 627 | 413 | 682 | 420.3601 | 18.65651 | 8.684211 | 5.720222 | 6.939058 | 47.45152 | 1632 | 428 | 11.031 | 72.2 | 70.638 | 02:02 | 89.78684 | 0 | 0 | 0 | 0.8 | 335 | 151 | 0 | 84 | 0 | 0 | 806 | 0 | 80 | 30
2024-05-10 04:04 | 2024-05-10 04:52 | 35025895 | SAE 1022 | 2 | 78.974 | 47.187 | 31.787 | 0 | 0 | 501 | 1418 | 2007 | 48:33 | 32:26 | 16:07 | 55.03597 | 29.75 | 9.65 | 9.9 | 0 | 0 | 10.2 | 1357 | 2700 | 577 | 409 | 655 | 419.0141 | 19.11268 | 8.126761 | 5.760563 | 7.056338 | 48.23944 | 1643 | 438 | 12.528 | 71 | 69.443 | 01:56 | 87.93147 | 0 | 0 | 0 | 0.8 | 334 | 150 | 0 | 83 | 0 | 0 | 805 | 0 | 79 | 30
2024-05-10 04:52 | 2024-05-10 05:44 | 35025896 | SAE 1022 | 2 | 78.473 | 47.186 | 31.287 | 0 | 0 | 501 | 1417 | 2009 | 51:44 | 33:10 | 18:33 | 54.63317 | 30.2 | 9.6 | 9.8 | 0 | 0 | 10.8 | 1418 | 2806 | 609 | 414 | 671 | 419.4444 | 19.69444 | 8.458333 | 5.75 | 6.958333 | 47.58333 | 1650 | 525 | 11.03 | 72 | 70.44 | 02:06 | 89.76336 | 0 | 0 | 0 | 0.8 | 335 | 151 | 0 | 85 | 0 | 0 | 803 | 0 | 80 | 30
2024-05-10 05:44 | 2024-05-10 06:34 | 35025897 | SAE 1022 | 2 | 78.679 | 47.091 | 31.588 | 0 | 0 | 500 | 1415 | 2006 | 49:34 | 31:19 | 18:14 | 56.13624 | 29.3 | 9.55 | 9.85 | 0 | 0 | 9.9 | 1295 | 2598 | 549 | 395 | 634 | 387.5661 | 17.12963 | 7.261905 | 5.224868 | 6.613757 | 45.25132 | 1647 | 459 | 7.648 | 75.6 | 74.034 | 02:00 | 94.09626 | 0 | 0 | 0 | 0.8 | 339 | 150 | 0 | 86 | 0 | 0 | 805 | 0 | 80 | 30
2024-05-10 06:34 | 2024-05-10 07:25 | 35025898 | SAE 1022 | 2 | 80.075 | 47.887 | 32.188 | 0 | 0 | 500 | 1417 | 2008 | 50:54 | 33:04 | 17:50 | 54.07258 | 29.8 | 9.75 | 10.05 | 0 | 0 | 10 | 1367 | 2770 | 549 | 425 | 683 | 414.4645 | 19.01252 | 7.635605 | 5.910987 | 6.954103 | 47.63561 | 1637 | 625 | 12.726 | 71.9 | 70.342 | 02:02 | 87.84515 | 0 | 0 | 0 | 1.1 | 333 | 151 | 0 | 85 | 0 | 0 | 804 | 0 | 79 | 30
2024-05-10 07:25 | 2024-05-10 08:24 | 35025899 | SAE 1022 | 2 | 78.674 | 46.588 | 32.086 | 0 | 0 | 500 | 1419 | 2007 | 59:24 | 34:16 | 25:07 | 54.63035 | 31.2 | 9.5 | 10.05 | 0 | 0 | 11.65 | 1417 | 2730 | 666 | 402 | 639 | 419.3548 | 19.0457 | 8.951613 | 5.403226 | 6.72043 | 46.04839 | 1667 | 897 | 8.829 | 74.4 | 72.844 | 02:12 | 92.58967 | 0 | 0 | 0 | 1.2 | 333 | 152 | 0 | 84 | 0 | 0 | 803 | 0 | 79 | 29
2024-05-10 08:24 | 2024-05-10 09:14 | 35025900 | SAE 1022 | 2 | 77.977 | 46.689 | 31.288 | 0 | 0 | 499 | 1516 | 1508 | 49:38 | 32:40 | 16:57 | 52.71429 | 28.7 | 9.4 | 9.8 | 0 | 0 | 9.5 | 1466 | 2750 | 645 | 381 | 607 | 383.6898 | 19.59893 | 8.622995 | 5.093583 | 6.671123 | 40.42781 | 1652 | 526 | 7.542 | 74.8 | 73.241 | 02:06 | 93.92641 | 0 | 0 | 0 | 1.1 | 333 | 151 | 0 | 86 | 0 | 0 | 803 | 0 | 80 | 30
2024-05-10 09:14 | 2024-05-10 10:02 | 35025901 | SAE 1022 | 2 | 73.575 | 47.187 | 26.388 | 0 | 0 | 500 | 1516 | 1509 | 47:50 | 31:01 | 16:48 | 53.19721 | 27.5 | 9.55 | 8.3 | 0 | 0 | 9.65 | 1410 | 2744 | 640 | 369 | 630 | 379.8343 | 19.47514 | 8.839779 | 5.096685 | 6.906077 | 41.78177 | 1636 | 744 | 5.539 | 72.4 | 70.84 | 02:06 | 96.2827 | 0 | 0 | 0 | 1.1 | 334 | 152 | 0 | 84 | 0 | 0 | 803 | 0 | 81 | 30
2024-05-10 10:02 | 2024-05-10 11:08 | 35025902 | SAE 1022 | 2 | 75.675 | 47.787 | 27.888 | 0 | 0 | 500 | 1516 | 1509 | 65:40 | 31:53 | 33:46 | 53.53894 | 28.45 | 9.65 | 8.75 | 0 | 0 | 10.05 | 1447 | 2767 | 659 | 373 | 623 | 384.4595 | 19.55405 | 8.905405 | 5.040541 | 6.756757 | 40.87838 | 1626 | 589 | 6.011 | 74 | 72.447 | 02:16 | 95.73439 | 0 | 0 | 0 | 1.2 | 333 | 150 | 0 | 86 | 0 | 0 | 798 | 0 | 80 | 30
2024-05-10 11:08 | 2024-05-10 12:06 | 35025903 | SAE 1022 | 2 | 72.678 | 45.99 | 26.688 | 0 | 0 | 501 | 1414 | 2007 | 58:31 | 31:52 | 26:37 | 57.05021 | 30.3 | 9.4 | 8.45 | 0 | 0 | 12.45 | 1479 | 2763 | 710 | 359 | 607 | 419.0871 | 20.45643 | 9.820194 | 4.965422 | 6.929461 | 47.31674 | 1636 | 596 | 4.727 | 72.3 | 70.844 | 02:10 | 97.47654 | 0 | 0 | 0 | 1 | 333 | 152 | 0 | 85 | 0 | 0 | 804 | 0 | 82 | 0
2024-05-12 23:14 | 2024-05-13 00:12 | 35025873 | SAE 1011 | 3 | 101.981 | 49.5 | 32.087 | 20.394 | 0 | 0 | 914 | 705 | 57:12 | 44:20 | 12:51 | 54.67669 | 40.4 | 12.5 | 9.05 | 9.25 | 0 | 9.6 | 950 | 3727 | 551 | 739 | 1247 | 555.7084 | 13.0674 | 7.579092 | 10.16506 | 0 | 22.2696 | 1673 | 891 | 32.449 | 72.7 | 71.3 | 01:52 | 69.91498 | 0 | 0 | 0 | 1.1 | 333 | 151 | 0 | 75 | 0 | 93 | 672 | 0 | 0 | 0
2024-05-13 00:12 | 2024-05-13 01:14 | 35025874 | SAE 1011 | 2 | 78.777 | 46.488 | 32.289 | 0 | 0 | 401 | 1414 | 2008 | 61:50 | 32:55 | 28:54 | 55.13924 | 30.25 | 9.45 | 10.05 | 0 | 0 | 10.75 | 1381 | 2743 | 681 | 415 | 664 | 421.8968 | 19.26081 | 9.497908 | 5.788006 | 5.592748 | 47.72664 | 1666 | 1068 | 11.211 | 71.7 | 70.301 | 01:56 | 89.24051 | 0 | 0 | 0 | 1.1 | 333 | 151 | 0 | 74 | 0 | 91 | 670 | 0 | 0 | 0
2024-05-13 01:14 | 2024-05-13 02:06 | 35025914 | 1011 CAU | 2 | 80.191 | 46.996 | 33.195 | 0 | 0 | 401 | 1305 | 2103 | 51:58 | 31:56 | 20:01 | 55.80376 | 29.7 | 9.55 | 10.35 | 0 | 0 | 9.8 | 1326 | 2713 | 594 | 418 | 679 | 409.0909 | 18.26446 | 8.181818 | 5.757576 | 5.523416 | 46.94215 | 1666 | 1179 | 11.574 | 72.6 | 71.295 | 01:50 | 88.90649 | 0 | 0 | 1 | 0 | 333 | 152 | 0 | 85 | 0 | 62 | 593 | 0 | 0 | 0
2024-05-13 02:06 | 2024-05-13 03:13 | 35025915 | 1011 CAU | 2 | 80.389 | 48.296 | 32.093 | 0 | 0 | 400 | 1307 | 2104 | 67:08 | 32:02 | 35:05 | 54.50572 | 29.1 | 9.8 | 10.05 | 0 | 0 | 9.25 | 1309 | 2680 | 524 | 415 | 667 | 401.9337 | 18.08011 | 7.237569 | 5.732044 | 5.524862 | 47.11326 | 1638 | 982 | 11.974 | 72.4 | 71.094 | 01:56 | 88.43747 | 0 | 0 | 1.1 | 0 | 332 | 151 | 0 | 85 | 0 | 61 | 597 | 0 | 0 | 0
2024-05-13 03:13 | 2024-05-13 04:13 | 35025916 | 1011 CAU | 2 | 79.691 | 47.597 | 32.094 | 0 | 0 | 399 | 1306 | 2104 | 59:56 | 31:42 | 28:13 | 54.70032 | 28.9 | 10.45 | 10.1 | 0 | 0 | 8.35 | 1276 | 2616 | 527 | 406 | 652 | 399.1713 | 17.62431 | 7.279006 | 5.607735 | 5.51105 | 47.09945 | 1656 | 1014 | 11.271 | 72.4 | 71.096 | 01:56 | 89.21459 | 0 | 0 | 1.1 | 0 | 333 | 150 | 0 | 85 | 0 | 61 | 595 | 0 | 0 | 0
2024-05-13 04:13 | 2024-05-13 05:06 | 35025917 | 1011 CAU | 2 | 79.291 | 47.498 | 31.793 | 0 | 0 | 400 | 1307 | 2102 | 53:16 | 31:07 | 22:08 | 54.37601 | 28.2 | 9.55 | 10 | 0 | 0 | 8.65 | 1236 | 2712 | 559 | 443 | 719 | 388.9655 | 17.04828 | 7.710345 | 6.110345 | 5.517241 | 47.02069 | 1630 | 680 | 10.771 | 72.5 | 71.196 | 01:46 | 89.79077 | 0 | 0 | 1 | 0 | 332 | 151 | 0 | 86 | 0 | 60 | 595 | 0 | 0 | 0
2024-05-13 05:06 | 2024-05-13 06:02 | 35025918 | 1011 CAU | 2 | 79.789 | 47.396 | 32.393 | 0 | 0 | 401 | 1307 | 2103 | 55:58 | 31:13 | 24:45 | 55.64335 | 28.95 | 10.4 | 10.15 | 0 | 0 | 8.4 | 1262 | 2692 | 613 | 397 | 695 | 404.3296 | 17.6257 | 8.561453 | 5.544693 | 5.600559 | 47.6257 | 1626 | 695 | 12.166 | 71.6 | 70.298 | 01:50 | 88.10488 | 0 | 0 | 1 | 0 | 333 | 151 | 0 | 84 | 0 | 60 | 594 | 0 | 0 | 0
2024-05-13 06:02 | 2024-05-13 07:13 | 35025919 | 1011 CAU | 2 | 78.987 | 46.794 | 32.193 | 0 | 0 | 400 | 1307 | 2106 | 71:04 | 32:46 | 38:17 | 57.03968 | 31.15 | 10.5 | 10.05 | 0 | 0 | 10.6 | 1296 | 2605 | 683 | 397 | 634 | 431.4404 | 17.95014 | 9.459834 | 5.498615 | 5.540166 | 47.27147 | 1631 | 443 | 10.77 | 72.2 | 70.895 | 01:44 | 89.75528 | 0 | 0 | 0 | 0.7 | 333 | 151 | 0 | 85 | 0 | 62 | 594 | 0 | 0 | 0
2024-05-13 07:13 | 2024-05-13 08:21 | 35025920 | 1011 CAU | 2 | 79.186 | 47.492 | 31.694 | 0 | 0 | 401 | 1306 | 2107 | 67:54 | 29:22 | 38:31 | 56.084 | 27.45 | 9.55 | 9.9 | 0 | 0 | 8 | 1182 | 2850 | 483 | 491 | 816 | 386.6197 | 16.64789 | 6.802817 | 6.915493 | 5.647887 | 48.07042 | 1653 | 936 | 12.169 | 71 | 69.696 | 01:40 | 88.01556 | 0 | 0 | 0 | 0.7 | 335 | 150 | 0 | 85 | 0 | 61 | 593 | 0 | 0 | 0
2024-05-13 08:21 | 2024-05-13 09:16 | 35025921 | 1011 CAU | 2 | 78.839 | 47.345 | 31.494 | 0 | 0 | 450 | 1306 | 2105 | 54:46 | 30:43 | 24:03 | 55.9631 | 28.65 | 9.6 | 9.85 | 0 | 0 | 9.2 | 1261 | 2836 | 524 | 459 | 774 | 397.3648 | 17.4896 | 7.267684 | 6.366158 | 6.241331 | 47.30929 | 1650 | 520 | 10.764 | 72.1 | 70.799 | 01:46 | 89.802 | 0 | 0 | 0.8 | 0 | 332 | 150 | 0 | 85 | 0 | 61 | 593 | 0 | 0 | 0
2024-05-13 09:16 | 2024-05-13 10:20 | 35025922 | 1011 CAU | 2 | 79.243 | 47.35 | 31.893 | 0 | 0 | 449 | 1307 | 2101 | 63:28 | 33:08 | 30:20 | 54.77867 | 30.25 | 10.65 | 10 | 0 | 0 | 9.6 | 1405 | 2804 | 721 | 417 | 686 | 417.2414 | 19.37931 | 9.944828 | 5.751724 | 6.193103 | 47.0069 | 1686 | 609 | 10.767 | 72.5 | 71.198 | 01:40 | 89.84768 | 0 | 0 | 0.5 | 0 | 332 | 149 | 0 | 86 | 0 | 60 | 595 | 0 | 0 | 0
2024-05-13 10:20 | 2024-05-13 11:29 | 35025923 | 1011 CAU | 2 | 78.876 | 47.083 | 31.793 | 0 | 0 | 399 | 1307 | 2118 | 69:46 | 30:27 | 39:18 | 54.38424 | 27.6 | 10.4 | 9.95 | 0 | 0 | 7.25 | 1206 | 2825 | 513 | 484 | 793 | 379.6424 | 16.58872 | 7.056396 | 6.657497 | 5.488308 | 47.11142 | 1622 | 817 | 10.167 | 72.7 | 71.393 | 01:46 | 90.51296 | 0 | 0 | 0.5 | 0 | 332 | 151 | 0 | 84 | 0 | 60 | 591 | 0 | 0 | 0
2024-05-13 23:02 | 2024-05-13 23:48 | 35025924 | 1011 CAU | 2 | 79.78 | 47.186 | 32.594 | 0 | 0 | 400 | 1306 | 2114 | 45:30 | 34:38 | 10:51 | 55.69779 | 32.15 | 11.9 | 10.25 | 0 | 0 | 10 | 1099 | 2798 | 512 | 411 | 739 | 463.925 | 15.85859 | 7.388167 | 5.930736 | 5.772006 | 49.35065 | 1672 | 1234 | 14.465 | 69.3 | 67.996 | 01:40 | 85.22938 | 0 | 0 | 1 | 0 | 331 | 150 | 0 | 85 | 0 | 63 | 595 | 0 | 0 | 0
2024-05-13 23:48 | 2024-05-14 00:50 | 35025925 | 1011 CAU | 2 | 79.427 | 47.236 | 32.191 | 0 | 0 | 450 | 1309 | 2114 | 62:28 | 30:49 | 31:38 | 55.10006 | 28.3 | 10.1 | 10.05 | 0 | 0 | 8.15 | 1235 | 2681 | 456 | 412 | 705 | 400.2829 | 17.46818 | 6.449788 | 5.82744 | 6.364922 | 48.41584 | 1665 | 1061 | 12.746 | 70.7 | 69.404 | 01:40 | 87.38087 | 0 | 0 | 0.9 | 0 | 332 | 150 | 0 | 83 | 0 | 60 | 591 | 0 | 0 | 0
2024-05-14 00:51 | 2024-05-14 01:51 | 35025926 | 1011 CAU | 2 | 79.326 | 46.934 | 32.392 | 0 | 0 | 450 | 1308 | 2116 | 60:28 | 32:14 | 28:13 | 55.28439 | 29.7 | 9.95 | 10.15 | 0 | 0 | 9.6 | 1258 | 2675 | 628 | 406 | 688 | 420.6799 | 17.8187 | 8.895184 | 5.750708 | 6.373938 | 48.49858 | 1692 | 1095 | 12.753 | 70.6 | 69.3 | 02:00 | 87.36102 | 0 | 0 | 1.1 | 0 | 332 | 151 | 0 | 85 | 0 | 59 | 593 | 0 | 0 | 0
2024-05-14 01:51 | 2024-05-14 02:55 | 35025927 | 1011 CAU | 2 | 78.826 | 47.034 | 31.792 | 0 | 0 | 450 | 1308 | 2116 | 63:34 | 29:42 | 33:50 | 54.94949 | 27.2 | 10 | 9.95 | 0 | 0 | 7.25 | 1151 | 2495 | 414 | 402 | 651 | 387.4644 | 16.39601 | 5.897436 | 5.726496 | 6.410256 | 48.77493 | 1651 | 739 | 12.657 | 70.2 | 68.898 | 01:46 | 87.40517 | 0 | 0 | 1 | 0 | 332 | 150 | 0 | 85 | 0 | 61 | 594 | 0 | 0 | 0
2024-05-14 02:55 | 2024-05-14 04:03 | 35025928 | 1011 CAU | 2 | 79.53 | 47.234 | 32.296 | 0 | 0 | 449 | 1304 | 2117 | 68:34 | 28:49 | 39:44 | 55.80104 | 26.8 | 10.15 | 10.15 | 0 | 0 | 6.5 | 1078 | 2406 | 363 | 396 | 643 | 379.6034 | 15.26912 | 5.141643 | 5.609065 | 6.359773 | 48.45609 | 1645 | 809 | 12.966 | 70.6 | 69.295 | 01:56 | 87.13064 | 0 | 0 | 1.1 | 0 | 333 | 150 | 0 | 86 | 0 | 62 | 594 | 0 | 0 | 0
2024-05-14 04:03 | 2024-05-14 05:12 | 35025929 | 1011 CAU | 2 | 85.626 | 48.333 | 37.293 | 0 | 0 | 450 | 1307 | 2117 | 68:56 | 31:04 | 37:51 | 56.00858 | 29 | 11.35 | 11.6 | 0 | 0 | 6.05 | 1163 | 2554 | 367 | 414 | 679 | 411.3475 | 16.49645 | 5.205674 | 5.87234 | 6.382979 | 48.56738 | 1629 | 723 | 19.166 | 70.5 | 69.194 | 01:50 | 80.80957 | 0 | 0 | 1.1 | 0 | 333 | 151 | 0 | 87 | 0 | 61 | 594 | 0 | 0 | 0
2024-05-14 05:12 | 2024-05-14 06:19 | 35025930 | 1011 CAU | 2 | 85.325 | 48.433 | 36.892 | 0 | 0 | 449 | 1308 | 2118 | 66:18 | 31:21 | 34:56 | 55.311 | 28.9 | 10.25 | 11.5 | 0 | 0 | 7.15 | 1178 | 2622 | 431 | 430 | 703 | 405.3296 | 16.52174 | 6.044881 | 6.030856 | 6.297335 | 48.05049 | 1629 | 666 | 18.058 | 71.3 | 69.997 | 01:40 | 82.03575 | 0 | 0 | 1 | 0 | 332 | 151 | 0 | 85 | 0 | 61 | 594 | 0 | 0 | 0
2024-05-14 06:19 | 2024-05-14 07:27 | 35025931 | 1011 CAU | 2 | 79.621 | 47.431 | 32.19 | 0 | 0 | 449 | 1310 | 2120 | 68:14 | 28:42 | 39:32 | 57.38676 | 27.45 | 10.05 | 10.1 | 0 | 0 | 7.3 | 1143 | 2418 | 430 | 384 | 618 | 383.3799 | 15.96369 | 6.005587 | 5.363128 | 6.27095 | 47.90503 | 1657 | 444 | 12.051 | 71.6 | 70.299 | 01:42 | 88.29203 | 0 | 0 | 0.7 | 0 | 333 | 150 | 0 | 86 | 0 | 59 | 593 | 0 | 0 | 0
2024-05-14 07:27 | 2024-05-14 08:39 | 35025932 | 1011 CAU | 2 | 79.226 | 47.029 | 32.197 | 0 | 0 | 449 | 1303 | 2122 | 71:30 | 28:09 | 43:21 | 57.3357 | 26.9 | 10 | 10.05 | 0 | 0 | 6.85 | 1082 | 2374 | 393 | 385 | 625 | 387.0504 | 15.56835 | 5.654676 | 5.539568 | 6.460432 | 49.28058 | 1625 | 681 | 13.762 | 69.5 | 68.196 | 01:40 | 86.0778 | 0 | 0 | 1 | 0 | 333 | 151 | 0 | 86 | 0 | 59 | 595 | 0 | 0 | 0
2024-05-14 08:39 | 2024-05-14 09:44 | 35025933 | 1011 CAU | 2 | 80.224 | 47.832 | 32.392 | 0 | 0 | 449 | 1308 | 2119 | 65:12 | 28:49 | 36:23 | 56.00926 | 26.9 | 10.15 | 10.2 | 0 | 0 | 6.55 | 1081 | 2641 | 416 | 461 | 758 | 394.4282 | 15.85044 | 6.099707 | 6.759531 | 6.583578 | 50.24927 | 1632 | 730 | 16.22 | 68.2 | 66.816 | 01:32 | 83.2868 | 0 | 0 | 0.7 | 0 | 333 | 151 | 0 | 85 | 0 | 60 | 595 | 0 | 0 | 0
2024-05-14 09:44 | 2024-05-14 10:51 | 35025934 | 1011 CAU | 2 | 78.828 | 47.031 | 31.797 | 0 | 0 | 449 | 1303 | 2120 | 66:50 | 28:54 | 37:55 | 57.09343 | 27.5 | 10 | 10 | 0 | 0 | 7.5 | 1138 | 2531 | 491 | 387 | 673 | 411.6766 | 17.03593 | 7.350299 | 5.793413 | 6.721557 | 51.24251 | 1668 | 537 | 16.067 | 66.8 | 65.494 | 01:42 | 83.08469 | 0 | 0 | 0.4 | 0 | 335 | 150 | 0 | 85 | 0 | 61 | 595 | 0 | 0 | 0
2024-05-14 23:10 | 2024-05-15 00:07 | 35025935 | 1011 CAU | 3 | 94.912 | 47.63 | 31.79 | 15.492 | 0 | 450 | 1718 | 2120 | 57:03 | 41:47 | 15:16 | 55.2852 | 38.5 | 12.65 | 9.25 | 7.05 | 0 | 9.55 | 995 | 3437 | 531 | 643 | 1084 | 537.7095 | 13.89665 | 7.416201 | 8.980447 | 6.284916 | 53.60335 | 1679 | 986 | 27.304 | 71.6 | 70.339 | 01:26 | 74.1097 | 0 | 0 | 0.9 | 0 | 337 | 151 | 0 | 85 | 0 | 92 | 596 | 0 | 0 | 0
2024-05-15 00:07 | 2024-05-15 01:04 | 35025936 | 1011 CAU | 2 | 80.22 | 47.43 | 32.79 | 0 | 0 | 449 | 1310 | 2121 | 57:38 | 33:06 | 24:32 | 55.01511 | 30.35 | 11.3 | 10.25 | 0 | 0 | 8.8 | 1273 | 2644 | 524 | 415 | 667 | 420.3601 | 17.63158 | 7.257618 | 5.747922 | 6.218837 | 47.52078 | 1664 | 1007 | 12.066 | 72.2 | 70.891 | 01:30 | 88.37073 | 0 | 0 | 1.3 | 0 | 338 | 150 | 0 | 85 | 0 | 60 | 596 | 0 | 0 | 0
2024-05-15 01:04 | 2024-05-15 02:06 | 35025937 | 1011 CAU | 2 | 79.619 | 47.229 | 32.39 | 0 | 0 | 450 | 1310 | 2121 | 61:23 | 31:22 | 30:01 | 56.33369 | 29.45 | 10.05 | 10.15 | 0 | 0 | 9.25 | 1297 | 2583 | 557 | 389 | 629 | 398.5115 | 17.55074 | 7.537212 | 5.26387 | 6.08931 | 46.4276 | 1674 | 815 | 9.768 | 73.9 | 72.59 | 01:36 | 91.17171 | 0 | 0 | 0.9 | 0 | 337 | 152 | 0 | 84 | 0 | 61 | 596 | 0 | 0 | 0
2024-05-15 02:06 | 2024-05-15 03:15 | 35025938 | 1011 CAU | 2 | 80.119 | 47.729 | 32.39 | 0 | 0 | 450 | 1310 | 2121 | 68:47 | 29:14 | 39:33 | 55.92931 | 27.25 | 10.15 | 10.2 | 0 | 0 | 6.9 | 1092 | 2401 | 430 | 392 | 635 | 387.6245 | 15.53343 | 6.116643 | 5.576102 | 6.401138 | 48.80512 | 1632 | 751 | 13.856 | 70.3 | 68.996 | 01:36 | 86.1169 | 0 | 0 | 1 | 0 | 333 | 150 | 0 | 86 | 0 | 62 | 593 | 0 | 0 | 0
2024-05-15 03:15 | 2024-05-15 04:23 | 35025939 | 1011 CAU | 2 | 84.621 | 47.43 | 37.191 | 0 | 0 | 449 | 1309 | 2121 | 67:56 | 31:03 | 36:53 | 56.23188 | 29.1 | 11.1 | 11.6 | 0 | 0 | 6.4 | 1141 | 2537 | 423 | 416 | 674 | 412.1813 | 16.16147 | 5.991501 | 5.892351 | 6.359773 | 48.58357 | 1646 | 700 | 18.051 | 70.6 | 69.299 | 01:30 | 81.89338 | 0 | 0 | 0.9 | 0 | 333 | 150 | 0 | 86 | 0 | 61 | 591 | 0 | 0 | 0
2024-05-15 04:23 | 2024-05-15 05:22 | 35025940 | 1011 CAU | 2 | 84.017 | 47.126 | 36.891 | 0 | 0 | 452 | 1309 | 2122 | 59:18 | 30:19 | 28:59 | 56.99835 | 28.8 | 10.55 | 11.55 | 0 | 0 | 6.7 | 1157 | 2505 | 427 | 406 | 658 | 408.5106 | 16.41135 | 6.056738 | 5.758865 | 6.411348 | 48.66667 | 1630 | 698 | 17.559 | 70.5 | 69.195 | 01:40 | 82.35833 | 0 | 0 | 1 | 0 | 335 | 150 | 0 | 83 | 0 | 61 | 596 | 0 | 0 | 0
2024-05-15 05:22 | 2024-05-15 06:24 | 35025941 | 1011 CAU | 2 | 84.919 | 47.23 | 37.689 | 0 | 0 | 450 | 1311 | 2120 | 62:17 | 31:56 | 30:21 | 54.48852 | 29 | 10.7 | 11.75 | 0 | 0 | 6.55 | 1208 | 2724 | 395 | 433 | 736 | 409.6045 | 17.06215 | 5.579096 | 6.115819 | 6.355932 | 48.46045 | 1644 | 825 | 18.158 | 70.8 | 69.495 | 01:36 | 81.83681 | 0 | 0 | 1 | 0 | 333 | 150 | 0 | 85 | 0 | 60 | 597 | 0 | 0 | 0
2024-05-15 06:25 | 2024-05-15 07:31 | 35025942 | 1011 CAU | 2 | 78.32 | 47.129 | 31.191 | 0 | 0 | 450 | 1309 | 2121 | 66:24 | 30:06 | 36:18 | 55.61462 | 27.9 | 10.05 | 9.75 | 0 | 0 | 8.1 | 1185 | 2575 | 471 | 404 | 677 | 400.2869 | 17.00143 | 6.757532 | 5.79627 | 6.456241 | 49.2109 | 1638 | 523 | 12.659 | 69.7 | 68.395 | 01:32 | 87.32763 | 0 | 0 | 0.6 | 0 | 333 | 149 | 0 | 85 | 0 | 61 | 597 | 0 | 0 | 0
2024-05-15 07:31 | 2024-05-15 08:37 | 35025943 | 1011 CAU | 2 | 80.12 | 47.83 | 32.29 | 0 | 0 | 450 | 1310 | 2120 | 65:54 | 29:37 | 36:17 | 55.40799 | 27.35 | 10.15 | 10.1 | 0 | 0 | 7.1 | 1116 | 2449 | 390 | 394 | 647 | 394.6609 | 16.1039 | 5.627706 | 5.685426 | 6.493506 | 49.49495 | 1632 | 885 | 14.849 | 69.3 | 68 | 01:36 | 84.87269 | 0 | 0 | 0.7 | 0 | 334 | 150 | 0 | 84 | 0 | 60 | 592 | 0 | 0 | 0
2024-05-15 08:37 | 2024-05-15 09:43 | 35025944 | 1011 CAU | 2 | 79.974 | 47.379 | 32.595 | 0 | 0 | 501 | 1305 | 1520 | 66:08 | 28:48 | 37:20 | 56.45833 | 27.1 | 9.5 | 10.2 | 0 | 0 | 7.4 | 1209 | 2582 | 466 | 363 | 650 | 387.1429 | 17.27143 | 6.657143 | 5.185714 | 7.157143 | 40.35714 | 1635 | 811 | 13.812 | 70 | 68.701 | 01:20 | 85.90417 | 0 | 0 | 0.4 | 0 | 332 | 149 | 0 | 84 | 0 | 60 | 594 | 0 | 0 | 0
2024-05-15 09:43 | 2024-05-15 10:44 | 35025945 | 1011 CAU | 2 | 78.819 | 47.029 | 31.79 | 0 | 0 | 449 | 1310 | 2122 | 61:15 | 30:12 | 31:01 | 56.02649 | 28.2 | 9.55 | 9.95 | 0 | 0 | 8.7 | 1307 | 2556 | 532 | 365 | 587 | 408.6957 | 18.94203 | 7.710145 | 5.289855 | 6.507246 | 49.73913 | 1650 | 456 | 13.866 | 69 | 67.691 | 01:26 | 85.88158 | 0 | 0 | 0.7 | 0 | 333 | 150 | 0 | 86 | 0 | 60 | 600 | 0 | 0 | 0
2024-05-15 10:45 | 2024-05-15 11:55 | 35025946 | 1011 CAU | 2 | 79.318 | 47.428 | 31.89 | 0 | 0 | 450 | 1310 | 2122 | 70:13 | 30:17 | 39:56 | 57.35828 | 28.95 | 9.6 | 10 | 0 | 0 | 9.35 | 1211 | 2462 | 699 | 362 | 587 | 421.3974 | 17.62737 | 10.17467 | 5.269287 | 6.550218 | 49.95633 | 1662 | 690 | 14.652 | 68.7 | 67.398 | 01:36 | 84.97189 | 0 | 0 | 0.5 | 0 | 335 | 150 | 0 | 85 | 0 | 60 | 592 | 0 | 0 | 0
2024-05-15 22:59 | 2024-05-15 23:58 | 35025947 | 1011 CAU | 3 | 95.868 | 47.179 | 32.689 | 16 | 0 | 400 | 1311 | 2121 | 58:47 | 41:21 | 17:26 | 54.41354 | 37.5 | 12.55 | 9.25 | 7.1 | 0 | 8.6 | 937 | 3555 | 355 | 682 | 1161 | 541.1255 | 13.52092 | 5.122655 | 9.84127 | 5.772006 | 49.52381 | 1670 | 947 | 30.557 | 69.3 | 67.995 | 03:36 | 70.92565 | 0 | 0 | 1.9 | 0 | 337 | 150 | 0 | 85 | 0 | 62 | 595 | 0 | 0 | 0
2024-05-15 23:58 | 2024-05-16 01:00 | 35025948 | 1011 CAU | 2 | 78.968 | 49.478 | 29.49 | 0 | 0 | 301 | 1410 | 2021 | 62:36 | 31:37 | 30:59 | 54.37006 | 28.65 | 9.9 | 9.35 | 0 | 0 | 9.4 | 1330 | 2631 | 588 | 397 | 634 | 397.3648 | 18.4466 | 8.15534 | 5.506241 | 4.174757 | 47.58669 | 1666 | 982 | 10.712 | 72.1 | 70.803 | 03:22 | 89.66037 | 0 | 0 | 1.7 | 0 | 337 | 150 | 0 | 83 | 0 | 59 | 592 | 0 | 0 | 0
2024-05-16 01:00 | 2024-05-16 01:58 | 35025949 | 1011 CAU | 2 | 78.366 | 49.377 | 28.989 | 0 | 0 | 302 | 1411 | 2021 | 57:38 | 30:29 | 27:09 | 54.42318 | 27.65 | 9.9 | 9.15 | 0 | 0 | 8.6 | 1309 | 2538 | 540 | 374 | 596 | 397.2701 | 18.80747 | 7.758621 | 5.373563 | 4.33908 | 49.31034 | 1680 | 956 | 12.631 | 69.6 | 68.293 | 03:06 | 87.14621 | 0 | 0 | 1.6 | 0 | 338 | 152 | 0 | 84 | 0 | 61 | 596 | 0 | 0 | 0
2024-05-16 01:58 | 2024-05-16 03:03 | 35025950 | 1011 CAU | 2 | 77.669 | 49.179 | 28.49 | 0 | 0 | 299 | 1410 | 2022 | 64:56 | 30:01 | 34:47 | 55.46919 | 27.75 | 9.85 | 9 | 0 | 0 | 8.9 | 1257 | 2525 | 515 | 383 | 614 | 396.9957 | 17.98283 | 7.367668 | 5.479256 | 4.277539 | 49.09871 | 1648 | 711 | 11.624 | 69.9 | 68.597 | 03:22 | 88.31966 | 0 | 0 | 1.7 | 0 | 338 | 150 | 0 | 85 | 0 | 60 | 594 | 0 | 0 | 0
2024-05-16 03:03 | 2024-05-16 04:09 | 35025951 | 1011 CAU | 2 | 78.069 | 49.48 | 28.589 | 0 | 0 | 299 | 1411 | 2021 | 65:36 | 28:33 | 37:03 | 56.11208 | 26.7 | 9.9 | 9 | 0 | 0 | 7.8 | 1195 | 2419 | 484 | 369 | 591 | 380.3419 | 17.02279 | 6.894587 | 5.25641 | 4.259259 | 48.88889 | 1655 | 763 | 11.707 | 70.2 | 68.905 | 03:10 | 88.26167 | 0 | 0 | 1.6 | 0 | 332 | 150 | 0 | 85 | 0 | 61 | 591 | 0 | 0 | 0
2024-05-16 04:09 | 2024-05-16 05:11 | 35025952 | 1011 CAU | 2 | 82.966 | 48.676 | 34.29 | 0 | 0 | 302 | 1410 | 2022 | 62:00 | 30:23 | 31:36 | 54.70104 | 27.7 | 10.75 | 10.8 | 0 | 0 | 6.15 | 1192 | 2561 | 331 | 409 | 661 | 395.1498 | 17.00428 | 4.721826 | 5.834522 | 4.308131 | 48.95863 | 1650 | 967 | 16.72 | 70.1 | 68.799 | 03:06 | 82.92433 | 0 | 0 | 1.6 | 0 | 335 | 150 | 0 | 85 | 0 | 60 | 595 | 0 | 0 | 0
2024-05-16 05:11 | 2024-05-16 06:18 | 35025953 | 1011 CAU | 2 | 84.869 | 50.379 | 34.49 | 0 | 0 | 300 | 1410 | 2021 | 67:02 | 29:50 | 37:12 | 56.51397 | 28.1 | 11.15 | 10.8 | 0 | 0 | 6.15 | 1136 | 2448 | 375 | 393 | 633 | 401.4286 | 16.22857 | 5.357143 | 5.614286 | 4.285714 | 49.01429 | 1637 | 825 | 18.722 | 70 | 68.698 | 03:22 | 80.94593 | 0 | 0 | 1.7 | 0 | 335 | 151 | 0 | 83 | 0 | 61 | 596 | 0 | 0 | 0
2024-05-16 06:18 | 2024-05-16 07:22 | 35025954 | 1011 CAU | 2 | 79.567 | 50.077 | 29.49 | 0 | 0 | 301 | 1410 | 2022 | 64:03 | 29:39 | 34:25 | 54.23272 | 26.8 | 10.8 | 9.3 | 0 | 0 | 6.7 | 1187 | 2450 | 458 | 376 | 616 | 385.0575 | 17.0546 | 6.58046 | 5.402299 | 4.324713 | 49.31034 | 1634 | 674 | 13.822 | 69.6 | 68.298 | 02:56 | 85.83709 | 0 | 0 | 1.1 | 0 | 332 | 151 | 0 | 84 | 0 | 59 | 600 | 0 | 0 | 0
2024-05-16 07:22 | 2024-05-16 08:31 | 35025955 | 1011 CAU | 2 | 77.569 | 48.778 | 28.791 | 0 | 0 | 301 | 1409 | 2021 | 68:43 | 28:07 | 40:37 | 55.16301 | 25.85 | 9.8 | 9.15 | 0 | 0 | 6.9 | 1149 | 2490 | 475 | 378 | 650 | 372.4784 | 16.5562 | 6.84438 | 5.446686 | 4.337176 | 49.42363 | 1651 | 780 | 12.027 | 69.4 | 68.096 | 03:00 | 87.78765 | 0 | 0 | 1.6 | 0 | 337 | 151 | 0 | 87 | 0 | 59 | 594 | 0 | 0 | 0
2024-05-16 08:31 | 2024-05-16 09:42 | 35025956 | 1011 CAU | 2 | 79.269 | 49.279 | 29.99 | 0 | 0 | 302 | 1410 | 2019 | 71:28 | 28:40 | 42:48 | 55.36047 | 26.45 | 9.9 | 9.45 | 0 | 0 | 7.1 | 1170 | 2602 | 433 | 407 | 698 | 381.6739 | 16.88312 | 6.248196 | 5.873016 | 4.357864 | 49.48052 | 1663 | 768 | 13.822 | 69.3 | 67.999 | 03:12 | 85.78259 | 0 | 0 | 1.7 | 0 | 333 | 150 | 0 | 85 | 0 | 60 | 597 | 0 | 0 | 0
2024-05-16 09:43 | 2024-05-16 10:54 | 35025957 | 1011 CAU | 2 | 79.017 | 49.127 | 29.89 | 0 | 0 | 351 | 1510 | 1522 | 71:54 | 30:16 | 41:38 | 54.01982 | 27.25 | 10.3 | 9.5 | 0 | 0 | 7.45 | 1310 | 2296 | 650 | 268 | 469 | 401.3255 | 19.29308 | 9.572901 | 3.946981 | 5.169367 | 44.6539 | 1640 | 640 | 14.84 | 67.9 | 66.594 | 03:06 | 84.27807 | 0 | 0 | 1.1 | 0 | 338 | 148 | 0 | 85 | 0 | 61 | 598 | 0 | 0 | 0
2024-05-16 10:55 | 2024-05-16 11:59 | 35025958 | 1011 CAU | 2 | 81.291 | 51 | 30.291 | 0 | 0 | 0 | 1509 | 0 | 64:22 | 29:58 | 34:24 | 54.76085 | 27.35 | 10.3 | 9.6 | 0 | 0 | 7.45 | 1273 | 2599 | 574 | 361 | 627 | 394.6609 | 18.36941 | 8.282828 | 5.209235 | 0 | 21.77489 | 1659 | 563 | 14.6 | 69.3 | 68.071 | 02:46 | 83.73744 | 0 | 0 | 0.7 | 0 | 335 | 150 | 0 | 84 | 0 | 62 | 598 | 0 | 0 | 0
2024-05-16 23:31 | 2024-05-17 00:09 | 35025959 | 1011 CAU | 3 | 98.571 | 49.18 | 29 | 20.391 | 0 | 301 | 1809 | 2019 | 37:58 | 25:38 | 12:20 | 56.17685 | 24 | 0 | 7.05 | 9.25 | 0 | 7.7 | 802 | 2377 | 490 | 458 | 761 | 339.9433 | 11.35977 | 6.94051 | 6.487252 | 4.263456 | 54.22096 | 1673 | 1228 | 31.703 | 70.6 | 69.379 | 02:14 | 70.3848 | 0 | 0 | 1.3 | 0 | 333 | 150 | 0 | 85 | 0 | 59 | 594 | 0 | 0 | 0
2024-05-17 00:09 | 2024-05-17 01:11 | 35025960 | 1011 CAU | 2 | 80.292 | 51.7 | 28.592 | 0 | 0 | 0 | 1408 | 0 | 61:53 | 30:48 | 31:06 | 54.64286 | 28.05 | 9.95 | 9 | 0 | 0 | 9.1 | 1324 | 2560 | 563 | 377 | 599 | 392.3077 | 18.51748 | 7.874126 | 5.272727 | 0 | 19.69231 | 1672 | 947 | 11.537 | 71.5 | 70.198 | 02:26 | 87.42839 | 0 | 0 | 1.3 | 0 | 335 | 150 | 0 | 84 | 0 | 59 | 598 | 0 | 0 | 0
2024-05-17 01:11 | 2024-05-17 02:07 | 35025961 | 1011 CAU | 2 | 78.27 | 49.18 | 29.09 | 0 | 0 | 301 | 1410 | 2019 | 55:57 | 29:06 | 26:50 | 55.36082 | 26.85 | 9.85 | 9.15 | 0 | 0 | 7.85 | 1199 | 2462 | 421 | 381 | 612 | 383.0243 | 17.10414 | 6.005706 | 5.435093 | 4.293866 | 48.91583 | 1668 | 833 | 12.03 | 70.1 | 68.795 | 02:26 | 87.89447 | 0 | 0 | 1.3 | 0 | 336 | 150 | 0 | 87 | 0 | 60 | 596 | 0 | 0 | 0
2024-05-17 02:07 | 2024-05-17 03:15 | 35025962 | 1011 CAU | 2 | 79.074 | 49.181 | 29.893 | 0 | 0 | 301 | 1407 | 2018 | 68:08 | 28:35 | 39:33 | 54.99709 | 26.2 | 9.85 | 9.45 | 0 | 0 | 6.9 | 1137 | 2399 | 392 | 378 | 612 | 373.2194 | 16.19658 | 5.584046 | 5.384615 | 4.287749 | 48.78917 | 1643 | 657 | 12.731 | 70.2 | 68.896 | 02:30 | 87.12851 | 0 | 0 | 1.4 | 0 | 332 | 151 | 0 | 85 | 0 | 61 | 599 | 0 | 0 | 0
2024-05-17 03:15 | 2024-05-17 04:19 | 35025963 | 1011 CAU | 2 | 79.07 | 49.379 | 29.691 | 0 | 0 | 302 | 1409 | 2019 | 63:48 | 31:53 | 31:55 | 52.69211 | 28 | 10 | 9.4 | 0 | 0 | 8.6 | 1375 | 2618 | 569 | 379 | 602 | 400.5722 | 19.67096 | 8.1402 | 5.422031 | 4.320458 | 49.04149 | 1628 | 858 | 13.025 | 69.9 | 68.598 | 02:30 | 86.75604 | 0 | 0 | 1.4 | 0 | 331 | 150 | 0 | 82 | 0 | 63 | 600 | 0 | 0 | 0
2024-05-17 04:19 | 2024-05-17 05:25 | 35025964 | 1011 CAU | 2 | 78.772 | 49.28 | 29.492 | 0 | 0 | 302 | 1408 | 2018 | 66:21 | 29:28 | 36:54 | 54.06109 | 26.55 | 9.95 | 9.35 | 0 | 0 | 7.25 | 1184 | 2448 | 432 | 382 | 613 | 380.9182 | 16.98709 | 6.197991 | 5.480631 | 4.332855 | 49.15352 | 1633 | 787 | 12.922 | 69.7 | 68.4 | 02:32 | 86.83288 | 0 | 0 | 1.4 | 0 | 331 | 151 | 0 | 86 | 0 | 60 | 596 | 0 | 0 | 0
2024-05-17 05:25 | 2024-05-17 06:24 | 35025965 | 1011 CAU | 2 | 84.074 | 49.881 | 34.193 | 0 | 0 | 302 | 1407 | 2017 | 58:46 | 30:07 | 28:39 | 55.38462 | 27.8 | 11.2 | 10.75 | 0 | 0 | 5.85 | 1204 | 2513 | 355 | 397 | 638 | 396.0114 | 17.151 | 5.05698 | 5.655271 | 4.301994 | 48.77493 | 1645 | 809 | 17.72 | 70.2 | 68.902 | 02:20 | 81.95399 | 0 | 0 | 1.2 | 0 | 331 | 150 | 0 | 85 | 0 | 60 | 596 | 0 | 0 | 0
2024-05-17 06:24 | 2024-05-17 07:23 | 35025966 | 1011 CAU | 2 | 78.171 | 49.58 | 28.591 | 0 | 0 | 301 | 1409 | 2019 | 59:12 | 28:04 | 31:08 | 56.86461 | 26.6 | 10 | 9 | 0 | 0 | 7.6 | 1177 | 2367 | 497 | 362 | 581 | 384.3931 | 17.00867 | 7.182081 | 5.231214 | 4.349711 | 49.53757 | 1634 | 701 | 12.815 | 69.2 | 67.903 | 02:30 | 86.86469 | 0 | 0 | 0.9 | 0 | 330 | 150 | 0 | 86 | 0 | 59 | 596 | 0 | 0 | 0
2024-05-17 07:23 | 2024-05-17 08:25 | 35025967 | 1011 CAU | 2 | 77.473 | 48.982 | 28.491 | 0 | 0 | 301 | 1409 | 2017 | 61:50 | 28:37 | 33:13 | 55.14269 | 26.3 | 9.8 | 9.05 | 0 | 0 | 7.45 | 1148 | 2534 | 457 | 371 | 677 | 391.9523 | 17.10879 | 6.81073 | 5.529061 | 4.485842 | 51.05812 | 1621 | 650 | 14.164 | 67.1 | 65.829 | 02:22 | 84.97025 | 0 | 0 | 1 | 0 | 330 | 150 | 0 | 83 | 0 | 59 | 573 | 0 | 0 | 0
2024-05-17 08:25 | 2024-05-17 09:43 | 35025968 | 1011 CAU | 3 | 94.264 | 50.68 | 28.393 | 15.191 | 0 | 301 | 1816 | 2019 | 77:38 | 34:11 | 43:27 | 55.46563 | 31.6 | 10.15 | 9.3 | 3 | 0 | 9.15 | 1413 | 3092 | 584 | 457 | 819 | 446.959 | 19.98586 | 8.260255 | 6.463932 | 4.257426 | 54.24328 | 1630 | 759 | 27.411 | 70.7 | 69.422 | 02:16 | 73.64635 | 0 | 0 | 0.9 | 0 | 332 | 150 | 0 | 85 | 0 | 62 | 573 | 0 | 0 | 0
2024-05-17 09:43 | 2024-05-17 10:31 | 35025969 | 1011 CAU | 2 | 79.078 | 49.184 | 29.894 | 0 | 0 | 299 | 1406 | 2017 | 48:02 | 30:47 | 17:15 | 57.20628 | 29.35 | 9.85 | 9.4 | 0 | 0 | 10.1 | 1369 | 2702 | 675 | 386 | 649 | 418.0912 | 19.50142 | 9.615385 | 5.498575 | 4.259259 | 48.76068 | 1634 | 573 | 12.683 | 70.2 | 68.921 | 02:12 | 87.15572 | 0 | 0 | 1.2 | 0 | 335 | 150 | 0 | 85 | 0 | 57 | 576 | 0 | 0 | 0
2024-05-17 10:31 | 2024-05-17 11:34 | 35025970 | 1011 CAU | 2 | 79.675 | 50.481 | 29.194 | 0 | 0 | 300 | 1406 | 2019 | 62:42 | 31:57 | 30:45 | 56.33803 | 30 | 10.1 | 9.2 | 0 | 0 | 10.7 | 1448 | 2935 | 722 | 405 | 726 | 418.41 | 20.19526 | 10.06974 | 5.648536 | 4.1841 | 47.76848 | 1672 | 883 | 11.642 | 71.7 | 70.491 | 02:06 | 88.47317 | 0 | 0 | 0.5 | 0 | 336 | 151 | 0 | 85 | 0 | 61 | 576 | 0 | 0 | 0
2024-05-19 23:45 | 2024-05-20 00:41 | 35025974 | SAE 1011 | 3 | 99.599 | 49.5 | 29 | 21.099 | 0 | 300 | 1400 | 2000 | 56:08 | 43:08 | 12:59 | 55.85008 | 40.15 | 13.05 | 7.2 | 9.35 | 0 | 10.55 | 1048 | 3648 | 674 | 683 | 1150 | 573.5714 | 14.97143 | 9.628571 | 9.757143 | 4.285714 | 48.57143 | 1693 | 934 | 33.505 | 70 | 68.667 | 02:56 | 68.94346 | 0 | 0 | 1.1 | 0 | 338 | 151 | 0 | 74 | 0 | 92 | 678 | 0 | 0 | 0
2024-05-20 00:41 | 2024-05-20 01:41 | 35025975 | SAE 1011 | 2 | 78.071 | 48.68 | 29.391 | 0 | 0 | 303 | 1409 | 2017 | 59:36 | 30:58 | 28:37 | 56.38321 | 29.1 | 10.6 | 9.3 | 0 | 0 | 9.2 | 1309 | 2657 | 568 | 398 | 658 | 413.3523 | 18.59375 | 8.068182 | 5.653409 | 4.303977 | 48.66477 | 1692 | 899 | 11.728 | 70.4 | 68.997 | 02:54 | 88.37725 | 0 | 0 | 1.1 | 0 | 338 | 150 | 0 | 74 | 0 | 90 | 675 | 0 | 0 | 0
2024-05-20 01:41 | 2024-05-20 02:36 | 35025971 | 1011 CAU | 2 | 77.977 | 48.884 | 29.093 | 0 | 0 | 299 | 1407 | 2017 | 55:30 | 30:38 | 24:51 | 53.76496 | 27.45 | 9.8 | 9.15 | 0 | 0 | 8.5 | 1251 | 2706 | 512 | 396 | 705 | 393.8307 | 17.94835 | 7.345768 | 5.681492 | 4.289813 | 49.12482 | 1666 | 580 | 12.152 | 69.7 | 68.386 | 02:46 | 87.70022 | 0 | 0 | 1.1 | 0 | 339 | 151 | 0 | 83 | 0 | 64 | 601 | 0 | 0 | 0
2024-05-20 02:37 | 2024-05-20 03:48 | 35025976 | 1011 CAU | 2 | 78.776 | 49.084 | 29.692 | 0 | 0 | 301 | 1408 | 2015 | 71:18 | 28:43 | 42:34 | 57.24899 | 27.4 | 9.85 | 9.35 | 0 | 0 | 8.2 | 1238 | 2733 | 434 | 449 | 731 | 403.5346 | 18.2327 | 6.391753 | 6.612666 | 4.43299 | 50.41237 | 1696 | 1212 | 14.694 | 67.9 | 66.615 | 02:40 | 84.56256 | 0 | 0 | 1 | 0 | 340 | 150 | 0 | 83 | 0 | 60 | 576 | 0 | 0 | 0
2024-05-20 03:48 | 2024-05-20 04:56 | 35025977 | 1011 CAU | 2 | 77.876 | 47.683 | 30.193 | 0 | 0 | 300 | 1407 | 2017 | 68:02 | 29:39 | 38:22 | 55.54806 | 27.45 | 10.6 | 9.55 | 0 | 0 | 7.3 | 1178 | 2663 | 457 | 417 | 724 | 399.5633 | 17.14702 | 6.652111 | 6.069869 | 4.366812 | 49.83988 | 1617 | 445 | 13 | 68.7 | 67.412 | 02:42 | 86.56325 | 0 | 0 | 0.9 | 0 | 340 | 151 | 0 | 84 | 0 | 62 | 575 | 0 | 0 | 0
2024-05-20 04:56 | 2024-05-20 06:03 | 35025978 | 1011 CAU | 3 | 93.574 | 48.583 | 29.391 | 15.6 | 0 | 301 | 1409 | 2016 | 67:06 | 35:17 | 31:48 | 55.69202 | 32.75 | 9.85 | 9.15 | 3.05 | 0 | 10.7 | 1516 | 3135 | 671 | 473 | 794 | 461.9182 | 21.38223 | 9.464034 | 6.671368 | 4.245416 | 48.30748 | 1635 | 0 | 26.5 | 70.9 | 69.611 | 02:36 | 74.39139 | 0 | 0 | 1 | 0 | 340 | 150 | 0 | 85 | 0 | 61 | 577 | 0 | 0 | 0
2024-05-20 06:03 | 2024-05-20 07:02 | 35025979 | 1011 CAU | 2 | 77.578 | 49.382 | 28.196 | 0 | 0 | 301 | 1404 | 2017 | 58:22 | 27:57 | 30:24 | 56.77996 | 26.45 | 9.9 | 8.9 | 0 | 0 | 7.65 | 1174 | 2585 | 438 | 398 | 688 | 378.3977 | 16.79542 | 6.266094 | 5.693848 | 4.306152 | 48.94134 | 1645 | 666 | 11.492 | 69.9 | 68.617 | 02:36 | 88.44904 | 0 | 0 | 1.3 | 0 | 336 | 149 | 0 | 85 | 0 | 60 | 577 | 0 | 0 | 0
2024-05-20 07:02 | 2024-05-20 08:13 | 35025980 | 1011 CAU | 2 | 77.875 | 48.983 | 28.892 | 0 | 0 | 300 | 1408 | 2017 | 71:14 | 26:57 | 44:16 | 55.76994 | 25.05 | 9.8 | 9.15 | 0 | 0 | 6.1 | 1036 | 2242 | 339 | 362 | 587 | 356.8376 | 14.75783 | 4.82906 | 5.156695 | 4.273504 | 48.78917 | 1630 | 728 | 11.531 | 70.2 | 68.896 | 02:40 | 88.46998 | 0 | 0 | 1.3 | 0 | 335 | 151 | 0 | 84 | 0 | 59 | 599 | 0 | 0 | 0
2024-05-20 08:13 | 2024-05-20 09:21 | 35025981 | 1011 CAU | 2 | 77.88 | 49.284 | 28.596 | 0 | 0 | 299 | 1404 | 2017 | 67:42 | 28:10 | 39:31 | 54.85207 | 25.75 | 9.9 | 9.05 | 0 | 0 | 6.8 | 1108 | 2347 | 385 | 372 | 605 | 369.4405 | 15.8967 | 5.523673 | 5.337159 | 4.289813 | 49.08178 | 1622 | 763 | 11.988 | 69.7 | 68.419 | 02:40 | 87.85182 | 0 | 0 | 1.4 | 0 | 335 | 151 | 0 | 83 | 0 | 61 | 575 | 0 | 0 | 0
2024-05-20 09:36 | 2024-05-20 10:20 | 35025982 | 1011 CAU | 2 | 78.792 | 49.5 | 29.292 | 0 | 0 | 300 | 1408 | 2000 | 44:50 | 29:51 | 14:58 | 54.77387 | 27.25 | 10.5 | 9.25 | 0 | 0 | 7.5 | 1213 | 2466 | 496 | 362 | 584 | 389.8426 | 17.35336 | 7.095851 | 5.178827 | 4.291845 | 48.75536 | 1635 | 823 | 12.595 | 69.9 | 68.669 | 02:40 | 87.15225 | 0 | 0 | 1.4 | 0 | 340 | 150 | 0 | 85 | 0 | 61 | 595 | 0 | 0 | 0
2024-05-20 10:20 | 2024-05-20 11:39 | 35025983 | 1011 CAU | 2 | 78.674 | 49.182 | 29.492 | 0 | 0 | 301 | 1408 | 2017 | 78:56 | 32:15 | 46:40 | 53.67442 | 28.85 | 10.35 | 9.3 | 0 | 0 | 9.2 | 1384 | 2719 | 634 | 377 | 629 | 411.5549 | 19.74322 | 9.044223 | 5.378031 | 4.293866 | 48.85877 | 1641 | 1048 | 12.445 | 70.1 | 68.789 | 02:46 | 87.43549 | 0 | 0 | 1.3 | 0 | 341 | 152 | 0 | 84 | 0 | 60 | 598 | 0 | 0 | 0
2024-05-20 22:59 | 2024-05-20 23:49 | 35025984 | 1011 CAU | 3 | 98.272 | 49.183 | 28.796 | 20.293 | 0 | 301 | 2111 | 2016 | 50:33 | 42:23 | 08:10 | 55.28116 | 39.05 | 12.9 | 7.35 | 9.25 | 0 | 9.55 | 902 | 3464 | 614 | 677 | 1147 | 553.9007 | 12.79433 | 8.70922 | 9.602837 | 4.269504 | 58.53901 | 1695 | 490 | 31.666 | 70.5 | 69.212 | 02:26 | 70.42901 | 0 | 0 | 0.9 | 0 | 340 | 150 | 0 | 86 | 0 | 60 | 576 | 0 | 0 | 0
2024-05-20 23:49 | 2024-05-21 01:07 | 35025985 | 1011 CAU | 2 | 76.671 | 48.279 | 28.392 | 0 | 0 | 302 | 1608 | 2219 | 77:50 | 33:31 | 44:18 | 53.79413 | 30.05 | 9.75 | 9 | 0 | 0 | 11.3 | 1416 | 2823 | 696 | 397 | 685 | 425.0354 | 20.02829 | 9.844413 | 5.615276 | 4.27157 | 54.13013 | 1685 | 0 | 9.928 | 70.7 | 69.391 | 02:30 | 90.50488 | 0 | 0 | 1.3 | 0 | 340 | 150 | 0 | 84 | 0 | 60 | 599 | 0 | 0 | 0
2024-05-21 01:07 | 2024-05-21 02:04 | 35025986 | 1011 CAU | 2 | 78.121 | 49.229 | 28.892 | 0 | 0 | 352 | 1608 | 2219 | 57:02 | 32:22 | 24:39 | 55.52008 | 29.95 | 9.9 | 9.15 | 0 | 0 | 10.9 | 1277 | 2549 | 593 | 386 | 617 | 426.6382 | 18.19088 | 8.447293 | 5.498575 | 5.014245 | 54.51567 | 1670 | 742 | 11.916 | 70.2 | 68.898 | 02:26 | 88.19396 | 0 | 0 | 1.3 | 0 | 341 | 150 | 0 | 85 | 0 | 60 | 590 | 0 | 0 | 0
2024-05-21 02:04 | 2024-05-21 03:19 | 35025987 | 1011 CAU | 3 | 93.913 | 49.629 | 28.392 | 15.892 | 0 | 351 | 2016 | 2220 | 74:48 | 38:39 | 36:08 | 52.78137 | 34 | 10.05 | 8.5 | 3.15 | 0 | 12.3 | 1671 | 3289 | 758 | 494 | 788 | 478.8732 | 23.53521 | 10.67606 | 6.957746 | 4.943662 | 59.66197 | 1642 | 417 | 26.945 | 71 | 69.697 | 02:20 | 74.21443 | 0 | 0 | 1.3 | 0 | 341 | 151 | 0 | 83 | 0 | 58 | 594 | 0 | 0 | 0
2024-05-21 03:19 | 2024-05-21 04:16 | 35025988 | 1011 CAU | 2 | 78.526 | 49.533 | 28.993 | 0 | 0 | 351 | 1607 | 2216 | 57:20 | 28:37 | 28:42 | 55.35236 | 26.4 | 9.95 | 9.2 | 0 | 0 | 7.25 | 1168 | 2453 | 396 | 387 | 624 | 380.9524 | 16.85426 | 5.714286 | 5.584416 | 5.064935 | 55.16595 | 1623 | 652 | 13.237 | 69.3 | 67.988 | 02:26 | 86.58024 | 0 | 0 | 1.3 | 0 | 340 | 151 | 0 | 84 | 0 | 60 | 597 | 0 | 0 | 0
2024-05-21 04:16 | 2024-05-21 05:15 | 35025989 | 1011 CAU | 2 | 77.32 | 48.528 | 28.792 | 0 | 0 | 351 | 1608 | 2221 | 58:02 | 30:41 | 27:20 | 55.82835 | 28.55 | 10.6 | 9.15 | 0 | 0 | 8.8 | 1328 | 2572 | 486 | 379 | 604 | 413.7681 | 19.24638 | 7.043478 | 5.492754 | 5.086957 | 55.49275 | 1658 | 324 | 12.344 | 69 | 67.683 | 02:26 | 87.53621 | 0 | 0 | 1.4 | 0 | 341 | 150 | 0 | 85 | 0 | 61 | 600 | 0 | 0 | 0
2024-05-21 05:15 | 2024-05-21 06:20 | 35025990 | 1011 CAU | 2 | 76.724 | 46.132 | 30.592 | 0 | 0 | 351 | 1608 | 2217 | 65:00 | 29:57 | 35:02 | 55.69282 | 27.8 | 9.35 | 9.75 | 0 | 0 | 8.7 | 1237 | 2548 | 497 | 396 | 636 | 400.5764 | 17.82421 | 7.161383 | 5.706052 | 5.057637 | 55.11527 | 1673 | 618 | 11.343 | 69.4 | 68.085 | 02:36 | 88.74016 | 0 | 0 | 1.4 | 0 | 340 | 150 | 0 | 86 | 0 | 60 | 599 | 0 | 0 | 0
2024-05-21 06:20 | 2024-05-21 07:18 | 35025991 | 1011 CAU | 2 | 76.322 | 47.13 | 29.192 | 0 | 0 | 350 | 1608 | 2220 | 58:38 | 29:21 | 29:16 | 53.96934 | 26.4 | 9.55 | 9.3 | 0 | 0 | 7.55 | 1214 | 2508 | 440 | 389 | 626 | 387.0968 | 17.80059 | 6.451613 | 5.703812 | 5.131965 | 56.12903 | 1623 | 552 | 12.135 | 68.2 | 66.889 | 02:36 | 87.64052 | 0 | 0 | 1.4 | 0 | 339 | 150 | 0 | 85 | 0 | 60 | 597 | 0 | 0 | 0
2024-05-21 07:18 | 2024-05-21 08:25 | 35025992 | 1011 CAU | 3 | 99.121 | 49.929 | 29.192 | 20 | 0 | 353 | 1608 | 2218 | 66:20 | 39:22 | 26:57 | 55.09738 | 36.15 | 10.05 | 10.4 | 3.8 | 0 | 11.9 | 1686 | 3177 | 688 | 453 | 732 | 518.6514 | 24.18938 | 9.870875 | 6.499283 | 5.064562 | 54.8924 | 1643 | 754 | 33.44 | 69.7 | 68.387 | 02:10 | 68.99345 | 0 | 0 | 1.2 | 0 | 341 | 150 | 0 | 86 | 0 | 59 | 597 | 0 | 0 | 0
2024-05-21 08:25 | 2024-05-21 09:09 | 35025993 | 1011 CAU | 2 | 78.071 | 49.479 | 28.592 | 0 | 0 | 302 | 1608 | 2219 | 44:02 | 29:39 | 14:23 | 57.06577 | 28.2 | 9.95 | 9.2 | 0 | 0 | 9.05 | 1307 | 2558 | 495 | 375 | 610 | 400 | 18.53901 | 7.021277 | 5.319149 | 4.283688 | 54.28369 | 1656 | 686 | 11.534 | 70.5 | 69.189 | 02:20 | 88.62318 | 0 | 0 | 1.3 | 0 | 340 | 150 | 0 | 85 | 0 | 59 | 597 | 0 | 0 | 0
2024-05-21 09:09 | 2024-05-21 10:01 | 35025994 | 1011 CAU | 2 | 78.193 | 49.601 | 28.592 | 0 | 0 | 300 | 1608 | 1599 | 51:36 | 30:31 | 21:05 | 54.75696 | 27.85 | 9.85 | 9.1 | 0 | 0 | 8.9 | 1345 | 2619 | 582 | 372 | 597 | 390.6031 | 18.86396 | 8.162693 | 5.217391 | 4.207574 | 44.97896 | 1632 | 539 | 10.606 | 71.3 | 69.99 | 02:26 | 89.50929 | 0 | 0 | 1.3 | 0 | 340 | 150 | 0 | 85 | 0 | 61 | 594 | 0 | 0 | 0
2024-05-21 10:01 | 2024-05-21 10:54 | 35025995 | 1011 CAU | 2 | 84.191 | 52.5 | 31.691 | 0 | 0 | 0 | 1609 | 0 | 53:01 | 31:25 | 21:34 | 56.05305 | 29.35 | 10 | 10.05 | 0 | 0 | 9.3 | 1426 | 2741 | 590 | 386 | 620 | 421.0904 | 20.45911 | 8.464849 | 5.53802 | 0 | 23.08465 | 1657 | 902 | 17.274 | 69.7 | 68.384 | 02:36 | 81.22483 | 0 | 0 | 1.4 | 0 | 340 | 150 | 0 | 85 | 0 | 62 | 599 | 0 | 0 | 0
2024-05-21 10:54 | 2024-05-21 11:48 | 35025996 | 1011 CAU | 2 | 82.891 | 49.198 | 33.693 | 0 | 0 | 299 | 1607 | 2203 | 53:57 | 31:17 | 22:40 | 55.90837 | 29.15 | 11 | 10.6 | 0 | 0 | 7.55 | 1353 | 2711 | 479 | 383 | 638 | 414.6515 | 19.24609 | 6.813656 | 5.44808 | 4.253201 | 54.1963 | 1639 | 672 | 16.542 | 70.3 | 68.988 | 02:42 | 83.22737 | 0 | 0 | 1.1 | 0 | 339 | 150 | 0 | 85 | 0 | 62 | 596 | 0 | 0 | 0
2024-05-21 22:59 | 2024-05-21 23:53 | 35025997 | 1011 CAU | 3 | 104.5 | 52.2 | 30.9 | 21.4 | 0 | 0 | 0 | 0 | 53:49 | 41:38 | 12:11 | 55.77262 | 38.7 | 13.15 | 7.8 | 9.45 | 0 | 8.3 | 833 | 3496 | 509 | 702 | 1187 | 552.8571 | 11.9 | 7.271429 | 10.02857 | 0 | 0 | 1676 | 875 | 36.949 | 70 | 68.769 | 02:02 | 65.80766 | 0 | 0 | 1.1 | 0 | 338 | 151 | 0 | 85 | 0 | 61 | 596 | 0 | 0 | 0
2024-05-21 23:53 | 2024-05-22 01:17 | 35025998 | 1011 CAU | 2 | 78.783 | 49.791 | 28.992 | 0 | 0 | 301 | 1608 | 2208 | 83:22 | 34:02 | 49:20 | 54.12341 | 30.7 | 11 | 9.2 | 0 | 0 | 10.5 | 1356 | 2708 | 687 | 407 | 661 | 439.8281 | 19.42693 | 9.842407 | 5.830946 | 4.312321 | 54.67049 | 1661 | 1109 | 12.948 | 69.8 | 68.49 | 02:10 | 86.935 | 0 | 0 | 1.2 | 0 | 338 | 150 | 0 | 85 | 0 | 63 | 598 | 0 | 0 | 0
2024-05-22 01:17 | 2024-05-22 02:17 | 35025999 | 1011 CAU | 2 | 77.329 | 49.237 | 28.092 | 0 | 0 | 352 | 1608 | 2211 | 60:30 | 31:13 | 29:17 | 56.98879 | 29.65 | 11.05 | 9 | 0 | 0 | 9.6 | 1303 | 2723 | 615 | 390 | 690 | 423.5714 | 18.61429 | 8.785714 | 5.571429 | 5.028571 | 54.55714 | 1692 | 520 | 11.336 | 70 | 68.695 | 02:10 | 88.83472 | 0 | 0 | 1.2 | 0 | 341 | 150 | 0 | 84 | 0 | 59 | 591 | 0 | 0 | 0
2024-05-22 02:17 | 2024-05-22 03:17 | 35026000 | 1011 CAU | 2 | 78.931 | 49.938 | 28.993 | 0 | 0 | 352 | 1607 | 2210 | 59:42 | 30:21 | 29:21 | 54.85997 | 27.75 | 11.15 | 9.25 | 0 | 0 | 7.35 | 1204 | 2563 | 392 | 408 | 660 | 401.0116 | 17.39884 | 5.66474 | 5.895954 | 5.086705 | 55.15896 | 1626 | 550 | 13.762 | 69.2 | 67.883 | 02:10 | 86.00296 | 0 | 0 | 1.2 | 0 | 340 | 152 | 0 | 84 | 0 | 61 | 600 | 0 | 0 | 0
2024-05-22 03:17 | 2024-05-22 04:26 | 35026001 | 1011 CAU | 3 | 93.223 | 49.838 | 28.392 | 14.993 | 0 | 351 | 2015 | 2211 | 68:33 | 37:50 | 30:44 | 54.15859 | 34.15 | 11.15 | 8.9 | 3.25 | 0 | 10.85 | 1530 | 3133 | 659 | 487 | 781 | 484.3972 | 21.70213 | 9.347518 | 6.907801 | 4.978723 | 59.94326 | 1638 | 534 | 26.75 | 70.5 | 69.205 | 02:06 | 74.23597 | 0 | 0 | 1.2 | 0 | 339 | 150 | 0 | 85 | 0 | 60 | 581 | 0 | 0 | 0
2024-05-22 04:26 | 2024-05-22 05:27 | 35026002 | 1011 CAU | 2 | 79.529 | 50.437 | 29.092 | 0 | 0 | 352 | 1608 | 2211 | 61:22 | 31:01 | 30:21 | 54.16443 | 28 | 10.2 | 9.3 | 0 | 0 | 8.5 | 1337 | 2781 | 492 | 402 | 702 | 400.5722 | 19.12732 | 7.038627 | 5.751073 | 5.035765 | 54.63519 | 1632 | 654 | 13.624 | 69.9 | 68.595 | 02:06 | 86.25156 | 0 | 0 | 1.2 | 0 | 340 | 151 | 0 | 85 | 0 | 60 | 593 | 0 | 0 | 0
2024-05-22 05:27 | 2024-05-22 06:32 | 35026003 | 1011 CAU | 2 | 78.934 | 50.642 | 28.292 | 0 | 0 | 350 | 1608 | 2208 | 64:34 | 29:39 | 34:55 | 55.8516 | 27.6 | 10.25 | 9 | 0 | 0 | 8.35 | 1291 | 2664 | 485 | 381 | 669 | 397.1223 | 18.57554 | 6.978417 | 5.482014 | 5.035971 | 54.90647 | 1638 | 604 | 13.421 | 69.5 | 68.2 | 02:06 | 86.4013 | 0 | 0 | 1.1 | 0 | 340 | 150 | 0 | 85 | 0 | 59 | 590 | 0 | 0 | 0
2024-05-22 06:32 | 2024-05-22 07:35 | 35026011 | 1011 CAU | 2 | 78.129 | 49.536 | 28.593 | 0 | 0 | 353 | 1607 | 2211 | 63:14 | 31:39 | 31:35 | 53.5545 | 28.25 | 9.95 | 9.15 | 0 | 0 | 9.15 | 1337 | 2612 | 572 | 391 | 622 | 400.7092 | 18.96454 | 8.113475 | 5.546099 | 5.007092 | 54.15603 | 1622 | 287 | 11.616 | 70.5 | 69.199 | 02:16 | 88.57019 | 0 | 0 | 1.2 | 0 | 339 | 151 | 0 | 85 | 0 | 62 | 588 | 0 | 0 | 0
2024-05-22 07:35 | 2024-05-22 08:33 | 35026013 | 1012 CAU | 3 | 99.13 | 50.038 | 28.792 | 20.3 | 0 | 352 | 1608 | 2210 | 57:22 | 38:03 | 19:19 | 54.71748 | 34.7 | 10.1 | 10.3 | 3.95 | 0 | 10.35 | 1639 | 3211 | 653 | 484 | 770 | 486.676 | 22.98738 | 9.158485 | 6.788219 | 4.936886 | 53.54839 | 1634 | 655 | 31.887 | 71.3 | 69.964 | 02:06 | 70.57803 | 0 | 0 | 1.2 | 0 | 340 | 151 | 0 | 86 | 0 | 48 | 592 | 0 | 43 | 0
2024-05-22 08:33 | 2024-05-22 09:20 | 35026014 | 1012 CAU | 2 | 78.884 | 50.393 | 28.491 | 0 | 0 | 299 | 1609 | 2208 | 47:37 | 31:04 | 16:33 | 54.17382 | 28.05 | 10.2 | 9.1 | 0 | 0 | 8.75 | 1357 | 2685 | 520 | 391 | 646 | 395.0704 | 19.11268 | 7.323944 | 5.507042 | 4.211268 | 53.76056 | 1646 | 377 | 11.889 | 71 | 69.665 | 02:10 | 88.31322 | 0 | 0 | 1.2 | 0 | 339 | 150 | 0 | 85 | 0 | 52 | 592 | 0 | 41 | 0
2024-05-22 09:20 | 2024-05-22 10:11 | 35026015 | 1012 CAU | 2 | 79.831 | 50.94 | 28.891 | 0 | 0 | 352 | 1609 | 2208 | 50:47 | 30:39 | 20:07 | 54.323 | 27.75 | 10.3 | 9.15 | 0 | 0 | 8.3 | 1310 | 2600 | 486 | 394 | 628 | 395.8631 | 18.68759 | 6.932953 | 5.620542 | 5.021398 | 54.45078 | 1651 | 400 | 13.644 | 70.1 | 68.837 | 02:06 | 86.22841 | 0 | 0 | 1.2 | 0 | 339 | 151 | 0 | 85 | 0 | 60 | 511 | 0 | 41 | 0
2024-05-22 10:11 | 2024-05-22 11:04 | 35026016 | 1012 CAU | 2 | 81.59 | 53.2 | 28.39 | 0 | 0 | 0 | 1610 | 0 | 53:13 | 29:28 | 23:45 | 56.09729 | 27.55 | 10.2 | 9.05 | 0 | 0 | 8.3 | 1305 | 2521 | 499 | 371 | 590 | 381.5789 | 18.07479 | 6.911357 | 5.138504 | 0 | 22.29917 | 1622 | 357 | 12.069 | 72.2 | 70.937 | 02:12 | 86.94325 | 0 | 0 | 1.2 | 0 | 338 | 152 | 0 | 84 | 0 | 59 | 513 | 0 | 41 | 0
2024-05-22 11:04 | 2024-05-22 11:58 | 35026017 | 1012 CAU | 2 | 82.24 | 51.14 | 31.1 | 0 | 0 | 351 | 0 | 2209 | 53:42 | 31:37 | 22:05 | 54.18029 | 28.55 | 10.4 | 9.45 | 0 | 0 | 8.7 | 1400 | 2864 | 478 | 387 | 712 | 394.337 | 19.33702 | 6.60221 | 5.345304 | 4.848066 | 30.51105 | 1643 | 621 | 13.619 | 72.4 | 71.12 | 02:26 | 86.4786 | 0 | 0 | 1 | 0 | 338 | 150 | 0 | 85 | 0 | 80 | 509 | 0 | 42 | 0
2024-05-22 22:58 | 2024-05-23 00:36 | 35026018 | 1012 CAU | 3 | 99.482 | 50.5 | 29.191 | 19.791 | 0 | 350 | 2318 | 2200 | 98:57 | 53:10 | 45:47 | 53.09718 | 47.05 | 13.35 | 7.9 | 9.1 | 0 | 16.7 | 1518 | 4243 | 1265 | 730 | 1211 | 676.0057 | 21.81034 | 18.17529 | 10.48851 | 5.028736 | 64.91379 | 1678 | 1065 | 33.789 | 69.6 | 68.372 | 01:54 | 68.72801 | 0 | 0 | 1.1 | 0 | 339 | 150 | 0 | 83 | 0 | 83 | 533 | 0 | 40 | 0
2024-05-23 00:37 | 2024-05-23 01:41 | 35026019 | 1012 CAU | 2 | 79.531 | 49.94 | 29.591 | 0 | 0 | 353 | 1609 | 2207 | 64:26 | 29:20 | 35:05 | 56.55682 | 27.65 | 10.65 | 9.45 | 0 | 0 | 7.55 | 1211 | 2475 | 422 | 383 | 617 | 392.7557 | 17.2017 | 5.994318 | 5.440341 | 5.014205 | 54.20455 | 1656 | 800 | 13.13 | 70.4 | 69.099 | 02:02 | 86.8831 | 0 | 0 | 1.2 | 0 | 339 | 150 | 0 | 84 | 0 | 82 | 530 | 0 | 40 | 0
2024-05-27 00:43 | 2024-05-27 01:42 | 35026055 | SAE 1011 | 3 | 98.79 | 49.5 | 29 | 20.29 | 0 | 300 | 2010 | 2200 | 58:42 | 43:16 | 15:26 | 55.53929 | 40.05 | 13.15 | 8.35 | 9.15 | 0 | 9.4 | 974 | 3667 | 482 | 700 | 1198 | 557.0236 | 13.54659 | 6.703755 | 9.735744 | 4.172462 | 58.55355 | 1675 | 1026 | 30.919 | 71.9 | 70.576 | 01:50 | 71.44043 | 0 | 0 | 0 | 1 | 340 | 150 | 0 | 73 | 0 | 90 | 671 | 0 | 0 | 0
2024-05-27 01:42 | 2024-05-27 02:42 | 35026056 | SAE 1011 | 2 | 77.878 | 49.289 | 28.589 | 0 | 0 | 303 | 1611 | 2208 | 59:58 | 30:57 | 29:01 | 53.50565 | 27.6 | 9.9 | 9.1 | 0 | 0 | 8.6 | 1315 | 2781 | 531 | 434 | 715 | 384.4011 | 18.31476 | 7.395543 | 6.044568 | 4.220056 | 53.18942 | 1676 | 1048 | 10.209 | 71.8 | 70.408 | 01:56 | 90.40807 | 0 | 0 | 0 | 1.3 | 338 | 151 | 0 | 72 | 0 | 90 | 665 | 0 | 0 | 0
2024-05-27 02:42 | 2024-05-27 03:47 | 35026020 | 1012 CAU | 2 | 79.732 | 49.842 | 29.89 | 0 | 0 | 351 | 1610 | 2207 | 64:38 | 32:03 | 32:35 | 53.72855 | 28.7 | 11.5 | 9.45 | 0 | 0 | 7.75 | 1341 | 2614 | 522 | 390 | 621 | 404.2254 | 18.88732 | 7.352113 | 5.492958 | 4.943662 | 53.76056 | 1666 | 1212 | 12.711 | 71 | 69.708 | 02:00 | 87.42788 | 0 | 0 | 1.1 | 0 | 338 | 151 | 0 | 83 | 0 | 69 | 536 | 0 | 39 | 0
2024-05-27 03:47 | 2024-05-27 04:55 | 35026021 | 1012 CAU | 2 | 80.129 | 50.037 | 30.092 | 0 | 0 | 353 | 1608 | 2210 | 68:06 | 31:51 | 36:15 | 55.00785 | 29.2 | 10.55 | 9.55 | 0 | 0 | 9.1 | 1322 | 2645 | 547 | 392 | 641 | 413.0127 | 18.69873 | 7.736917 | 5.544554 | 4.992928 | 54.00283 | 1635 | 1100 | 13.41 | 70.7 | 69.404 | 01:50 | 86.61533 | 0 | 0 | 1 | 0 | 339 | 149 | 0 | 83 | 0 | 71 | 538 | 0 | 40 | 0
2024-05-27 04:55 | 2024-05-27 06:03 | 35026022 | 1012 CAU | 2 | 78.326 | 49.937 | 28.389 | 0 | 0 | 353 | 1611 | 2210 | 67:50 | 31:59 | 35:51 | 52.52736 | 28 | 11.4 | 9 | 0 | 0 | 7.6 | 1316 | 2679 | 470 | 400 | 666 | 400 | 18.8 | 6.714286 | 5.714286 | 5.042857 | 54.58571 | 1634 | 803 | 12.312 | 70 | 68.702 | 01:52 | 87.71289 | 0 | 0 | 1 | 0 | 338 | 151 | 0 | 84 | 0 | 70 | 539 | 0 | 40 | 0
2024-05-27 06:03 | 2024-05-27 07:08 | 35026023 | 1012 CAU | 2 | 79.527 | 50.338 | 29.189 | 0 | 0 | 352 | 1611 | 2210 | 64:28 | 34:30 | 29:58 | 52.52174 | 30.2 | 10.75 | 9.25 | 0 | 0 | 10.2 | 1405 | 2720 | 716 | 401 | 645 | 434.5324 | 20.21583 | 10.30216 | 5.769784 | 5.064748 | 54.97842 | 1620 | 532 | 14.004 | 69.5 | 68.203 | 02:06 | 85.76081 | 0 | 0 | 1.1 | 0 | 338 | 148 | 0 | 83 | 0 | 69 | 542 | 0 | 41 | 0
2024-05-27 07:08 | 2024-05-27 08:06 | 35026024 | 1012 CAU | 2 | 78.928 | 47.539 | 31.389 | 0 | 0 | 351 | 1611 | 2210 | 58:31 | 31:27 | 27:03 | 53.32273 | 27.95 | 9.65 | 9.95 | 0 | 0 | 8.35 | 1317 | 2625 | 594 | 400 | 640 | 400.4298 | 18.86819 | 8.510029 | 5.730659 | 5.028653 | 54.74212 | 1640 | 536 | 13.117 | 69.8 | 68.5 | 01:50 | 86.78796 | 0 | 0 | 1.1 | 0 | 339 | 150 | 0 | 85 | 0 | 68 | 541 | 0 | 41 | 0
2024-05-27 08:06 | 2024-05-27 09:13 | 35026025 | 1012 CAU | 3 | 99.819 | 49.238 | 30.59 | 19.991 | 0 | 353 | 2019 | 2209 | 67:07 | 39:13 | 27:55 | 52.47769 | 34.3 | 9.85 | 9.25 | 3.9 | 0 | 11.3 | 1622 | 3382 | 752 | 499 | 860 | 475.0693 | 22.46537 | 10.41551 | 6.911357 | 4.889197 | 58.55956 | 1648 | 558 | 31.637 | 72.2 | 70.905 | 01:44 | 71.03357 | 0 | 0 | 1 | 0 | 338 | 151 | 0 | 83 | 0 | 69 | 537 | 0 | 41 | 0
2024-05-27 09:13 | 2024-05-27 10:21 | 35026026 | 1012 CAU | 2 | 79.621 | 51.029 | 28.592 | 0 | 0 | 350 | 1608 | 2221 | 67:22 | 32:48 | 34:34 | 54.14634 | 29.6 | 10.25 | 9.1 | 0 | 0 | 10.25 | 1448 | 2753 | 674 | 399 | 633 | 409.4053 | 20.02766 | 9.322268 | 5.518672 | 4.840941 | 52.95989 | 1645 | 334 | 11.3 | 72.3 | 71.005 | 01:44 | 89.17873 | 0 | 0 | 1 | 0 | 338 | 148 | 0 | 83 | 0 | 69 | 540 | 0 | 41 | 0
2024-05-27 10:21 | 2024-05-27 11:19 | 35026027 | 1012 CAU | 2 | 79.73 | 50.139 | 29.591 | 0 | 0 | 351 | 1609 | 2210 | 57:45 | 31:22 | 26:24 | 54.89904 | 28.7 | 10.1 | 9.45 | 0 | 0 | 9.15 | 1380 | 2687 | 514 | 402 | 642 | 394.2308 | 18.95604 | 7.06044 | 5.521978 | 4.821429 | 52.45879 | 1652 | 404 | 10.906 | 72.8 | 71.501 | 01:44 | 89.67892 | 0 | 0 | 0.8 | 0 | 338 | 149 | 0 | 83 | 0 | 73 | 539 | 0 | 41 | 0
2024-05-28 00:32 | 2024-05-28 01:22 | 35026028 | 1012 CAU | 3 | 100.02 | 50.439 | 29.191 | 20.39 | 0 | 351 | 2019 | 2210 | 49:59 | 36:35 | 13:23 | 57.89522 | 35.3 | 12.2 | 7.15 | 9.2 | 0 | 6.75 | 659 | 3360 | 355 | 717 | 1225 | 493.7063 | 9.216783 | 4.965035 | 10.02797 | 4.909091 | 59.14685 | 1680 | 1119 | 32.383 | 71.5 | 70.283 | 01:34 | 70.26895 | 0 | 0 | 0.9 | 0 | 338 | 150 | 0 | 83 | 0 | 69 | 536 | 0 | 41 | 0
2024-05-28 01:23 | 2024-05-28 02:22 | 35026029 | 1012 CAU | 2 | 81.989 | 52.9 | 29.089 | 0 | 0 | 0 | 1611 | 0 | 59:32 | 32:25 | 27:07 | 53.491 | 28.9 | 10.2 | 9.3 | 0 | 0 | 9.4 | 1439 | 2724 | 663 | 395 | 626 | 408.1921 | 20.32486 | 9.364407 | 5.579096 | 0 | 22.75424 | 1670 | 1029 | 13.922 | 70.8 | 69.507 | 01:40 | 84.77601 | 0 | 0 | 1 | 0 | 338 | 150 | 0 | 83 | 0 | 69 | 536 | 0 | 41 | 0
2024-05-28 02:22 | 2024-05-28 03:25 | 35026030 | 1012 CAU | 2 | 79.529 | 50.14 | 29.389 | 0 | 0 | 350 | 1611 | 2210 | 63:12 | 32:46 | 30:26 | 53.8352 | 29.4 | 11.8 | 9.35 | 0 | 0 | 8.25 | 1414 | 2674 | 612 | 390 | 615 | 420.6009 | 20.2289 | 8.755365 | 5.579399 | 5.007153 | 54.66381 | 1672 | 1031 | 13.605 | 69.9 | 68.603 | 01:42 | 86.26162 | 0 | 0 | 1 | 0 | 338 | 150 | 0 | 83 | 0 | 73 | 536 | 0 | 41 | 0
2024-05-28 03:25 | 2024-05-28 04:27 | 35026031 | 1012 CAU | 2 | 78.83 | 50.041 | 28.789 | 0 | 0 | 351 | 1611 | 2208 | 61:19 | 29:52 | 31:28 | 53.63839 | 26.7 | 10 | 9.15 | 0 | 0 | 7.55 | 1234 | 2470 | 496 | 376 | 601 | 381.9742 | 17.65379 | 7.095851 | 5.379113 | 5.021459 | 54.63519 | 1627 | 773 | 12.895 | 69.9 | 68.61 | 01:52 | 87.03539 | 0 | 0 | 1 | 0 | 338 | 149 | 0 | 83 | 0 | 69 | 535 | 0 | 40 | 0
2024-05-28 04:27 | 2024-05-28 05:33 | 35026032 | 1012 CAU | 2 | 77.93 | 49.142 | 28.788 | 0 | 0 | 350 | 1612 | 2208 | 66:00 | 30:21 | 35:39 | 54.36573 | 27.5 | 10 | 9.15 | 0 | 0 | 8.35 | 1284 | 2540 | 558 | 383 | 611 | 387.3239 | 18.08451 | 7.859155 | 5.394366 | 4.929577 | 53.80282 | 1637 | 733 | 10.886 | 71 | 69.714 | 01:40 | 89.45721 | 0 | 0 | 1 | 0 | 335 | 148 | 0 | 83 | 0 | 73 | 532 | 0 | 39 | 0
2024-05-28 05:33 | 2024-05-28 06:43 | 35026033 | 1012 CAU | 2 | 85.033 | 50.442 | 34.591 | 0 | 0 | 350 | 1609 | 2208 | 69:36 | 31:41 | 37:55 | 54.35034 | 28.7 | 11.1 | 10.9 | 0 | 0 | 6.7 | 1283 | 2637 | 428 | 410 | 658 | 404.2254 | 18.07042 | 6.028169 | 5.774648 | 4.929577 | 53.76056 | 1638 | 666 | 17.995 | 71 | 69.71 | 01:44 | 81.97994 | 0 | 0 | 1 | 0 | 340 | 148 | 0 | 83 | 0 | 70 | 534 | 0 | 39 | 0
2024-05-28 06:43 | 2024-05-28 07:59 | 35026034 | 1012 CAU | 2 | 78.43 | 50.042 | 28.388 | 0 | 0 | 350 | 1612 | 2208 | 76:31 | 32:55 | 43:37 | 52.9519 | 29.05 | 10.05 | 9 | 0 | 0 | 10 | 1422 | 2826 | 592 | 410 | 687 | 415.5937 | 20.34335 | 8.469242 | 5.865522 | 5.007153 | 54.6495 | 1653 | 497 | 12.497 | 69.9 | 68.609 | 01:50 | 87.47801 | 0 | 0 | 1.1 | 0 | 339 | 150 | 0 | 83 | 0 | 69 | 535 | 0 | 39 | 0
2024-05-28 07:59 | 2024-05-28 08:43 | 35026035 | 1012 CAU | 2 | 81.232 | 51.644 | 29.588 | 0 | 0 | 349 | 1612 | 2207 | 44:00 | 32:11 | 11:49 | 56.39565 | 30.25 | 10.4 | 9.4 | 0 | 0 | 10.45 | 1450 | 2924 | 585 | 397 | 718 | 432.7611 | 20.74392 | 8.369099 | 5.679542 | 4.992847 | 54.63519 | 1661 | 428 | 15.308 | 69.9 | 68.604 | 01:36 | 84.4544 | 0 | 0 | 0.9 | 0 | 339 | 148 | 0 | 84 | 0 | 69 | 539 | 0 | 41 | 0
2024-05-28 08:43 | 2024-05-28 09:34 | 35026036 | 1012 CAU | 2 | 81.033 | 51.444 | 29.589 | 0 | 0 | 349 | 1611 | 2207 | 50:15 | 32:23 | 17:53 | 54.65775 | 29.5 | 10.3 | 9.45 | 0 | 0 | 9.75 | 1433 | 2744 | 570 | 408 | 640 | 426.3006 | 20.70809 | 8.236994 | 5.895954 | 5.043353 | 55.17341 | 1681 | 452 | 15.809 | 69.2 | 67.903 | 01:50 | 83.79672 | 0 | 0 | 1 | 0 | 340 | 150 | 0 | 83 | 0 | 68 | 539 | 0 | 41 | 0
2024-05-28 09:34 | 2024-05-28 10:21 | 35026037 | 1012 CAU | 2 | 78.531 | 49.843 | 28.688 | 0 | 0 | 351 | 1612 | 2206 | 47:18 | 30:38 | 16:40 | 55.03809 | 28.1 | 10.05 | 9.15 | 0 | 0 | 8.9 | 1361 | 2690 | 525 | 406 | 649 | 396.3329 | 19.19605 | 7.404795 | 5.726375 | 4.950635 | 53.85049 | 1671 | 621 | 11.614 | 70.9 | 69.601 | 01:40 | 88.62869 | 0 | 0 | 0.9 | 0 | 340 | 151 | 0 | 83 | 0 | 70 | 539 | 0 | 40 | 0
2024-05-28 10:21 | 2024-05-28 11:20 | 35026038 | 1012 CAU | 2 | 78.43 | 50.041 | 28.389 | 0 | 0 | 351 | 1611 | 2208 | 58:44 | 29:34 | 29:09 | 55.50169 | 27.35 | 10.1 | 9 | 0 | 0 | 8.25 | 1295 | 2597 | 474 | 397 | 636 | 390.7143 | 18.5 | 6.771429 | 5.671429 | 5.014286 | 54.55714 | 1623 | 562 | 12.418 | 70 | 68.7 | 01:36 | 87.59403 | 0 | 0 | 0.9 | 0 | 340 | 150 | 0 | 83 | 0 | 70 | 540 | 0 | 41 | 0
2024-05-28 11:20 | 2024-05-28 12:10 | 35026039 | 1012 CAU | 2 | 80.932 | 51.044 | 29.888 | 0 | 0 | 349 | 1612 | 2207 | 50:18 | 31:17 | 19:01 | 55.04529 | 28.7 | 10.2 | 9.5 | 0 | 0 | 9 | 1335 | 2634 | 507 | 391 | 635 | 423.9291 | 19.71935 | 7.488922 | 5.77548 | 5.155096 | 56.41064 | 1637 | 387 | 17.055 | 67.7 | 66.482 | 01:36 | 82.1455 | 0 | 0 | 0.7 | 0 | 337 | 149 | 0 | 85 | 0 | 70 | 536 | 0 | 41 | 0
2024-05-28 22:59 | 2024-05-28 23:57 | 35026040 | 1012 CAU | 3 | 99.717 | 50.441 | 29.488 | 19.788 | 0 | 353 | 2024 | 2206 | 57:44 | 41:58 | 15:46 | 55.11517 | 38.55 | 13.25 | 7.75 | 8.95 | 0 | 8.6 | 1013 | 3410 | 406 | 630 | 1064 | 536.9081 | 14.10864 | 5.654596 | 8.774373 | 4.916435 | 58.91365 | 1673 | 1024 | 31.783 | 71.8 | 70.581 | 01:30 | 70.78131 | 0 | 0 | 0.9 | 0 | 338 | 150 | 0 | 83 | 0 | 69 | 538 | 0 | 41 | 0
2024-05-28 23:57 | 2024-05-29 01:00 | 35026041 | 1012 CAU | 2 | 79.889 | 46.2 | 33.689 | 0 | 0 | 501 | 1611 | 2199 | 63:24 | 33:10 | 30:14 | 55.35679 | 30.6 | 9.4 | 10.6 | 0 | 0 | 10.6 | 1494 | 2875 | 732 | 399 | 673 | 437.7682 | 21.37339 | 10.4721 | 5.708155 | 7.167382 | 54.50644 | 1658 | 1119 | 14.109 | 69.9 | 68.605 | 01:40 | 85.8754 | 0 | 0 | 1 | 0 | 339 | 149 | 0 | 84 | 0 | 69 | 538 | 0 | 40 | 0
2024-05-29 01:00 | 2024-05-29 01:56 | 35026042 | 1012 CAU | 2 | 79.079 | 47.091 | 31.988 | 0 | 0 | 503 | 1612 | 2206 | 55:54 | 30:47 | 25:07 | 55.25717 | 28.35 | 9.6 | 10.15 | 0 | 0 | 8.6 | 1349 | 2624 | 554 | 390 | 621 | 406.7432 | 19.35438 | 7.94835 | 5.595409 | 7.216643 | 54.77762 | 1670 | 1029 | 13.517 | 69.7 | 68.397 | 01:40 | 86.49199 | 0 | 0 | 0.9 | 0 | 340 | 150 | 0 | 85 | 0 | 72 | 539 | 0 | 41 | 0
2024-05-29 01:56 | 2024-05-29 03:08 | 35026043 | 1012 CAU | 2 | 79.182 | 47.293 | 31.889 | 0 | 0 | 501 | 1611 | 2206 | 71:51 | 30:38 | 41:14 | 54.54842 | 27.85 | 9.6 | 10.05 | 0 | 0 | 8.2 | 1329 | 2662 | 568 | 385 | 648 | 400.1437 | 19.09483 | 8.16092 | 5.531609 | 7.198276 | 54.84195 | 1636 | 775 | 13.723 | 69.6 | 68.297 | 01:40 | 86.25319 | 0 | 0 | 1 | 0 | 339 | 150 | 0 | 84 | 0 | 72 | 541 | 0 | 41 | 0
2024-05-29 03:08 | 2024-05-29 04:03 | 35026044 | 1012 CAU | 2 | 84.886 | 47.397 | 37.489 | 0 | 0 | 503 | 1611 | 2200 | 54:42 | 31:34 | 23:08 | 54.93136 | 28.9 | 10.35 | 11.75 | 0 | 0 | 6.8 | 1288 | 2769 | 458 | 403 | 720 | 416.4265 | 18.55908 | 6.599424 | 5.806916 | 7.247839 | 54.91354 | 1630 | 883 | 19.629 | 69.4 | 68.095 | 01:26 | 80.21935 | 0 | 0 | 0.8 | 0 | 339 | 151 | 0 | 84 | 0 | 70 | 543 | 0 | 42 | 0
2024-05-29 04:03 | 2024-05-29 05:27 | 35026045 | 1012 CAU | 2 | 84.964 | 47.776 | 37.188 | 0 | 0 | 503 | 1612 | 2221 | 84:14 | 32:36 | 51:38 | 55.58282 | 30.2 | 10.25 | 11.65 | 0 | 0 | 8.3 | 1422 | 2851 | 564 | 412 | 698 | 428.9773 | 20.19886 | 8.011364 | 5.852273 | 7.144886 | 54.44602 | 1631 | 695 | 18.708 | 70.4 | 69.101 | 01:40 | 81.32974 | 0 | 0 | 0.9 | 0 | 338 | 150 | 0 | 85 | 0 | 69 | 539 | 0 | 42 | 0
2024-05-29 05:28 | 2024-05-29 06:20 | 35026046 | 1012 CAU | 2 | 84.07 | 46.98 | 37.09 | 0 | 0 | 502 | 1610 | 2218 | 52:08 | 33:03 | 19:05 | 54.91679 | 30.25 | 9.95 | 11.7 | 0 | 0 | 8.6 | 1459 | 2813 | 532 | 415 | 658 | 427.2599 | 20.60734 | 7.514124 | 5.861582 | 7.090395 | 54.0678 | 1638 | 466 | 17.408 | 70.8 | 69.502 | 01:30 | 82.67158 | 0 | 0 | 1.1 | 0 | 337 | 150 | 0 | 84 | 0 | 72 | 538 | 0 | 41 | 0
2024-05-29 06:20 | 2024-05-29 07:27 | 35026047 | 1012 CAU | 2 | 83.668 | 46.979 | 36.689 | 0 | 0 | 503 | 1611 | 2218 | 67:15 | 34:10 | 33:06 | 54.79024 | 31.2 | 9.6 | 11.5 | 0 | 0 | 10.1 | 1535 | 2996 | 647 | 448 | 715 | 442.5532 | 21.77305 | 9.177305 | 6.35461 | 7.134752 | 54.31206 | 1691 | 565 | 17.311 | 70.5 | 69.199 | 01:32 | 82.70665 | 0 | 0 | 0.9 | 0 | 340 | 150 | 0 | 85 | 0 | 70 | 539 | 0 | 41 | 0
2024-05-29 07:27 | 2024-05-29 08:12 | 35026048 | 1012 CAU | 2 | 78.771 | 46.982 | 31.789 | 0 | 0 | 503 | 1611 | 2215 | 44:42 | 32:30 | 12:12 | 54.64615 | 29.6 | 9.55 | 10.1 | 0 | 0 | 9.95 | 1459 | 2746 | 628 | 389 | 630 | 420.4545 | 20.72443 | 8.920455 | 5.525568 | 7.144886 | 54.34659 | 1670 | 558 | 12.519 | 70.4 | 69.098 | 01:36 | 87.7201 | 0 | 0 | 0.9 | 0 | 338 | 151 | 0 | 85 | 0 | 69 | 541 | 0 | 42 | 0
2024-05-29 08:12 | 2024-05-29 09:15 | 35026049 | 1012 CAU | 2 | 79.869 | 47.482 | 32.387 | 0 | 0 | 502 | 1613 | 2216 | 63:26 | 29:25 | 34:01 | 54.25496 | 26.6 | 9.55 | 10.2 | 0 | 0 | 6.85 | 1198 | 2375 | 392 | 319 | 574 | 378.9174 | 17.06553 | 5.584046 | 4.54416 | 7.150997 | 54.54416 | 1638 | 635 | 13.824 | 70.2 | 68.893 | 01:24 | 86.2575 | 0 | 0 | 0.8 | 0 | 339 | 150 | 0 | 85 | 0 | 71 | 540 | 0 | 42 | 0
2024-05-29 09:15 | 2024-05-29 10:06 | 35026050 | 1012 CAU | 2 | 79.866 | 47.278 | 32.588 | 0 | 0 | 502 | 1612 | 2219 | 51:04 | 31:42 | 19:22 | 53.47003 | 28.25 | 9.65 | 10.35 | 0 | 0 | 8.25 | 1340 | 2679 | 497 | 406 | 649 | 405.8908 | 19.25287 | 7.140805 | 5.833333 | 7.212644 | 55.0431 | 1620 | 503 | 14.418 | 69.6 | 68.294 | 01:30 | 85.51073 | 0 | 0 | 0.9 | 0 | 338 | 150 | 0 | 85 | 0 | 68 | 543 | 0 | 42 | 0
2024-05-29 10:07 | 2024-05-29 11:10 | 35026051 | 1012 CAU | 2 | 81.889 | 49.8 | 32.089 | 0 | 0 | 0 | 1611 | 0 | 63:28 | 31:05 | 32:23 | 53.27614 | 27.6 | 9.5 | 10.2 | 0 | 0 | 7.9 | 1381 | 2669 | 447 | 393 | 626 | 396.5517 | 19.84195 | 6.422414 | 5.646552 | 0 | 23.14655 | 1620 | 603 | 15.053 | 69.6 | 68.296 | 01:36 | 83.4007 | 0 | 0 | 0.9 | 0 | 337 | 150 | 0 | 84 | 0 | 72 | 539 | 0 | 42 | 0
2024-05-29 11:10 | 2024-05-29 12:20 | 35026052 | 1012 CAU | 2 | 79.676 | 47.587 | 32.089 | 0 | 0 | 501 | 1611 | 2212 | 70:22 | 31:56 | 38:26 | 55.52192 | 29.55 | 9.6 | 10.25 | 0 | 0 | 9.7 | 1436 | 2768 | 620 | 392 | 650 | 422.7468 | 20.54363 | 8.869814 | 5.608011 | 7.167382 | 54.69242 | 1708 | 980 | 13.767 | 69.9 | 68.674 | 01:30 | 86.19158 | 0 | 0 | 0.5 | 0 | 338 | 150 | 0 | 85 | 0 | 69 | 541 | 0 | 43 | 0
2024-05-30 23:04 | 2024-05-30 23:55 | 35026053 | 1012 CAU | 3 | 100.47 | 47.981 | 31.489 | 21 | 0 | 503 | 1611 | 2216 | 51:14 | 42:12 | 09:01 | 55.45024 | 39 | 12.8 | 8.9 | 9.25 | 0 | 8.05 | 783 | 3329 | 359 | 672 | 1141 | 554.7653 | 11.13798 | 5.106686 | 9.559033 | 7.15505 | 54.43812 | 1683 | 1034 | 34.328 | 70.3 | 68.996 | 02:42 | 68.67324 | 0 | 0 | 1.4 | 0 | 339 | 151 | 0 | 86 | 0 | 73 | 542 | 0 | 42 | 0
2024-05-30 23:55 | 2024-05-31 00:47 | 35026054 | 1012 CAU | 2 | 78.669 | 46.88 | 31.789 | 0 | 0 | 504 | 1611 | 2216 | 51:40 | 30:46 | 20:53 | 55.38462 | 28.4 | 9.55 | 10.05 | 0 | 0 | 8.8 | 1370 | 2607 | 517 | 380 | 602 | 406.2947 | 19.59943 | 7.39628 | 5.436338 | 7.2103 | 54.74964 | 1673 | 1163 | 12.921 | 69.9 | 68.595 | 02:50 | 87.19445 | 0 | 0 | 1.5 | 0 | 338 | 150 | 0 | 86 | 0 | 72 | 545 | 0 | 43 | 0
2024-05-31 00:47 | 2024-05-31 01:43 | 35026057 | 1012 CAU | 2 | 79.168 | 47.879 | 31.289 | 0 | 0 | 504 | 1611 | 2217 | 56:08 | 31:29 | 24:38 | 54.69561 | 28.7 | 9.75 | 9.95 | 0 | 0 | 9 | 1369 | 2804 | 599 | 389 | 697 | 410 | 19.55714 | 8.557143 | 5.557143 | 7.2 | 54.68571 | 1660 | 1092 | 13.306 | 70 | 68.703 | 02:56 | 86.78128 | 0 | 0 | 1.5 | 0 | 339 | 151 | 0 | 86 | 0 | 69 | 539 | 0 | 42 | 0
2024-05-31 01:43 | 2024-05-31 02:42 | 35026058 | 1012 CAU | 2 | 84.363 | 47.375 | 36.988 | 0 | 0 | 505 | 1612 | 2220 | 58:42 | 30:45 | 27:56 | 55.80488 | 28.6 | 10.55 | 11.7 | 0 | 0 | 6.35 | 1250 | 2621 | 396 | 400 | 668 | 406.8279 | 17.78094 | 5.633001 | 5.6899 | 7.183499 | 54.50925 | 1633 | 809 | 18.215 | 70.3 | 68.997 | 02:50 | 81.78585 | 0 | 0 | 1.5 | 0 | 338 | 151 | 0 | 86 | 0 | 73 | 541 | 0 | 43 | 0
2024-05-31 02:42 | 2024-05-31 03:46 | 35026059 | 1012 CAU | 2 | 84.766 | 47.078 | 37.688 | 0 | 0 | 503 | 1612 | 2219 | 64:28 | 33:03 | 31:24 | 54.37216 | 29.95 | 10.55 | 11.8 | 0 | 0 | 7.6 | 1376 | 2655 | 519 | 393 | 627 | 424.8227 | 19.51773 | 7.361702 | 5.574468 | 7.134752 | 54.34043 | 1635 | 811 | 18.392 | 70.5 | 69.208 | 02:42 | 81.64594 | 0 | 0 | 1.4 | 0 | 337 | 150 | 0 | 86 | 0 | 69 | 538 | 0 | 41 | 0
2024-05-31 03:47 | 2024-05-31 04:44 | 35026060 | 1012 CAU | 2 | 84.868 | 47.179 | 37.689 | 0 | 0 | 502 | 1611 | 2219 | 57:54 | 32:24 | 25:29 | 54.62963 | 29.5 | 10.15 | 11.85 | 0 | 0 | 7.5 | 1378 | 2706 | 531 | 406 | 649 | 418.4397 | 19.5461 | 7.531915 | 5.758865 | 7.120567 | 54.32624 | 1652 | 969 | 18.51 | 70.5 | 69.201 | 02:46 | 81.53957 | 0 | 0 | 1.5 | 0 | 338 | 151 | 0 | 83 | 0 | 70 | 543 | 0 | 43 | 0
2024-05-31 04:44 | 2024-05-31 05:50 | 35026061 | 1012 CAU | 2 | 83.967 | 47.178 | 36.789 | 0 | 0 | 503 | 1611 | 2219 | 65:34 | 32:10 | 33:23 | 55.21244 | 29.6 | 10.4 | 11.6 | 0 | 0 | 7.6 | 1327 | 2690 | 479 | 412 | 661 | 419.8582 | 18.8227 | 6.794326 | 5.843972 | 7.134752 | 54.32624 | 1688 | 1138 | 17.615 | 70.5 | 69.199 | 02:56 | 82.41214 | 0 | 0 | 1.6 | 0 | 338 | 151 | 0 | 86 | 0 | 70 | 542 | 0 | 43 | 0
2024-05-31 05:50 | 2024-05-31 06:58 | 35026062 | 1012 CAU | 2 | 86.667 | 49.378 | 37.289 | 0 | 0 | 503 | 1611 | 2219 | 67:26 | 31:38 | 35:47 | 54.91043 | 28.95 | 10.35 | 11.7 | 0 | 0 | 6.9 | 1330 | 2664 | 412 | 408 | 654 | 410.0567 | 18.83853 | 5.835694 | 5.779037 | 7.124646 | 54.24929 | 1654 | 1012 | 20.203 | 70.6 | 69.304 | 02:46 | 79.96585 | 0 | 0 | 1.4 | 0 | 338 | 151 | 0 | 86 | 0 | 70 | 537 | 0 | 43 | 0
2024-05-31 06:58 | 2024-05-31 07:58 | 35026063 | 1012 CAU | 2 | 79.868 | 47.177 | 32.691 | 0 | 0 | 503 | 1609 | 2220 | 60:26 | 29:55 | 30:30 | 56.15599 | 28 | 9.55 | 10.35 | 0 | 0 | 8.1 | 1250 | 2618 | 556 | 376 | 670 | 397.7273 | 17.75568 | 7.897727 | 5.340909 | 7.144886 | 54.3892 | 1623 | 739 | 13.617 | 70.4 | 69.098 | 02:40 | 86.51525 | 0 | 0 | 1.5 | 0 | 337 | 149 | 0 | 85 | 0 | 72 | 545 | 0 | 43 | 0
2024-05-31 07:58 | 2024-05-31 09:03 | 35026064 | 1012 CAU | 2 | 79.068 | 47.177 | 31.891 | 0 | 0 | 503 | 1609 | 2220 | 64:58 | 31:48 | 33:09 | 53.49057 | 28.35 | 9.55 | 10.1 | 0 | 0 | 8.7 | 1363 | 2702 | 629 | 389 | 629 | 405 | 19.47143 | 8.985714 | 5.557143 | 7.185714 | 54.7 | 1638 | 677 | 13.209 | 70 | 68.701 | 02:46 | 86.8885 | 0 | 0 | 1.5 | 0 | 337 | 151 | 0 | 85 | 0 | 70 | 543 | 0 | 42 | 0
2024-05-31 09:03 | 2024-05-31 10:05 | 35026065 | 1012 CAU | 2 | 79.5 | 47.5 | 32 | 0 | 0 | 500 | 1600 | 2200 | 62:16 | 30:41 | 31:34 | 54.45953 | 27.85 | 9.6 | 10.15 | 0 | 0 | 8.1 | 1319 | 2701 | 538 | 400 | 649 | 395.5966 | 18.7358 | 7.642045 | 5.681818 | 7.102273 | 53.97727 | 1643 | 313 | 13.218 | 70.4 | 69.106 | 02:36 | 86.92579 | 0 | 0 | 1.4 | 0 | 336 | 151 | 0 | 85 | 0 | 72 | 536 | 0 | 43 | 0
2024-05-31 10:06 | 2024-05-31 11:13 | 35026066 | 1012 CAU | 2 | 79.5 | 47.5 | 32 | 0 | 0 | 500 | 1600 | 2200 | 67:06 | 31:45 | 35:20 | 54.70866 | 28.95 | 9.6 | 10.15 | 0 | 0 | 9.2 | 1425 | 2863 | 769 | 383 | 679 | 401.5257 | 19.76422 | 10.66574 | 5.312067 | 6.934813 | 52.70458 | 1713 | 1223 | 11.388 | 72.1 | 70.871 | 02:36 | 89.14591 | 0 | 0 | 1.1 | 0 | 337 | 151 | 0 | 86 | 0 | 70 | 542 | 0 | 43 | 0
2024-06-03 00:24 | 2024-06-03 01:23 | 35026074 | SAE 1011 | 3 | 100.261 | 48.277 | 32.092 | 19.892 | 0 | 504 | 2316 | 2219 | 58:54 | 43:28 | 15:26 | 54.80061 | 39.7 | 12.8 | 8.95 | 9.1 | 0 | 8.85 | 983 | 3687 | 583 | 710 | 1202 | 564.7226 | 13.98293 | 8.29303 | 10.09957 | 7.169275 | 64.50925 | 1692 | 126 | 34.339 | 70.3 | 68.916 | 02:26 | 68.7366 | 0 | 0 | 1.3 | 0 | 338 | 151 | 0 | 64 | 0 | 91 | 669 | 0 | 0 | 0
2024-06-03 01:23 | 2024-06-03 02:31 | 35026075 | SAE 1011 | 2 | 81.319 | 52.027 | 29.292 | 0 | 0 | 354 | 1608 | 2219 | 68:07 | 30:39 | 37:27 | 55.88907 | 28.55 | 11 | 9.35 | 0 | 0 | 8.2 | 1236 | 2590 | 465 | 410 | 662 | 410.7914 | 17.78417 | 6.690647 | 5.899281 | 5.093525 | 55.06475 | 1678 | 1143 | 15.983 | 69.5 | 68.115 | 02:26 | 83.76271 | 0 | 0 | 1.3 | 0 | 337 | 151 | 0 | 65 | 0 | 89 | 672 | 0 | 0 | 0
2024-06-03 02:31 | 2024-06-03 03:27 | 35026067 | 1012 CAU | 2 | 82.221 | 51.53 | 30.691 | 0 | 0 | 352 | 1609 | 2218 | 55:31 | 29:47 | 25:45 | 56.1052 | 27.85 | 10.95 | 9.7 | 0 | 0 | 7.2 | 1195 | 2502 | 470 | 392 | 634 | 397.2896 | 17.04708 | 6.704708 | 5.592011 | 5.021398 | 54.59344 | 1661 | 869 | 16.099 | 70.1 | 68.807 | 02:20 | 83.68543 | 0 | 0 | 1.2 | 0 | 338 | 152 | 0 | 83 | 0 | 69 | 539 | 0 | 41 | 0
2024-06-03 03:27 | 2024-06-03 05:44 | 35026068 | 1012 CAU | 2 | 81.723 | 51.231 | 30.492 | 0 | 0 | 350 | 1608 | 2219 | 137:37 | 32:23 | 105:15 | 54.93567 | 29.65 | 10.9 | 9.65 | 0 | 0 | 9.1 | 1394 | 2363 | 595 | 309 | 477 | 422.3647 | 19.85755 | 8.475783 | 4.401709 | 4.985755 | 54.51567 | 1631 | 657 | 15.513 | 70.2 | 68.9 | 02:20 | 84.30919 | 0 | 0 | 1.3 | 0 | 339 | 151 | 0 | 86 | 0 | 69 | 541 | 0 | 43 | 0
2024-06-03 05:44 | 2024-06-03 06:48 | 35026071 | 1012 CAU | 2 | 86.27 | 50.879 | 35.391 | 0 | 0 | 401 | 1609 | 2220 | 63:54 | 30:50 | 33:04 | 55.45946 | 28.5 | 10.75 | 11.15 | 0 | 0 | 6.6 | 1214 | 2611 | 441 | 418 | 677 | 403.6827 | 17.19547 | 6.246459 | 5.92068 | 5.679887 | 54.23513 | 1630 | 698 | 19.706 | 70.6 | 69.304 | 02:16 | 80.33384 | 0 | 0 | 1.3 | 0 | 337 | 150 | 0 | 85 | 0 | 70 | 542 | 0 | 41 | 0
2024-06-03 06:48 | 2024-06-03 08:01 | 35026072 | 1012 CAU | 2 | 85.57 | 50.879 | 34.691 | 0 | 0 | 402 | 1609 | 2219 | 72:31 | 31:10 | 41:20 | 54.19251 | 28.15 | 10.75 | 10.9 | 0 | 0 | 6.5 | 1240 | 2821 | 413 | 474 | 774 | 401.5692 | 17.68902 | 5.891583 | 6.761769 | 5.734665 | 54.6077 | 1663 | 978 | 19.506 | 70.1 | 68.803 | 02:20 | 80.40552 | 0 | 0 | 1.2 | 0 | 338 | 150 | 0 | 85 | 0 | 69 | 541 | 0 | 43 | 0
2024-06-03 08:01 | 2024-06-03 09:06 | 35026076 | 1013 CAU | 2 | 81.5 | 51.5 | 30 | 0 | 0 | 350 | 1600 | 2200 | 64:40 | 31:34 | 33:06 | 55.0264 | 28.95 | 13.2 | 9.5 | 0 | 0 | 6.25 | 1305 | 2620 | 500 | 391 | 645 | 410.6383 | 18.51064 | 7.092199 | 5.546099 | 4.964539 | 53.90071 | 1620 | 646 | 14.992 | 70.5 | 69.194 | 02:20 | 84.90061 | 0 | 0 | 1.2 | 0 | 338 | 151 | 0 | 85 | 0 | 60 | 539 | 0 | 62 | 0
2024-06-03 09:06 | 2024-06-03 10:08 | 35026077 | 1013 CAU | 2 | 86.518 | 51.227 | 35.291 | 0 | 0 | 352 | 1609 | 2221 | 61:43 | 33:54 | 27:50 | 54.24779 | 30.65 | 11.25 | 11.1 | 0 | 0 | 8.3 | 1425 | 2806 | 596 | 421 | 670 | 437.2325 | 20.3281 | 8.50214 | 6.005706 | 5.021398 | 54.63623 | 1650 | 785 | 20.411 | 70.1 | 68.8 | 02:16 | 79.52102 | 0 | 0 | 1.3 | 0 | 338 | 150 | 0 | 83 | 0 | 59 | 539 | 0 | 60 | 0
2024-06-03 10:08 | 2024-06-03 11:12 | 35026078 | 1013 CAU | 2 | 81.421 | 51.43 | 29.991 | 0 | 0 | 350 | 1609 | 2220 | 64:53 | 30:55 | 33:57 | 56.08625 | 28.9 | 10.4 | 9.55 | 0 | 0 | 8.95 | 1399 | 2665 | 539 | 388 | 616 | 409.9291 | 19.84397 | 7.64539 | 5.503546 | 4.964539 | 54.31206 | 1653 | 881 | 14.915 | 70.5 | 69.196 | 02:16 | 84.98545 | 0 | 0 | 1.2 | 0 | 338 | 150 | 0 | 83 | 0 | 60 | 541 | 0 | 61 | 0
2024-06-03 11:13 | 2024-06-03 12:41 | 35026079 | 1013 CAU | 2 | 81.917 | 51.528 | 30.389 | 0 | 0 | 353 | 1611 | 2219 | 88:42 | 33:14 | 55:28 | 53.71113 | 29.75 | 10.4 | 9.6 | 0 | 0 | 9.75 | 1424 | 2721 | 754 | 397 | 628 | 410.9116 | 19.66851 | 10.41436 | 5.483425 | 4.875691 | 52.90055 | 1635 | 836 | 13.511 | 72.4 | 71.097 | 02:20 | 86.79151 | 0 | 0 | 1.1 | 0 | 337 | 151 | 0 | 85 | 0 | 60 | 539 | 0 | 60 | 0
2024-06-04 02:11 | 2024-06-04 03:04 | 35026080 | 1013 CAU | 3 | 101.919 | 51.13 | 30.489 | 20.3 | 0 | 351 | 1611 | 2219 | 53:30 | 43:47 | 09:43 | 54.74686 | 39.95 | 13.5 | 7.95 | 8.95 | 0 | 9.55 | 924 | 3557 | 708 | 697 | 1178 | 565.864 | 13.08782 | 10.02833 | 9.872521 | 4.971671 | 54.24929 | 1683 | 0 | 35.174 | 70.6 | 69.367 | 02:00 | 68.06091 | 0 | 0 | 1.2 | 0 | 338 | 151 | 0 | 85 | 0 | 57 | 542 | 0 | 60 | 0
2024-06-04 03:04 | 2024-06-04 04:19 | 35026081 | 1013 CAU | 2 | 81.517 | 51.328 | 30.189 | 0 | 0 | 353 | 1611 | 2219 | 75:11 | 33:52 | 41:18 | 53.06102 | 29.95 | 10.35 | 9.6 | 0 | 0 | 10 | 1289 | 2748 | 777 | 406 | 715 | 420.0561 | 18.07854 | 10.89762 | 5.69425 | 4.950912 | 53.71669 | 1663 | 921 | 14.225 | 71.3 | 69.99 | 02:06 | 85.85939 | 0 | 0 | 1.2 | 0 | 338 | 151 | 0 | 84 | 0 | 60 | 537 | 0 | 60 | 0
2024-06-04 04:19 | 2024-06-04 05:38 | 35026082 | 1013 CAU | 2 | 82.491 | 52.9 | 29.591 | 0 | 0 | 0 | 1609 | 0 | 78:02 | 29:57 | 48:05 | 55.19199 | 27.55 | 10.2 | 9.4 | 0 | 0 | 7.95 | 1294 | 2541 | 537 | 380 | 608 | 384.2399 | 18.04742 | 7.48954 | 5.299861 | 0 | 22.44073 | 1641 | 571 | 13.567 | 71.7 | 70.389 | 02:10 | 85.32931 | 0 | 0 | 1.2 | 0 | 338 | 151 | 0 | 85 | 0 | 59 | 538 | 0 | 60 | 0
2024-06-04 05:38 | 2024-06-04 06:49 | 35026083 | 1013 CAU | 2 | 81.721 | 51.631 | 30.09 | 0 | 0 | 350 | 1610 | 2219 | 70:58 | 30:17 | 40:41 | 54.28729 | 27.4 | 10.35 | 9.55 | 0 | 0 | 7.5 | 1229 | 2564 | 530 | 401 | 647 | 390.8702 | 17.5321 | 7.560628 | 5.720399 | 4.992867 | 54.62197 | 1618 | 842 | 15.64 | 70.1 | 68.785 | 02:04 | 84.17053 | 0 | 0 | 1.1 | 0 | 338 | 151 | 0 | 85 | 0 | 60 | 540 | 0 | 61 | 0
2024-06-04 06:49 | 2024-06-04 07:57 | 35026084 | 1013 CAU | 2 | 82.317 | 51.628 | 30.689 | 0 | 0 | 352 | 1611 | 2220 | 68:26 | 29:12 | 39:14 | 55.27397 | 26.9 | 10.45 | 9.7 | 0 | 0 | 6.75 | 1211 | 2434 | 436 | 371 | 596 | 383.7375 | 17.27532 | 6.219686 | 5.292439 | 5.021398 | 54.6505 | 1632 | 730 | 16.238 | 70.1 | 68.786 | 02:04 | 83.56233 | 0 | 0 | 1.1 | 0 | 337 | 151 | 0 | 85 | 0 | 60 | 540 | 0 | 61 | 0
2024-06-04 07:57 | 2024-06-04 08:59 | 35026085 | 1013 CAU | 2 | 79.317 | 50.828 | 28.489 | 0 | 0 | 352 | 1611 | 2220 | 61:41 | 29:23 | 32:19 | 54.827 | 26.85 | 10.2 | 9.05 | 0 | 0 | 7.6 | 1214 | 2475 | 471 | 381 | 612 | 364.8098 | 16.49457 | 6.399457 | 5.17663 | 4.782609 | 52.05163 | 1638 | 787 | 9.752 | 73.6 | 72.283 | 02:16 | 91.13179 | 0 | 0 | 1.2 | 0 | 338 | 151 | 0 | 86 | 0 | 61 | 541 | 0 | 60 | 0
2024-06-04 08:59 | 2024-06-04 10:03 | 35026086 | 1013 CAU | 2 | 83.591 | 53.1 | 30.491 | 0 | 0 | 0 | 1609 | 0 | 64:02 | 30:47 | 33:15 | 54.7699 | 28.1 | 10.1 | 9.65 | 0 | 0 | 8.35 | 1327 | 2602 | 546 | 388 | 619 | 401.4286 | 18.95714 | 7.8 | 5.542857 | 0 | 22.98571 | 1622 | 528 | 16.357 | 70 | 68.692 | 02:04 | 82.17631 | 0 | 0 | 1.1 | 0 | 337 | 150 | 0 | 83 | 0 | 59 | 539 | 0 | 60 | 0
2024-06-04 10:03 | 2024-06-04 11:16 | 35026087 | 1013 CAU | 2 | 82.518 | 52.728 | 29.79 | 0 | 0 | 351 | 1610 | 2221 | 72:26 | 31:16 | 41:10 | 54.30704 | 28.3 | 10.65 | 9.45 | 0 | 0 | 8.2 | 1325 | 2641 | 536 | 399 | 639 | 401.4184 | 18.79433 | 7.602837 | 5.659574 | 4.978723 | 54.34043 | 1645 | 879 | 16.04 | 70.5 | 69.189 | 02:00 | 83.84716 | 0 | 0 | 1.1 | 0 | 337 | 151 | 0 | 85 | 0 | 59 | 538 | 0 | 61 | 0
2024-06-04 11:16 | 2024-06-04 12:18 | 35026088 | 1013 CAU | 2 | 81.319 | 51.628 | 29.691 | 0 | 0 | 352 | 1609 | 2220 | 62:26 | 30:20 | 32:06 | 54.69231 | 27.65 | 10.45 | 9.4 | 0 | 0 | 7.8 | 1286 | 2550 | 530 | 386 | 617 | 389.4366 | 18.11268 | 7.464789 | 5.43662 | 4.957746 | 53.92958 | 1630 | 698 | 14.223 | 71 | 69.748 | 02:10 | 85.77085 | 0 | 0 | 0.9 | 0 | 338 | 151 | 0 | 105 | 0 | 60 | 537 | 0 | 61 | 0
2024-06-05 01:28 | 2024-06-05 02:32 | 35026089 | 1013 CAU | 3 | 100.311 | 51.332 | 29.69 | 19.289 | 0 | 348 | 2321 | 2220 | 64:31 | 43:28 | 21:04 | 56.11196 | 40.65 | 13.6 | 9.4 | 8.85 | 0 | 8.8 | 802 | 3558 | 612 | 727 | 1235 | 576.5957 | 11.37589 | 8.680851 | 10.31206 | 4.93617 | 64.41135 | 1671 | 902 | 33.9 | 70.5 | 69.185 | 01:50 | 68.9705 | 0 | 0 | 1.1 | 0 | 338 | 151 | 0 | 64 | 0 | 90 | 672 | 0 | 0 | 0
2024-06-05 02:32 | 2024-06-05 03:46 | 35026090 | 1013 CAU | 2 | 81.222 | 51.532 | 29.69 | 0 | 0 | 351 | 1610 | 2217 | 73:40 | 33:19 | 40:21 | 54.92746 | 30.5 | 10.35 | 9.5 | 0 | 0 | 10.65 | 1334 | 2680 | 819 | 394 | 658 | 423.0236 | 18.50208 | 11.35922 | 5.464632 | 4.868239 | 53.07906 | 1665 | 1075 | 13.307 | 72.1 | 70.707 | 02:02 | 87.054 | 0 | 0 | 1.1 | 0 | 338 | 152 | 0 | 64 | 0 | 90 | 669 | 0 | 0 | 0
2024-06-05 03:46 | 2024-06-05 04:50 | 35026091 | 1013 CAU | 2 | 82.323 | 51.532 | 30.791 | 0 | 0 | 351 | 1609 | 2217 | 63:58 | 33:09 | 30:49 | 55.9276 | 30.9 | 10.45 | 9.8 | 0 | 0 | 10.65 | 1421 | 2753 | 759 | 409 | 652 | 443.3286 | 20.38737 | 10.88953 | 5.868006 | 5.035868 | 54.8924 | 1661 | 932 | 16.796 | 69.7 | 68.313 | 02:00 | 82.98167 | 0 | 0 | 1.1 | 0 | 337 | 150 | 0 | 64 | 0 | 87 | 669 | 0 | 0 | 0
2024-06-05 04:50 | 2024-06-05 05:55 | 35026092 | 1013 CAU | 2 | 82.818 | 52.329 | 30.489 | 0 | 0 | 353 | 1611 | 2218 | 65:11 | 31:22 | 33:50 | 55.18597 | 28.85 | 10.5 | 9.7 | 0 | 0 | 8.65 | 1323 | 2651 | 589 | 405 | 650 | 412.1429 | 18.9 | 8.414286 | 5.785714 | 5.042857 | 54.7 | 1620 | 752 | 16.837 | 70 | 68.691 | 01:54 | 82.94211 | 0 | 0 | 1.1 | 0 | 338 | 150 | 0 | 84 | 0 | 57 | 539 | 0 | 61 | 0
2024-06-05 05:55 | 2024-06-05 06:49 | 35026093 | 1013 CAU | 2 | 81.42 | 52.129 | 29.291 | 0 | 0 | 351 | 1609 | 2220 | 53:28 | 31:33 | 21:54 | 55.34073 | 29.1 | 10.5 | 9.3 | 0 | 0 | 9.3 | 1402 | 2822 | 593 | 392 | 692 | 417.5036 | 20.11478 | 8.507891 | 5.624103 | 5.035868 | 54.93544 | 1643 | 1021 | 15.748 | 69.7 | 68.386 | 01:51 | 83.99165 | 0 | 0 | 1.1 | 0 | 337 | 150 | 0 | 83 | 0 | 61 | 542 | 0 | 61 | 0
2024-06-05 06:49 | 2024-06-05 07:43 | 35026094 | 1013 CAU | 2 | 80.325 | 50.734 | 29.591 | 0 | 0 | 351 | 1609 | 2215 | 54:33 | 31:33 | 22:58 | 54.58003 | 28.7 | 10.25 | 9.45 | 0 | 0 | 9 | 1346 | 2661 | 579 | 395 | 639 | 403.6568 | 18.93108 | 8.14346 | 5.555556 | 4.936709 | 53.7834 | 1662 | 532 | 13.247 | 71.1 | 69.788 | 01:53 | 86.88204 | 0 | 0 | 1.1 | 0 | 337 | 150 | 0 | 84 | 0 | 59 | 542 | 0 | 60 | 0
2024-06-05 07:43 | 2024-06-05 08:29 | 35026095 | 1013 CAU | 2 | 81.22 | 51.031 | 30.189 | 0 | 0 | 351 | 1611 | 2218 | 45:54 | 31:00 | 14:53 | 55.16129 | 28.5 | 10.3 | 9.6 | 0 | 0 | 8.6 | 1353 | 2668 | 551 | 391 | 638 | 398.6014 | 18.92308 | 7.706294 | 5.468531 | 4.909091 | 53.55245 | 1631 | 703 | 13.909 | 71.5 | 70.105 | 01:56 | 86.31495 | 0 | 0 | 1.1 | 0 | 397 | 151 | 0 | 104 | 0 | 59 | 543 | 0 | 61 | 0
2024-06-05 08:29 | 2024-06-05 09:23 | 35026096 | 1013 CAU | 2 | 81.338 | 51.047 | 30.291 | 0 | 0 | 351 | 1609 | 2202 | 53:45 | 31:30 | 22:15 | 54.95238 | 28.85 | 10.25 | 9.6 | 0 | 0 | 9 | 1362 | 2646 | 549 | 394 | 626 | 409.8011 | 19.34659 | 7.798295 | 5.596591 | 4.985795 | 54.13352 | 1631 | 777 | 15.109 | 70.4 | 69.011 | 01:50 | 84.84472 | 0 | 0 | 1.1 | 0 | 397 | 150 | 0 | 104 | 0 | 60 | 538 | 0 | 60 | 0
2024-06-05 09:23 | 2024-06-05 10:19 | 35026097 | 1013 CAU | 2 | 81.634 | 51.639 | 29.995 | 0 | 0 | 353 | 1605 | 2208 | 55:30 | 33:15 | 22:14 | 53.41353 | 29.6 | 10.35 | 9.5 | 0 | 0 | 9.75 | 1466 | 2770 | 758 | 402 | 636 | 418.0791 | 20.70621 | 10.70621 | 5.677966 | 4.985876 | 53.85593 | 1633 | 504 | 15.019 | 70.8 | 69.406 | 02:00 | 85.02095 | 0 | 0 | 1.1 | 0 | 399 | 150 | 0 | 105 | 0 | 59 | 540 | 0 | 61 | 0
2024-06-05 10:19 | 2024-06-05 11:06 | 35026098 | 1013 CAU | 2 | 80.835 | 51.54 | 29.295 | 0 | 0 | 352 | 1605 | 2208 | 46:42 | 31:28 | 15:13 | 53.96187 | 28.3 | 10.4 | 9.3 | 0 | 0 | 8.6 | 1357 | 2609 | 595 | 384 | 609 | 403.709 | 19.35806 | 8.487874 | 5.477889 | 5.021398 | 54.39372 | 1620 | 595 | 14.915 | 70.1 | 68.708 | 01:54 | 84.99784 | 0 | 0 | 1.1 | 0 | 398 | 150 | 0 | 104 | 0 | 59 | 541 | 0 | 60 | 0
2024-06-05 11:06 | 2024-06-05 11:54 | 35026099 | 1013 CAU | 2 | 81.535 | 51.94 | 29.595 | 0 | 0 | 352 | 1605 | 2208 | 48:22 | 31:45 | 16:36 | 54.04724 | 28.6 | 10.45 | 9.45 | 0 | 0 | 8.7 | 1398 | 2700 | 506 | 399 | 635 | 397.7747 | 19.44367 | 7.037552 | 5.549374 | 4.895688 | 53.03199 | 1652 | 821 | 13.825 | 71.9 | 70.503 | 01:50 | 86.46961 | 0 | 0 | 0.8 | 0 | 398 | 151 | 0 | 104 | 0 | 59 | 543 | 0 | 62 | 0
2024-06-05 23:01 | 2024-06-06 00:20 | 35026100 | SAE 1011 | 3 | 101.929 | 51.241 | 30.095 | 20.593 | 0 | 351 | 2312 | 2208 | 78:56 | 48:08 | 30:47 | 53.97507 | 43.3 | 13.6 | 8.25 | 9.45 | 0 | 12 | 1287 | 4071 | 779 | 740 | 1242 | 607.2931 | 18.05049 | 10.92567 | 10.37868 | 4.922861 | 63.39411 | 1695 | 1505 | 34.725 | 71.3 | 69.985 | 01:46 | 68.66054 | 0 | 0 | 0.7 | 0 | 338 | 151 | 0 | 65 | 0 | 89 | 672 | 0 | 0 | 0
2024-06-06 00:20 | 2024-06-06 01:18 | 35026101 | 1013 CAU | 2 | 83.092 | 53.3 | 29.792 | 0 | 0 | 0 | 1608 | 0 | 58:13 | 32:34 | 25:39 | 53.42886 | 29 | 10.2 | 9.45 | 0 | 0 | 9.35 | 1346 | 2700 | 680 | 397 | 662 | 414.2857 | 19.22857 | 9.714286 | 5.671429 | 0 | 22.97143 | 1662 | 1109 | 15.883 | 70 | 68.685 | 01:42 | 82.66139 | 0 | 0 | 1 | 0 | 338 | 151 | 0 | 85 | 0 | 59 | 541 | 0 | 61 | 0
2024-06-06 01:18 | 2024-06-06 02:22 | 35026102 | 1013 CAU | 2 | 81.63 | 52.138 | 29.492 | 0 | 0 | 352 | 1608 | 2210 | 64:07 | 34:15 | 29:50 | 53.16788 | 30.35 | 10.55 | 9.35 | 0 | 0 | 10.45 | 1413 | 2721 | 848 | 401 | 638 | 435.4376 | 20.2726 | 12.16643 | 5.753228 | 5.050215 | 54.77762 | 1678 | 1007 | 15.953 | 69.7 | 68.387 | 01:50 | 83.7768 | 0 | 0 | 1 | 0 | 338 | 150 | 0 | 84 | 0 | 61 | 538 | 0 | 62 | 0
2024-06-06 02:22 | 2024-06-06 03:21 | 35026103 | 1013 CAU | 2 | 81.481 | 51.489 | 29.992 | 0 | 0 | 402 | 1608 | 2209 | 58:53 | 31:27 | 27:18 | 55.61208 | 29.15 | 10.4 | 9.55 | 0 | 0 | 9.2 | 1423 | 2698 | 645 | 393 | 623 | 412.8895 | 20.15581 | 9.135977 | 5.566572 | 5.694051 | 54.06516 | 1620 | 721 | 14.962 | 70.6 | 69.283 | 01:46 | 85.02964 | 0 | 0 | 1 | 0 | 337 | 151 | 0 | 86 | 0 | 59 | 542 | 0 | 62 | 0
2024-06-06 03:21 | 2024-06-06 04:13 | 35026104 | 1013 CAU | 2 | 80.88 | 50.588 | 30.292 | 0 | 0 | 404 | 1608 | 2208 | 51:20 | 31:32 | 19:47 | 56.32135 | 29.6 | 10.25 | 9.6 | 0 | 0 | 9.75 | 1409 | 2696 | 612 | 395 | 627 | 420.4545 | 20.0142 | 8.693182 | 5.610795 | 5.738636 | 54.20455 | 1612 | 335 | 14.564 | 70.4 | 69.082 | 01:40 | 85.41296 | 0 | 0 | 1 | 0 | 337 | 152 | 0 | 85 | 0 | 59 | 544 | 0 | 61 | 0
2024-06-06 04:13 | 2024-06-06 05:10 | 35026105 | 1013 CAU | 2 | 81.98 | 51.589 | 30.391 | 0 | 0 | 402 | 1609 | 2209 | 57:52 | 32:20 | 25:31 | 54.83505 | 29.55 | 10.35 | 9.6 | 0 | 0 | 9.6 | 1433 | 2801 | 636 | 395 | 671 | 422.1429 | 20.47143 | 9.085714 | 5.642857 | 5.742857 | 54.54286 | 1643 | 638 | 16.063 | 70 | 68.682 | 01:36 | 83.77897 | 0 | 0 | 1 | 0 | 338 | 151 | 0 | 85 | 0 | 59 | 543 | 0 | 62 | 0
2024-06-06 05:11 | 2024-06-06 06:18 | 35026106 | 1013 CAU | 2 | 81.432 | 51.54 | 29.892 | 0 | 0 | 350 | 1608 | 2210 | 67:28 | 31:31 | 35:56 | 54.73295 | 28.75 | 10.4 | 9.45 | 0 | 0 | 8.9 | 1366 | 2738 | 582 | 399 | 666 | 408.9616 | 19.43101 | 8.278805 | 5.675676 | 4.978663 | 54.3101 | 1657 | 819 | 15.147 | 70.3 | 68.99 | 01:36 | 84.72099 | 0 | 0 | 1 | 0 | 337 | 151 | 0 | 85 | 0 | 60 | 536 | 0 | 61 | 0
2024-06-06 06:18 | 2024-06-06 07:24 | 35026113 | 1013 CAU | 2 | 82.179 | 51.288 | 30.891 | 0 | 0 | 402 | 1609 | 2210 | 66:02 | 30:37 | 35:24 | 55.16603 | 28.15 | 10.35 | 9.75 | 0 | 0 | 8.05 | 1301 | 2597 | 561 | 394 | 631 | 398.7252 | 18.42776 | 7.946176 | 5.580737 | 5.694051 | 54.09348 | 1628 | 716 | 15.748 | 70.6 | 69.239 | 01:40 | 84.25388 | 0 | 0 | 1 | 0 | 337 | 172 | 0 | 107 | 0 | 61 | 542 | 0 | 62 | 0
2024-06-06 07:24 | 2024-06-06 08:32 | 35026114 | 1013 CAU | 2 | 81.782 | 52.191 | 29.591 | 0 | 0 | 400 | 1609 | 2209 | 67:50 | 32:29 | 35:20 | 55.04361 | 29.8 | 10.55 | 9.4 | 0 | 0 | 9.85 | 1444 | 2720 | 731 | 393 | 621 | 425.7143 | 20.62857 | 10.44286 | 5.614286 | 5.714286 | 54.54286 | 1648 | 899 | 15.939 | 70 | 68.644 | 01:52 | 83.93534 | 0 | 0 | 1 | 0 | 338 | 171 | 0 | 107 | 0 | 59 | 540 | 0 | 61 | 0
2024-06-06 08:32 | 2024-06-06 09:21 | 35026115 | 1013 CAU | 2 | 81.781 | 51.79 | 29.991 | 0 | 0 | 401 | 1609 | 2209 | 48:32 | 31:48 | 16:43 | 54.71698 | 29 | 10.4 | 9.5 | 0 | 0 | 9.1 | 1380 | 2716 | 592 | 406 | 649 | 402.2191 | 19.14008 | 8.210818 | 5.631068 | 5.56172 | 52.95423 | 1658 | 976 | 13.839 | 72.1 | 70.744 | 01:46 | 86.5042 | 0 | 0 | 1 | 0 | 338 | 171 | 0 | 104 | 0 | 62 | 540 | 0 | 61 | 0
2024-06-06 09:21 | 2024-06-06 10:58 | 35026116 | 1013 CAU | 2 | 82.182 | 51.69 | 30.492 | 0 | 0 | 401 | 1608 | 2209 | 97:10 | 29:26 | 67:43 | 55.34541 | 27.15 | 10.4 | 9.65 | 0 | 0 | 7.1 | 1227 | 2474 | 497 | 376 | 607 | 373.9669 | 16.90083 | 6.84573 | 5.179063 | 5.523416 | 52.57576 | 1640 | 945 | 13.836 | 72.6 | 71.196 | 01:46 | 86.63211 | 0 | 0 | 1 | 0 | 337 | 173 | 0 | 105 | 0 | 57 | 591 | 0 | 61 | 0
2024-06-06 10:58 | 2024-06-06 11:47 | 35026117 | 1013 CAU | 2 | 80.982 | 51.391 | 29.591 | 0 | 0 | 401 | 1609 | 2208 | 49:02 | 31:47 | 17:14 | 54.74567 | 29 | 10.3 | 9.4 | 0 | 0 | 9.3 | 1396 | 2660 | 638 | 389 | 617 | 396.1749 | 19.07104 | 8.715847 | 5.314208 | 5.478142 | 52.14481 | 1637 | 895 | 12.013 | 73.2 | 71.807 | 01:46 | 88.67032 | 0 | 0 | 1.1 | 0 | 338 | 171 | 0 | 86 | 0 | 42 | 615 | 0 | 61 | 0
2024-06-06 11:47 | 2024-06-06 12:34 | 35026118 | 1013 CAU | 2 | 82.382 | 51.69 | 30.692 | 0 | 0 | 401 | 1608 | 2209 | 46:50 | 31:31 | 15:18 | 55.39926 | 29.1 | 10.45 | 9.75 | 0 | 0 | 8.9 | 1395 | 2682 | 575 | 394 | 626 | 408.7079 | 19.5927 | 8.075843 | 5.533708 | 5.632022 | 53.60955 | 1648 | 664 | 15.416 | 71.2 | 69.806 | 01:40 | 84.73453 | 0 | 0 | 0.7 | 0 | 340 | 173 | 0 | 86 | 0 | 60 | 591 | 0 | 64 | 0
2024-06-06 22:58 | 2024-06-06 23:52 | 35026119 | 1013 CAU | 3 | 102.324 | 52.339 | 29.893 | 20.092 | 0 | 351 | 2315 | 2210 | 53:58 | 44:58 | 08:59 | 55.04077 | 41.25 | 13.8 | 7.45 | 9.2 | 0 | 10.8 | 1052 | 3680 | 686 | 700 | 1177 | 572.9167 | 14.61111 | 9.527778 | 9.722222 | 4.875 | 62.84722 | 1692 | 1109 | 34.605 | 72 | 70.593 | 01:26 | 68.98968 | 0 | 0 | 0.9 | 0 | 338 | 154 | 0 | 66 | 0 | 92 | 677 | 0 | 0 | 0
2024-06-06 23:52 | 2024-06-07 00:51 | 35026120 | 1013 CAU | 2 | 81.481 | 51.588 | 29.893 | 0 | 0 | 402 | 1607 | 2210 | 59:20 | 34:37 | 24:42 | 55.63794 | 32.1 | 10.35 | 9.5 | 0 | 0 | 12.25 | 1592 | 2870 | 867 | 396 | 626 | 440.9341 | 21.86813 | 11.90934 | 5.43956 | 5.521978 | 52.43132 | 1682 | 1085 | 12.83 | 72.8 | 71.449 | 01:34 | 87.68793 | 0 | 0 | 0.9 | 0 | 340 | 152 | 0 | 84 | 0 | 40 | 593 | 0 | 62 | 0
2024-06-07 00:52 | 2024-06-07 02:15 | 35026121 | 1013 CAU | 2 | 81.232 | 51.539 | 29.693 | 0 | 0 | 351 | 1607 | 2210 | 83:20 | 32:34 | 50:46 | 54.81065 | 29.75 | 10.45 | 9.4 | 0 | 0 | 9.9 | 1291 | 2619 | 781 | 381 | 650 | 414.3454 | 17.9805 | 10.87744 | 5.306407 | 4.888579 | 53.16156 | 1680 | 1082 | 13.528 | 71.8 | 70.45 | 01:46 | 86.72691 | 0 | 0 | 1 | 0 | 338 | 154 | 0 | 86 | 0 | 39 | 592 | 0 | 61 | 0
2024-06-07 02:15 | 2024-06-07 03:08 | 35026122 | 1013 CAU | 2 | 82.279 | 51.586 | 30.693 | 0 | 0 | 402 | 1608 | 2212 | 53:00 | 31:25 | 21:34 | 55.28913 | 28.95 | 10.4 | 9.7 | 0 | 0 | 8.85 | 1315 | 2634 | 596 | 399 | 642 | 395.4918 | 17.96448 | 8.142077 | 5.45082 | 5.491803 | 52.18579 | 1636 | 604 | 13.231 | 73.2 | 71.848 | 01:36 | 87.3224 | 0 | 0 | 1 | 0 | 338 | 154 | 0 | 87 | 0 | 39 | 588 | 0 | 61 | 0
2024-06-07 03:08 | 2024-06-07 04:11 | 35026123 | 1013 CAU | 2 | 82.181 | 51.688 | 30.493 | 0 | 0 | 401 | 1607 | 2211 | 63:22 | 31:02 | 32:19 | 55.77873 | 28.85 | 10.45 | 9.65 | 0 | 0 | 8.75 | 1361 | 2636 | 615 | 389 | 620 | 414.5115 | 19.5546 | 8.836207 | 5.58908 | 5.761494 | 54.85632 | 1639 | 771 | 16.729 | 69.6 | 68.249 | 01:40 | 83.04718 | 0 | 0 | 0.9 | 0 | 340 | 152 | 0 | 85 | 0 | 40 | 587 | 0 | 62 | 0
2024-06-07 04:12 | 2024-06-07 05:14 | 35026107 | 1015 CAU | 2 | 78.782 | 51.19 | 27.592 | 0 | 0 | 0 | 1608 | 2210 | 62:10 | 28:23 | 33:47 | 55.59601 | 26.3 | 9.75 | 8.5 | 0 | 0 | 8.05 | 1267 | 2464 | 453 | 371 | 578 | 376.7908 | 18.15186 | 6.489971 | 5.315186 | 0 | 54.69914 | 1627 | 711 | 12.851 | 69.8 | 68.388 | 01:34 | 86.80663 | 0 | 0 | 1 | 0 | 337 | 154 | 0 | 86 | 0 | 31 | 648 | 0 | 71 | 0
2024-06-07 05:14 | 2024-06-07 06:30 | 35026108 | 1015 CAU | 2 | 78.482 | 50.79 | 27.692 | 0 | 0 | 0 | 1608 | 2210 | 76:24 | 30:27 | 45:57 | 55.5665 | 28.2 | 9.6 | 8.5 | 0 | 0 | 10.1 | 1382 | 2481 | 662 | 322 | 532 | 408.1042 | 20 | 9.580318 | 4.659913 | 0 | 55.25326 | 1620 | 570 | 13.275 | 69.1 | 67.676 | 01:40 | 86.23124 | 0 | 0 | 1 | 0 | 338 | 156 | 0 | 87 | 0 | 32 | 651 | 0 | 75 | 0
2024-06-07 06:30 | 2024-06-07 07:35 | 35026109 | 1015 CAU | 2 | 84.583 | 51.192 | 33.391 | 0 | 0 | 0 | 1609 | 2208 | 65:12 | 31:38 | 33:34 | 54.91043 | 28.95 | 9.75 | 10.15 | 0 | 0 | 9.05 | 1433 | 2594 | 656 | 326 | 560 | 407.7465 | 20.1831 | 9.239437 | 4.591549 | 0 | 53.76056 | 1625 | 815 | 17.453 | 71 | 69.587 | 01:36 | 82.27067 | 0 | 0 | 1 | 0 | 337 | 153 | 0 | 86 | 0 | 30 | 651 | 0 | 71 | 0
2024-06-07 07:36 | 2024-06-07 08:38 | 35026110 | 1015 CAU | 2 | 83.182 | 50.49 | 32.692 | 0 | 0 | 0 | 1608 | 2210 | 62:42 | 32:51 | 29:51 | 53.78995 | 29.45 | 9.6 | 9.95 | 0 | 0 | 9.9 | 1449 | 2594 | 754 | 323 | 554 | 419.5157 | 20.64103 | 10.74074 | 4.60114 | 0 | 54.38746 | 1625 | 862 | 16.869 | 70.2 | 68.779 | 01:40 | 82.68496 | 0 | 0 | 1 | 0 | 337 | 152 | 0 | 89 | 0 | 31 | 654 | 0 | 73 | 0
2024-06-07 08:38 | 2024-06-07 09:40 | 35026111 | 1015 CAU | 2 | 83.582 | 50.591 | 32.991 | 0 | 0 | 0 | 1609 | 2209 | 61:20 | 31:10 | 30:10 | 56.11765 | 29.15 | 9.65 | 10.1 | 0 | 0 | 9.4 | 1378 | 2502 | 619 | 315 | 543 | 415.8345 | 19.65763 | 8.830243 | 4.493581 | 0 | 54.46505 | 1613 | 672 | 17.361 | 70.1 | 68.683 | 01:46 | 82.17439 | 0 | 0 | 1 | 0 | 337 | 152 | 0 | 86 | 0 | 32 | 654 | 0 | 71 | 0
2024-06-07 09:40 | 2024-06-07 10:44 | 35026112 | 1015 CAU | 2 | 78.981 | 50.992 | 27.989 | 0 | 0 | 0 | 1611 | 2208 | 64:14 | 29:27 | 34:47 | 54.60102 | 26.8 | 9.7 | 8.6 | 0 | 0 | 8.5 | 1298 | 2480 | 549 | 301 | 569 | 368.6382 | 17.8542 | 7.551582 | 4.140303 | 0 | 52.53095 | 1621 | 869 | 10.157 | 72.7 | 71.284 | 01:40 | 90.25462 | 0 | 0 | 0.9 | 0 | 339 | 154 | 0 | 86 | 0 | 30 | 651 | 0 | 71 | 0
2024-06-07 10:44 | 2024-06-07 11:46 | 35026128 | 1015 CAU | 2 | 79.982 | 51.291 | 28.691 | 0 | 0 | 0 | 1609 | 2209 | 61:44 | 30:54 | 30:50 | 55.33981 | 28.5 | 10.15 | 8.85 | 0 | 0 | 9.5 | 1402 | 2475 | 675 | 306 | 519 | 404.8295 | 19.91477 | 9.588068 | 4.346591 | 0 | 54.23295 | 1612 | 777 | 13.455 | 70.4 | 68.986 | 01:42 | 86.25191 | 0 | 0 | 1 | 0 | 337 | 153 | 0 | 86 | 0 | 30 | 652 | 0 | 71 | 0
2024-06-07 11:46 | 2024-06-07 12:59 | 35026129 | 1015 CAU | 2 | 79.682 | 51.293 | 28.389 | 0 | 0 | 0 | 1611 | 2207 | 72:54 | 30:17 | 42:37 | 54.88167 | 27.7 | 10.1 | 8.75 | 0 | 0 | 8.85 | 1359 | 2554 | 696 | 304 | 578 | 395.1498 | 19.38659 | 9.928673 | 4.336662 | 0 | 54.46505 | 1632 | 730 | 13.47 | 70.1 | 68.678 | 01:42 | 86.19011 | 0 | 0 | 1 | 0 | 338 | 156 | 0 | 86 | 0 | 33 | 651 | 0 | 73 | 0
2024-06-07 12:59 | 2024-06-07 14:02 | 35026130 | 1015 CAU | 2 | 79.081 | 51.593 | 27.488 | 0 | 0 | 0 | 1612 | 2207 | 63:08 | 31:11 | 31:57 | 54.54837 | 28.35 | 9.8 | 8.5 | 0 | 0 | 10.05 | 1472 | 2668 | 752 | 312 | 579 | 406.1605 | 21.08883 | 10.77364 | 4.469914 | 0 | 54.71347 | 1665 | 949 | 12.981 | 69.8 | 68.472 | 01:42 | 86.58464 | 0 | 0 | 0.8 | 0 | 337 | 153 | 0 | 85 | 0 | 29 | 653 | 0 | 71 | 0
2024-06-09 23:25 | 2024-06-10 00:19 | 35026124 | SAE 1011 | 3 | 104.539 | 51.539 | 32.6 | 20.4 | 0 | 353 | 0 | 2208 | 53:59 | 42:02 | 11:57 | 56.02696 | 39.25 | 13.6 | 7.95 | 9.05 | 0 | 8.65 | 859 | 3533 | 450 | 701 | 1187 | 555.1627 | 12.14993 | 6.364922 | 9.915134 | 4.992928 | 31.23055 | 1672 | 895 | 37.885 | 70.7 | 69.295 | 02:42 | 66.28627 | 0 | 0 | 0 | 1.4 | 338 | 154 | 0 | 74 | 0 | 90 | 673 | 0 | 0 | 0
2024-06-10 00:19 | 2024-06-10 01:24 | 35026131 | 1015 CAU | 2 | 79.589 | 51.1 | 28.489 | 0 | 0 | 0 | 1611 | 0 | 65:14 | 33:18 | 31:55 | 53.06306 | 29.45 | 9.2 | 8.8 | 0 | 0 | 11.45 | 1559 | 2695 | 823 | 318 | 555 | 423.1322 | 22.39943 | 11.82471 | 4.568966 | 0 | 23.14655 | 1672 | 976 | 12.86 | 69.6 | 68.245 | 02:56 | 85.74677 | 0 | 0 | 1.6 | 0 | 337 | 151 | 0 | 87 | 0 | 43 | 590 | 0 | 71 | 0
2024-06-10 01:24 | 2024-06-10 02:28 | 35026132 | 1015 CAU | 2 | 80.381 | 51.892 | 28.489 | 0 | 0 | 0 | 1611 | 2208 | 63:55 | 33:08 | 30:45 | 53.32998 | 29.45 | 9.85 | 8.75 | 0 | 0 | 10.85 | 1519 | 2804 | 720 | 334 | 625 | 418.9189 | 21.6074 | 10.24182 | 4.751067 | 0 | 54.32432 | 1665 | 895 | 13.829 | 70.3 | 68.948 | 02:56 | 85.77649 | 0 | 0 | 1.6 | 0 | 337 | 151 | 0 | 83 | 0 | 40 | 595 | 0 | 70 | 0
2024-06-10 02:28 | 2024-06-10 03:27 | 35026133 | 1015 CAU | 2 | 77.682 | 49.994 | 27.688 | 0 | 0 | 0 | 1612 | 2206 | 58:21 | 29:49 | 28:32 | 53.92957 | 26.8 | 9.5 | 8.55 | 0 | 0 | 8.75 | 1285 | 2496 | 627 | 309 | 590 | 383.4049 | 18.3834 | 8.969957 | 4.420601 | 0 | 54.62089 | 1618 | 602 | 11.523 | 69.9 | 68.551 | 02:58 | 88.24567 | 0 | 0 | 1.6 | 0 | 337 | 152 | 0 | 85 | 0 | 39 | 590 | 0 | 70 | 0
2024-06-10 03:27 | 2024-06-10 04:21 | 35026134 | 1015 CAU | 2 | 82.883 | 50.694 | 32.189 | 0 | 0 | 0 | 1611 | 2206 | 53:55 | 30:17 | 23:38 | 54.38635 | 27.45 | 9.6 | 9.85 | 0 | 0 | 8 | 1318 | 2522 | 512 | 306 | 582 | 386.0759 | 18.53727 | 7.201125 | 4.303797 | 0 | 53.68495 | 1631 | 694 | 15.518 | 71.1 | 69.754 | 02:46 | 84.1596 | 0 | 0 | 1.4 | 0 | 337 | 151 | 0 | 85 | 0 | 40 | 588 | 0 | 69 | 0
2024-06-10 04:21 | 2024-06-10 05:27 | 35026135 | 1015 CAU | 2 | 83.18 | 50.192 | 32.988 | 0 | 0 | 0 | 1612 | 2208 | 66:00 | 29:53 | 36:06 | 54.81316 | 27.3 | 9.5 | 10.1 | 0 | 0 | 7.7 | 1266 | 2470 | 469 | 311 | 582 | 387.234 | 17.95745 | 6.652482 | 4.411348 | 0 | 54.1844 | 1626 | 640 | 16.412 | 70.5 | 69.156 | 02:50 | 83.14018 | 0 | 0 | 1.5 | 0 | 337 | 150 | 0 | 85 | 0 | 39 | 587 | 0 | 70 | 0
2024-06-10 05:27 | 2024-06-10 06:28 | 35026136 | 1015 CAU | 2 | 83.382 | 49.993 | 33.389 | 0 | 0 | 0 | 1611 | 2207 | 60:32 | 30:55 | 29:36 | 54.92183 | 28.3 | 9.5 | 10.2 | 0 | 0 | 8.6 | 1340 | 2616 | 527 | 317 | 618 | 400.2829 | 18.95332 | 7.454031 | 4.483734 | 0 | 54.00283 | 1621 | 726 | 16.434 | 70.7 | 69.346 | 02:36 | 83.16663 | 0 | 0 | 1.4 | 0 | 337 | 151 | 0 | 85 | 0 | 40 | 595 | 0 | 70 | 0
2024-06-10 06:28 | 2024-06-10 07:32 | 35026139 | 1028 CAU | 2 | 87.028 | 51.739 | 35.289 | 0 | 0 | 353 | 1611 | 2208 | 63:54 | 33:18 | 30:35 | 55.13514 | 30.6 | 10.45 | 11.1 | 0 | 0 | 9.05 | 1453 | 2816 | 633 | 410 | 664 | 434.6591 | 20.6392 | 8.991477 | 5.823864 | 5.014205 | 54.24716 | 1647 | 725 | 21.515 | 70.4 | 68.655 | 02:30 | 78.8884 | 0 | 0 | 1.4 | 0 | 337 | 151 | 0 | 85 | 0 | 0 | 864 | 0 | 161 | 71
2024-06-10 07:32 | 2024-06-10 08:34 | 35026140 | 1028 CAU | 2 | 82.132 | 51.543 | 30.589 | 0 | 0 | 350 | 1611 | 2207 | 62:22 | 31:03 | 31:18 | 54.10628 | 28 | 10.4 | 9.75 | 0 | 0 | 7.85 | 1321 | 2646 | 534 | 401 | 647 | 398.8604 | 18.81766 | 7.606838 | 5.712251 | 4.985755 | 54.38746 | 1631 | 796 | 16.802 | 70.2 | 68.456 | 02:36 | 83.34876 | 0 | 0 | 1.3 | 0 | 336 | 151 | 0 | 83 | 0 | 0 | 862 | 0 | 161 | 71
2024-06-10 08:34 | 2024-06-10 09:38 | 35026141 | 1028 CAU | 2 | 87.329 | 52.242 | 35.087 | 0 | 0 | 351 | 1613 | 2207 | 64:10 | 31:18 | 32:51 | 56.54952 | 29.5 | 10.5 | 11.05 | 0 | 0 | 7.95 | 1300 | 2662 | 523 | 411 | 662 | 417.256 | 18.38755 | 7.397454 | 5.813296 | 4.964639 | 54.03112 | 1634 | 742 | 21.506 | 70.7 | 68.954 | 02:26 | 78.95888 | 0 | 0 | 1.3 | 0 | 338 | 151 | 0 | 83 | 0 | 0 | 862 | 0 | 161 | 71
2024-06-10 09:38 | 2024-06-10 10:42 | 35026142 | 1028 CAU | 2 | 87.479 | 51.591 | 35.888 | 0 | 0 | 401 | 1612 | 2208 | 64:07 | 31:49 | 32:18 | 55.44264 | 29.4 | 10.35 | 11.25 | 0 | 0 | 7.8 | 1369 | 3031 | 526 | 413 | 807 | 414.0845 | 19.28169 | 7.408451 | 5.816901 | 5.647887 | 53.80282 | 1618 | 803 | 21.394 | 71 | 69.258 | 02:16 | 79.171 | 0 | 0 | 1.2 | 0 | 336 | 151 | 0 | 83 | 0 | 0 | 860 | 0 | 160 | 72
2024-06-10 10:42 | 2024-06-10 11:50 | 35026143 | 1028 CAU | 2 | 87.681 | 52.193 | 35.488 | 0 | 0 | 402 | 1612 | 2205 | 67:48 | 32:52 | 34:55 | 55.40568 | 30.35 | 10.5 | 11.2 | 0 | 0 | 8.65 | 1416 | 2774 | 621 | 412 | 658 | 425.6662 | 19.85975 | 8.709677 | 5.778401 | 5.638149 | 53.53436 | 1622 | 773 | 21.312 | 71.3 | 69.552 | 02:20 | 79.32391 | 0 | 0 | 1.3 | 0 | 336 | 151 | 0 | 83 | 0 | 0 | 866 | 0 | 161 | 71
2024-06-10 11:50 | 2024-06-10 12:53 | 35026144 | 1028 CAU | 2 | 81.882 | 51.393 | 30.489 | 0 | 0 | 401 | 1611 | 2206 | 62:28 | 31:03 | 31:24 | 54.58937 | 28.25 | 10.35 | 9.7 | 0 | 0 | 8.2 | 1332 | 2784 | 651 | 391 | 709 | 378.1794 | 17.83133 | 8.714859 | 5.23427 | 5.368139 | 51.09772 | 1615 | 556 | 12.113 | 74.7 | 72.952 | 02:26 | 89.09406 | 0 | 0 | 1.3 | 0 | 336 | 152 | 0 | 84 | 0 | 0 | 864 | 0 | 161 | 71
2024-06-10 12:53 | 2024-06-10 13:57 | 35026145 | 1028 CAU | 2 | 82.684 | 51.694 | 30.99 | 0 | 0 | 399 | 1610 | 2207 | 63:37 | 31:08 | 32:29 | 54.05782 | 28.05 | 10.4 | 9.85 | 0 | 0 | 7.8 | 1331 | 2813 | 562 | 404 | 719 | 375.502 | 17.81794 | 7.523427 | 5.4083 | 5.341365 | 51.09772 | 1630 | 895 | 12.905 | 74.7 | 72.955 | 02:26 | 88.23352 | 0 | 0 | 1.1 | 0 | 336 | 150 | 0 | 86 | 0 | 0 | 861 | 0 | 161 | 71
2024-06-10 22:25 | 2024-06-10 23:33 | 35026125 | SAE 1011 | 3 | 104.69 | 53.9 | 30.09 | 20.7 | 0 | 0 | 1610 | 0 | 67:57 | 44:50 | 23:07 | 55.27138 | 41.3 | 15.9 | 7.5 | 9.15 | 0 | 8.75 | 868 | 3536 | 554 | 685 | 1170 | 579.2426 | 12.17391 | 7.769986 | 9.607293 | 0 | 22.58065 | 1660 | 978 | 36.205 | 71.3 | 69.973 | 02:22 | 66.83828 | 0 | 0 | 0 | 1.3 | 336 | 152 | 0 | 74 | 0 | 92 | 673 | 0 | 0 | 0
2024-06-10 23:33 | 2024-06-11 00:37 | 35026146 | 1028 CAU | 2 | 83.689 | 52.8 | 30.889 | 0 | 0 | 0 | 1611 | 0 | 63:52 | 34:29 | 29:22 | 53.9391 | 31 | 10.15 | 9.8 | 0 | 0 | 11.05 | 1576 | 2913 | 824 | 415 | 653 | 431.1544 | 21.91933 | 11.46036 | 5.771905 | 0 | 22.40612 | 1665 | 1135 | 15.44 | 71.9 | 70.155 | 02:10 | 83.82822 | 0 | 0 | 0 | 1.1 | 337 | 152 | 0 | 84 | 0 | 0 | 859 | 0 | 162 | 71
2024-06-11 00:37 | 2024-06-11 01:34 | 35026147 | 1028 CAU | 2 | 82.23 | 51.242 | 30.988 | 0 | 0 | 351 | 1612 | 2207 | 57:23 | 32:56 | 24:26 | 53.56275 | 29.4 | 10.4 | 9.85 | 0 | 0 | 9.15 | 1425 | 2776 | 689 | 414 | 660 | 404.9587 | 19.6281 | 9.490358 | 5.702479 | 4.834711 | 52.60331 | 1655 | 887 | 14.51 | 72.6 | 70.854 | 02:16 | 86.16563 | 0 | 0 | 0 | 1.2 | 336 | 152 | 0 | 83 | 0 | 0 | 862 | 0 | 161 | 72
2024-06-11 01:35 | 2024-06-11 02:35 | 35026148 | 1028 CAU | 2 | 82.232 | 51.542 | 30.69 | 0 | 0 | 350 | 1610 | 2208 | 60:16 | 31:18 | 28:57 | 54.82428 | 28.6 | 10.4 | 9.75 | 0 | 0 | 8.45 | 1336 | 2646 | 547 | 399 | 639 | 387.0095 | 18.07848 | 7.401894 | 5.399188 | 4.73613 | 51.66441 | 1616 | 661 | 13.212 | 73.9 | 72.152 | 02:20 | 87.742 | 0 | 0 | 0 | 1.2 | 339 | 151 | 0 | 85 | 0 | 0 | 860 | 0 | 161 | 72
2024-06-11 02:35 | 2024-06-11 03:44 | 35026149 | 1028 CAU | 2 | 81.631 | 50.642 | 30.989 | 0 | 0 | 350 | 1611 | 2208 | 69:13 | 31:20 | 37:53 | 54 | 28.2 | 10.2 | 9.85 | 0 | 0 | 8.15 | 1331 | 2624 | 617 | 394 | 630 | 381.0811 | 17.98649 | 8.337838 | 5.324324 | 4.72973 | 51.60811 | 1617 | 620 | 12.51 | 74 | 72.254 | 02:20 | 88.51294 | 0 | 0 | 0 | 1.3 | 339 | 152 | 0 | 85 | 0 | 0 | 858 | 0 | 161 | 71
2024-06-11 03:44 | 2024-06-11 04:53 | 35026150 | 1028 CAU | 2 | 80.631 | 49.642 | 30.989 | 0 | 0 | 350 | 1611 | 2208 | 68:46 | 30:27 | 38:18 | 53.69458 | 27.25 | 10 | 9.8 | 0 | 0 | 7.45 | 1258 | 2563 | 510 | 394 | 631 | 370.7483 | 17.11565 | 6.938776 | 5.360544 | 4.761905 | 51.95918 | 1626 | 647 | 12.019 | 73.5 | 71.748 | 02:26 | 88.98315 | 0 | 0 | 0 | 1.3 | 340 | 151 | 0 | 84 | 0 | 0 | 864 | 0 | 161 | 72
2024-06-11 04:53 | 2024-06-11 05:55 | 35026151 | 1028 CAU | 2 | 80.633 | 50.642 | 29.991 | 0 | 0 | 351 | 1609 | 2207 | 62:02 | 31:03 | 30:57 | 55.07246 | 28.5 | 10.25 | 9.5 | 0 | 0 | 8.75 | 1362 | 2634 | 655 | 388 | 618 | 388.2834 | 18.55586 | 8.923706 | 5.286104 | 4.782016 | 51.9891 | 1630 | 652 | 12.113 | 73.4 | 71.65 | 02:26 | 88.8594 | 0 | 0 | 0 | 1.3 | 340 | 152 | 0 | 85 | 0 | 0 | 860 | 0 | 161 | 72
2024-06-11 05:55 | 2024-06-11 07:03 | 35026152 | 1028 CAU | 2 | 82.533 | 51.542 | 30.991 | 0 | 0 | 351 | 1609 | 2207 | 67:27 | 31:31 | 35:55 | 53.49551 | 28.1 | 10.35 | 9.8 | 0 | 0 | 7.95 | 1319 | 2664 | 526 | 407 | 653 | 371.2021 | 17.42404 | 6.948481 | 5.376486 | 4.636724 | 50.40951 | 1628 | 666 | 11.724 | 75.7 | 73.946 | 02:26 | 89.59568 | 0 | 0 | 1.2 | 0 | 340 | 152 | 0 | 86 | 0 | 0 | 862 | 0 | 162 | 72
2024-06-11 07:03 | 2024-06-11 08:04 | 35026153 | 1028 CAU | 2 | 80.93 | 51.441 | 29.489 | 0 | 0 | 353 | 1611 | 2206 | 61:05 | 30:31 | 30:34 | 53.97051 | 27.45 | 10.4 | 9.35 | 0 | 0 | 7.7 | 1303 | 2602 | 517 | 394 | 631 | 393.2665 | 18.66762 | 7.406877 | 5.644699 | 5.057307 | 54.68481 | 1621 | 747 | 16.021 | 69.8 | 68.049 | 02:16 | 84.08378 | 0 | 0 | 1.2 | 0 | 340 | 151 | 0 | 85 | 0 | 0 | 861 | 0 | 162 | 72
2024-06-11 08:04 | 2024-06-11 09:13 | 35026154 | 1028 CAU | 2 | 81.433 | 51.344 | 30.089 | 0 | 0 | 350 | 1611 | 2206 | 68:56 | 31:02 | 37:53 | 54.52202 | 28.2 | 10.3 | 9.6 | 0 | 0 | 8.3 | 1264 | 2587 | 611 | 400 | 643 | 384.1962 | 17.22071 | 8.324251 | 5.449591 | 4.768392 | 52.00272 | 1633 | 423 | 12.907 | 73.4 | 71.655 | 02:22 | 87.99258 | 0 | 0 | 1.3 | 0 | 340 | 151 | 0 | 85 | 0 | 0 | 857 | 0 | 161 | 71
2024-06-11 09:13 | 2024-06-11 10:15 | 35026155 | 1028 CAU | 2 | 83.689 | 53.9 | 29.789 | 0 | 0 | 0 | 1611 | 0 | 62:41 | 31:16 | 31:25 | 54.01919 | 28.15 | 10.3 | 9.45 | 0 | 0 | 8.4 | 1334 | 2642 | 553 | 398 | 635 | 378.3602 | 17.93011 | 7.432796 | 5.349462 | 0 | 21.65323 | 1641 | 1585 | 12.944 | 74.4 | 72.649 | 02:26 | 86.8083 | 0 | 0 | 1.3 | 0 | 340 | 152 | 0 | 83 | 0 | 0 | 863 | 0 | 162 | 71
2024-06-11 10:16 | 2024-06-11 11:24 | 35026165 | 1030 CAU | 2 | 80.977 | 51.288 | 29.689 | 0 | 0 | 404 | 1611 | 2208 | 67:58 | 29:43 | 38:14 | 54.31296 | 26.9 | 10.25 | 9.4 | 0 | 0 | 7.25 | 1241 | 2613 | 488 | 394 | 668 | 365.4891 | 16.86141 | 6.630435 | 5.353261 | 5.48913 | 51.88859 | 1616 | 545 | 12.603 | 73.6 | 71.707 | 02:26 | 88.5523 | 0 | 0 | 0 | 1.3 | 389 | 123 | 0 | 103 | 0 | 0 | 964 | 0 | 133 | 101
2024-06-11 11:24 | 2024-06-11 12:37 | 35026166 | 1030 CAU | 2 | 82.477 | 52.388 | 30.089 | 0 | 0 | 402 | 1611 | 2210 | 73:40 | 30:19 | 43:20 | 54.72238 | 27.65 | 10.5 | 9.6 | 0 | 0 | 7.55 | 1258 | 2693 | 464 | 410 | 700 | 368.1758 | 16.751 | 6.178429 | 5.459387 | 5.352863 | 50.87883 | 1641 | 701 | 9.504 | 75.1 | 74.406 | 02:26 | 90.21424 | 0 | 0 | 0 | 1.3 | 389 | 121 | 0 | 104 | 0 | 0 | 0 | 0 | 0 | 0
2024-06-11 12:37 | 2024-06-11 13:37 | 35026167 | 1030 CAU | 2 | 81.578 | 51.889 | 29.689 | 0 | 0 | 402 | 1611 | 2209 | 59:55 | 30:15 | 29:40 | 54.04959 | 27.25 | 10.5 | 9.5 | 0 | 0 | 7.25 | 1249 | 2612 | 482 | 400 | 663 | 373.2877 | 17.10959 | 6.60274 | 5.479452 | 5.506849 | 52.32877 | 1643 | 694 | 16.19 | 73 | 69.913 | 02:22 | 85.7008 | 0 | 0 | 0 | 1 | 389 | 121 | 0 | 104 | 0 | 0 | 1924 | 0 | 266 | 203
2024-06-11 22:28 | 2024-06-11 23:24 | 35026126 | SAE 1011 | 3 | 103.525 | 51.945 | 29.891 | 21.689 | 0 | 353 | 2020 | 2202 | 55:28 | 42:54 | 12:33 | 56.01399 | 40.05 | 13.75 | 7.9 | 9.75 | 0 | 8.65 | 983 | 3719 | 442 | 712 | 1209 | 556.25 | 13.65278 | 6.138889 | 9.888889 | 4.902778 | 58.63889 | 1681 | 1063 | 35.781 | 72 | 70.59 | 02:10 | 68.18643 | 0 | 0 | 0 | 1.1 | 340 | 152 | 0 | 75 | 0 | 92 | 671 | 0 | 0 | 0
2024-06-11 23:24 | 2024-06-12 00:20 | 35026168 | 1030 CAU | 2 | 81.037 | 51.047 | 29.99 | 0 | 0 | 351 | 1610 | 2202 | 55:46 | 33:35 | 22:10 | 54.40199 | 30.45 | 10.25 | 9.5 | 0 | 0 | 10.7 | 1515 | 2837 | 780 | 408 | 645 | 419.4215 | 20.86777 | 10.7438 | 5.619835 | 4.834711 | 52.50689 | 1656 | 811 | 13.618 | 72.6 | 70.706 | 02:16 | 87.2515 | 0 | 0 | 0 | 1.2 | 391 | 122 | 0 | 105 | 0 | 0 | 961 | 0 | 133 | 102
2024-06-12 00:20 | 2024-06-12 01:14 | 35026156 | 1028 CAU | 2 | 82.34 | 50.949 | 31.391 | 0 | 0 | 349 | 1609 | 2202 | 54:08 | 33:06 | 21:02 | 53.65559 | 29.6 | 10.25 | 9.9 | 0 | 0 | 9.45 | 1443 | 2798 | 703 | 413 | 664 | 413.986 | 20.18182 | 9.832168 | 5.776224 | 4.881119 | 53.3007 | 1682 | 1195 | 15.722 | 71.5 | 69.749 | 02:06 | 84.70853 | 0 | 0 | 0 | 1.1 | 340 | 151 | 0 | 84 | 0 | 0 | 861 | 0 | 163 | 72
2024-06-12 01:14 | 2024-06-12 02:22 | 35026157 | 1028 CAU | 2 | 79.422 | 51.131 | 28.291 | 0 | 0 | 349 | 1609 | 2221 | 67:39 | 30:46 | 36:53 | 54.0195 | 27.7 | 10.4 | 9 | 0 | 0 | 8.3 | 1264 | 2607 | 635 | 383 | 650 | 383.1259 | 17.48271 | 8.782849 | 5.297372 | 4.827109 | 52.97372 | 1612 | 573 | 12.024 | 72.3 | 70.548 | 02:10 | 88.82677 | 0 | 0 | 0 | 1.2 | 340 | 152 | 0 | 85 | 0 | 0 | 862 | 0 | 161 | 72
2024-06-12 02:22 | 2024-06-12 03:21 | 35026158 | 1028 CAU | 2 | 81.724 | 51.733 | 29.991 | 0 | 0 | 349 | 1609 | 2218 | 59:40 | 31:05 | 28:35 | 53.75871 | 27.85 | 10.45 | 9.5 | 0 | 0 | 7.9 | 1194 | 2549 | 578 | 405 | 654 | 388.424 | 16.65272 | 8.061367 | 5.648536 | 4.867503 | 53.37517 | 1628 | 558 | 14.941 | 71.7 | 69.94 | 02:06 | 85.58074 | 0 | 0 | 0 | 1.1 | 341 | 153 | 0 | 85 | 0 | 0 | 866 | 0 | 163 | 72
2024-06-12 03:22 | 2024-06-12 04:36 | 35026159 | 1028 CAU | 2 | 82.93 | 51.53 | 31.4 | 0 | 0 | 349 | 0 | 2221 | 74:25 | 31:56 | 42:30 | 54.01879 | 28.75 | 10.35 | 9.5 | 0 | 0 | 8.9 | 1415 | 2666 | 663 | 385 | 610 | 410.7143 | 20.21429 | 9.471429 | 5.5 | 4.985714 | 31.72857 | 1612 | 606 | 17.671 | 70 | 68.245 | 02:16 | 82.29229 | 0 | 0 | 0 | 1.2 | 340 | 152 | 0 | 85 | 0 | 0 | 862 | 0 | 164 | 72
2024-06-12 04:36 | 2024-06-12 05:37 | 35026160 | 1028 CAU | 2 | 80.322 | 51.731 | 28.591 | 0 | 0 | 349 | 1609 | 2220 | 60:39 | 31:19 | 29:19 | 54.22033 | 28.3 | 10.4 | 9.1 | 0 | 0 | 8.8 | 1379 | 2597 | 677 | 365 | 591 | 399.7175 | 19.4774 | 9.562147 | 5.155367 | 4.929379 | 54.08192 | 1630 | 661 | 14.429 | 70.8 | 69.044 | 02:16 | 85.95901 | 0 | 0 | 0 | 1.3 | 341 | 154 | 0 | 83 | 0 | 0 | 863 | 0 | 163 | 72
2024-06-12 05:37 | 2024-06-12 06:36 | 35026161 | 1028 CAU | 2 | 81.223 | 52.132 | 29.091 | 0 | 0 | 348 | 1609 | 2220 | 58:49 | 30:48 | 28:01 | 54.74026 | 28.1 | 10.45 | 9.3 | 0 | 0 | 8.35 | 1330 | 2618 | 619 | 391 | 624 | 396.8927 | 18.78531 | 8.742938 | 5.522599 | 4.915254 | 54.08192 | 1621 | 480 | 15.317 | 70.8 | 69.047 | 02:02 | 85.00917 | 0 | 0 | 0 | 1.1 | 341 | 154 | 0 | 85 | 0 | 0 | 859 | 0 | 163 | 71
2024-06-12 06:36 | 2024-06-12 07:39 | 35026162 | 1028 CAU | 2 | 80.624 | 51.633 | 28.991 | 0 | 0 | 348 | 1609 | 2219 | 63:14 | 29:33 | 33:41 | 56.95431 | 28.05 | 10.35 | 9.25 | 0 | 0 | 8.45 | 1271 | 2578 | 575 | 380 | 636 | 392.8571 | 17.80112 | 8.053221 | 5.322129 | 4.87395 | 53.61345 | 1634 | 441 | 14.213 | 71.4 | 69.604 | 02:02 | 86.33161 | 0 | 0 | 1.2 | 0 | 390 | 124 | 0 | 105 | 0 | 0 | 863 | 0 | 163 | 71
2024-06-12 07:39 | 2024-06-12 08:52 | 35026163 | 1028 CAU | 2 | 80.624 | 51.733 | 28.891 | 0 | 0 | 349 | 1609 | 2218 | 73:29 | 31:28 | 42:01 | 54.0572 | 28.35 | 10.4 | 9.2 | 0 | 0 | 8.75 | 1347 | 2903 | 540 | 419 | 758 | 397.0588 | 18.86555 | 7.563025 | 5.868347 | 4.887955 | 53.59944 | 1717 | 1391 | 14.357 | 71.4 | 69.532 | 01:56 | 86.24231 | 0 | 0 | 0 | 1.1 | 390 | 122 | 0 | 103 | 0 | 0 | 859 | 0 | 163 | 71
2024-06-12 08:53 | 2024-06-12 10:01 | 35026164 | 1028 CAU | 2 | 82.023 | 52.332 | 29.691 | 0 | 0 | 348 | 1509 | 1520 | 68:27 | 30:49 | 37:37 | 54.41861 | 27.95 | 10.35 | 9.4 | 0 | 0 | 8.2 | 1265 | 2574 | 536 | 395 | 635 | 386.5837 | 17.49654 | 7.413555 | 5.463347 | 4.813278 | 41.89488 | 1686 | 532 | 14.252 | 72.3 | 70.589 | 02:00 | 86.06001 | 0 | 0 | 0 | 0.9 | 389 | 124 | 0 | 103 | 0 | 0 | 860 | 0 | 163 | 72
2024-08-06 04:55 | 2024-08-06 08:05 | 35026171 | SAE 1011 | 3 | 105.708 | 51.1 | 34.7 | 19.908 | 0 | 0 | 892 | 0 | 190:18 | 56:30 | 133:48 | 47.20354 | 44.45 | 12.9 | 9.8 | 5.35 | 0 | 16.4 | 1665 | 3656 | 1178 | 602 | 994 | 627.8249 | 23.51695 | 16.63842 | 8.502825 | 0 | 12.59887 | 1680 | 381 | 39.635 | 70.8 | 68.475 | 07:08 | 64.7775 | 0 | 0 | 3.7 | 0 | 1337 | 152 | 0 | 72 | 0 | 92 | 672 | 0 | 0 | 0
2024-08-06 08:06 | 2024-08-06 11:47 | 35026172 | SAE 1011 | 2 | 83.171 | 53.6 | 29.571 | 0 | 0 | 0 | 509 | 720 | 221:16 | 33:53 | 187:22 | 53.74324 | 30.35 | 12.25 | 9.3 | 0 | 0 | 8.8 | 1313 | 2424 | 441 | 316 | 549 | 433.5714 | 18.75714 | 6.3 | 4.514286 | 0 | 17.55714 | 1660 | 821 | 16.293 | 70 | 68.602 | 02:42 | 82.48308 | 0 | 0 | 0 | 1.2 | 339 | 151 | 0 | 72 | 0 | 91 | 665 | 0 | 0 | 0
2024-08-06 23:01 | 2024-08-06 23:52 | 35026173 | SAE 1011 | 3 | 99.432 | 49.969 | 29.571 | 19.892 | 0 | 501 | 1826 | 2041 | 50:44 | 40:18 | 10:26 | 54.78908 | 36.8 | 11.2 | 10 | 4.35 | 0 | 11.25 | 1279 | 3119 | 582 | 488 | 797 | 517.5809 | 17.98875 | 8.185654 | 6.863572 | 7.046414 | 54.38819 | 1670 | 1250 | 32.48 | 71.1 | 69.773 | 02:30 | 70.17157 | 0 | 0 | 0 | 1.3 | 339 | 151 | 0 | 73 | 0 | 93 | 671 | 0 | 0 | 0
2024-08-06 23:52 | 2024-08-07 01:01 | 35026180 | SAE 1011 | 2 | 80.537 | 50.867 | 29.67 | 0 | 0 | 503 | 1418 | 2042 | 68:30 | 32:51 | 35:38 | 51.87215 | 28.4 | 10.85 | 9.35 | 0 | 0 | 8.2 | 1248 | 2702 | 516 | 437 | 708 | 398.8764 | 17.52809 | 7.247191 | 6.13764 | 7.064607 | 48.59551 | 1676 | 913 | 13.586 | 71.2 | 69.8 | 02:40 | 86.66824 | 0 | 0 | 0 | 1.4 | 340 | 152 | 0 | 72 | 0 | 91 | 674 | 0 | 0 | 0
2024-08-07 01:01 | 2024-08-07 02:00 | 35026181 | SAE 1011 | 2 | 80.838 | 51.369 | 29.469 | 0 | 0 | 500 | 1420 | 2042 | 59:28 | 31:21 | 28:07 | 55.311 | 28.9 | 10.9 | 9.3 | 0 | 0 | 8.7 | 1228 | 2593 | 501 | 411 | 664 | 409.3484 | 17.39377 | 7.096317 | 5.82153 | 7.082153 | 49.03683 | 1662 | 883 | 14.475 | 70.6 | 69.206 | 02:36 | 85.61073 | 0 | 0 | 0 | 1.4 | 341 | 151 | 0 | 73 | 0 | 90 | 668 | 0 | 0 | 0
2024-08-07 02:00 | 2024-08-07 02:53 | 35026182 | SAE 1011 | 2 | 81.137 | 50.568 | 30.569 | 0 | 0 | 501 | 1418 | 2044 | 52:32 | 31:02 | 21:30 | 53.74866 | 27.8 | 10.25 | 9.55 | 0 | 0 | 8 | 1183 | 2598 | 445 | 419 | 689 | 396.0114 | 16.85185 | 6.339031 | 5.968661 | 7.136752 | 49.31624 | 1642 | 530 | 15.177 | 70.2 | 68.805 | 02:30 | 84.80102 | 0 | 0 | 0 | 1.3 | 340 | 151 | 0 | 73 | 0 | 89 | 671 | 0 | 0 | 0
2024-08-07 02:53 | 2024-08-07 03:54 | 35026183 | SAE 1011 | 2 | 80.03 | 50.365 | 29.665 | 0 | 0 | 501 | 1420 | 2049 | 61:12 | 31:03 | 30:09 | 54.78261 | 28.35 | 10.15 | 9.35 | 0 | 0 | 8.85 | 1194 | 2600 | 485 | 405 | 682 | 400.9901 | 16.88826 | 6.859972 | 5.72843 | 7.08628 | 49.06648 | 1627 | 711 | 13.574 | 70.7 | 69.304 | 02:50 | 86.59753 | 0 | 0 | 0 | 1.5 | 340 | 152 | 0 | 72 | 0 | 91 | 670 | 0 | 0 | 0
2024-08-07 03:54 | 2024-08-07 04:40 | 35026184 | SAE 1011 | 2 | 81.335 | 50.967 | 30.368 | 0 | 0 | 501 | 1419 | 2045 | 46:06 | 31:13 | 14:52 | 55.06674 | 28.65 | 11.25 | 9.5 | 0 | 0 | 7.9 | 1239 | 2735 | 426 | 409 | 727 | 405.8074 | 17.54958 | 6.033994 | 5.793201 | 7.096317 | 49.06516 | 1601 | 491 | 14.967 | 70.6 | 69.209 | 02:26 | 85.09129 | 0 | 0 | 0 | 1.4 | 340 | 152 | 0 | 72 | 0 | 92 | 664 | 0 | 0 | 0
2024-08-07 04:40 | 2024-08-07 05:39 | 35026174 | SAE 1022 | 2 | 81.234 | 50.866 | 30.368 | 0 | 0 | 504 | 1420 | 2042 | 58:30 | 32:10 | 26:20 | 53.90674 | 28.9 | 10.25 | 9.5 | 0 | 0 | 9.15 | 1323 | 2876 | 520 | 417 | 753 | 404.7619 | 18.52941 | 7.282913 | 5.840336 | 7.058824 | 48.48739 | 1636 | 402 | 14.392 | 71.4 | 69.848 | 02:36 | 85.9837 | 0 | 0 | 0 | 1.3 | 340 | 151 | 0 | 83 | 0 | 0 | 795 | 0 | 81 | 31
2024-08-07 05:39 | 2024-08-07 06:24 | 35026175 | SAE 1022 | 2 | 81.038 | 51.267 | 29.771 | 0 | 0 | 504 | 1419 | 2039 | 45:16 | 30:41 | 14:34 | 54.75285 | 28 | 10.4 | 9.3 | 0 | 0 | 8.3 | 1209 | 2657 | 463 | 409 | 704 | 389.4298 | 16.81502 | 6.439499 | 5.688456 | 7.009736 | 48.09458 | 1632 | 432 | 13.697 | 71.9 | 70.347 | 02:26 | 86.80742 | 0 | 0 | 0 | 1.3 | 340 | 151 | 0 | 83 | 0 | 0 | 796 | 0 | 81 | 31
2024-08-07 06:24 | 2024-08-07 07:29 | 35026176 | SAE 1022 | 2 | 80.334 | 50.465 | 29.869 | 0 | 0 | 503 | 1419 | 2044 | 64:32 | 31:48 | 32:43 | 54.15094 | 28.7 | 10.2 | 9.45 | 0 | 0 | 9.05 | 1255 | 2676 | 493 | 428 | 692 | 401.3986 | 17.55245 | 6.895105 | 5.986014 | 7.034965 | 48.43357 | 1623 | 377 | 13.393 | 71.5 | 69.947 | 02:26 | 87.07023 | 0 | 0 | 0 | 1.3 | 338 | 151 | 0 | 82 | 0 | 0 | 799 | 0 | 81 | 31
2024-08-07 07:29 | 2024-08-07 08:25 | 35026177 | SAE 1022 | 2 | 79.839 | 49.868 | 29.971 | 0 | 0 | 503 | 1420 | 2039 | 55:52 | 30:31 | 25:21 | 55.15019 | 28.05 | 10.05 | 9.4 | 0 | 0 | 8.6 | 1255 | 2833 | 483 | 474 | 774 | 391.7598 | 17.52793 | 6.74581 | 6.620112 | 7.02514 | 48.31006 | 1643 | 387 | 12.802 | 71.6 | 70.042 | 02:36 | 87.72905 | 0 | 0 | 0 | 1.4 | 339 | 150 | 0 | 79 | 0 | 0 | 807 | 0 | 80 | 32
2024-08-07 08:25 | 2024-08-07 09:35 | 35026178 | SAE 1022 | 2 | 81.437 | 51.366 | 30.071 | 0 | 0 | 504 | 1418 | 2041 | 70:32 | 30:33 | 39:59 | 55.38462 | 28.2 | 11.75 | 9.4 | 0 | 0 | 7.05 | 1140 | 2512 | 383 | 411 | 666 | 392.7577 | 15.87744 | 5.334262 | 5.724234 | 7.019499 | 48.17549 | 1632 | 635 | 14.207 | 71.8 | 70.241 | 02:26 | 86.25195 | 0 | 0 | 0 | 1.3 | 339 | 150 | 0 | 82 | 0 | 0 | 806 | 0 | 79 | 32
2024-08-07 09:36 | 2024-08-07 10:41 | 35026179 | SAE 1022 | 2 | 80.042 | 50.269 | 29.773 | 0 | 0 | 503 | 1415 | 2040 | 65:02 | 28:37 | 36:24 | 57.55387 | 27.45 | 10.15 | 9.4 | 0 | 0 | 7.9 | 1073 | 2421 | 435 | 387 | 654 | 375 | 14.65847 | 5.942623 | 5.286885 | 6.871585 | 47.19945 | 1619 | 513 | 11.408 | 73.2 | 71.643 | 02:30 | 89.50676 | 0 | 0 | 0 | 1.3 | 339 | 151 | 0 | 82 | 0 | 0 | 803 | 0 | 80 | 31
2024-08-07 10:41 | 2024-08-07 11:45 | 35026185 | SAE 1022 | 2 | 80.646 | 50.171 | 30.475 | 0 | 0 | 503 | 1413 | 2038 | 64:48 | 30:23 | 34:24 | 55.68843 | 28.2 | 10.25 | 9.55 | 0 | 0 | 8.4 | 1215 | 2659 | 513 | 411 | 700 | 376 | 16.2 | 6.84 | 5.48 | 6.706667 | 46.01333 | 1630 | 501 | 10.226 | 75 | 73.435 | 02:36 | 91.05845 | 0 | 0 | 0 | 1.2 | 340 | 151 | 0 | 82 | 0 | 0 | 808 | 0 | 81 | 32
2024-08-07 23:08 | 2024-08-08 00:08 | 35026186 | SAE 1011 | 3 | 100.835 | 50.669 | 30.072 | 20.094 | 0 | 503 | 1824 | 2038 | 60:24 | 40:46 | 19:38 | 54.30908 | 36.9 | 11.45 | 10.05 | 4.4 | 0 | 11 | 1314 | 3271 | 587 | 512 | 842 | 519.7183 | 18.50704 | 8.267606 | 7.211268 | 7.084507 | 54.39437 | 1667 | 281 | 34.118 | 71 | 69.606 | 02:16 | 69.0296 | 0 | 0 | 0 | 1.3 | 340 | 150 | 0 | 71 | 0 | 89 | 673 | 0 | 0 | 0
2024-08-08 00:08 | 2024-08-08 01:35 | 35026196 | SAE 1022 | 2 | 82.144 | 51.27 | 30.874 | 0 | 0 | 502 | 1418 | 2036 | 86:30 | 33:04 | 53:26 | 53.89113 | 29.7 | 10.6 | 9.65 | 0 | 0 | 9.45 | 1364 | 2458 | 599 | 334 | 531 | 421.875 | 19.375 | 8.508523 | 4.744318 | 7.130682 | 49.0625 | 1683 | 628 | 16.308 | 70.4 | 68.844 | 02:10 | 83.80892 | 0 | 0 | 0 | 1.2 | 340 | 150 | 0 | 81 | 0 | 0 | 804 | 0 | 79 | 31
2024-08-08 01:35 | 2024-08-08 02:29 | 35026197 | SAE 1022 | 2 | 81.547 | 51.174 | 30.373 | 0 | 0 | 503 | 1414 | 2036 | 54:08 | 33:21 | 20:47 | 52.62369 | 29.25 | 10.4 | 9.55 | 0 | 0 | 9.3 | 1281 | 2846 | 585 | 444 | 763 | 416.6667 | 18.24786 | 8.333333 | 6.324786 | 7.165242 | 49.1453 | 1665 | 514 | 15.916 | 70.2 | 68.64 | 02:26 | 84.17232 | 0 | 0 | 0 | 1.2 | 338 | 151 | 0 | 81 | 0 | 0 | 808 | 0 | 80 | 31
2024-08-08 02:29 | 2024-08-08 03:16 | 35026198 | SAE 1022 | 2 | 81.646 | 51.57 | 30.076 | 0 | 0 | 502 | 1416 | 2036 | 47:14 | 30:24 | 16:44 | 54.96711 | 27.85 | 10.4 | 9.45 | 0 | 0 | 8 | 1201 | 2594 | 449 | 409 | 676 | 394.4759 | 17.01133 | 6.359773 | 5.793201 | 7.110482 | 48.89518 | 1618 | 495 | 15.601 | 70.6 | 69.044 | 02:10 | 84.56507 | 0 | 0 | 0 | 1.2 | 337 | 150 | 0 | 83 | 0 | 0 | 805 | 0 | 79 | 31
2024-08-08 03:17 | 2024-08-08 04:10 | 35026199 | SAE 1022 | 2 | 81.247 | 50.473 | 30.774 | 0 | 0 | 502 | 1415 | 2036 | 53:20 | 30:52 | 22:28 | 55.78834 | 28.7 | 10.2 | 9.65 | 0 | 0 | 8.85 | 1271 | 2657 | 480 | 414 | 669 | 408.8319 | 18.10541 | 6.837607 | 5.897436 | 7.150997 | 49.15954 | 1645 | 378 | 15.607 | 70.2 | 68.644 | 02:20 | 84.48804 | 0 | 0 | 0 | 1.3 | 337 | 151 | 0 | 82 | 0 | 0 | 804 | 0 | 80 | 31
2024-08-08 04:10 | 2024-08-08 04:53 | 35026200 | SAE 1022 | 2 | 81.246 | 51.07 | 30.176 | 0 | 0 | 503 | 1417 | 2034 | 43:26 | 31:25 | 12:01 | 54.33422 | 28.45 | 10.35 | 9.45 | 0 | 0 | 8.65 | 1215 | 2656 | 448 | 421 | 702 | 402.9745 | 17.20963 | 6.345609 | 5.963173 | 7.124646 | 48.88102 | 1626 | 390 | 15.22 | 70.6 | 69.038 | 02:06 | 84.97403 | 0 | 0 | 0 | 1.2 | 338 | 151 | 0 | 82 | 0 | 0 | 807 | 0 | 81 | 32
2024-08-08 04:53 | 2024-08-08 05:47 | 35026201 | SAE 1022 | 2 | 81.444 | 51.17 | 30.274 | 0 | 0 | 502 | 1417 | 2037 | 53:36 | 31:20 | 22:16 | 54.09575 | 28.25 | 10.25 | 9.5 | 0 | 0 | 8.5 | 1242 | 2634 | 380 | 420 | 678 | 403.5714 | 17.74286 | 5.428571 | 6 | 7.171429 | 49.34286 | 1662 | 593 | 16.007 | 70 | 68.445 | 02:30 | 84.03934 | 0 | 0 | 0 | 1.3 | 337 | 151 | 0 | 82 | 0 | 0 | 802 | 0 | 81 | 31
2024-08-08 05:47 | 2024-08-08 06:32 | 35026202 | SAE 1022 | 2 | 81.243 | 51.269 | 29.974 | 0 | 0 | 503 | 1417 | 2037 | 44:58 | 30:37 | 14:21 | 55.94992 | 28.55 | 10.4 | 9.4 | 0 | 0 | 8.75 | 1222 | 2573 | 400 | 405 | 654 | 403.819 | 17.2843 | 5.657709 | 5.72843 | 7.114569 | 48.85431 | 1642 | 521 | 15.102 | 70.7 | 69.144 | 02:20 | 85.10764 | 0 | 0 | 0 | 1.3 | 336 | 151 | 0 | 82 | 0 | 0 | 803 | 0 | 81 | 32
2024-08-08 06:32 | 2024-08-08 07:35 | 35026203 | SAE 1022 | 2 | 80.847 | 46.571 | 34.276 | 0 | 0 | 501 | 1418 | 2034 | 62:38 | 30:34 | 32:04 | 54.66739 | 27.85 | 9.5 | 10.7 | 0 | 0 | 7.65 | 1162 | 2817 | 340 | 490 | 805 | 389.5105 | 16.25175 | 4.755245 | 6.853147 | 7.006993 | 48.27972 | 1636 | 373 | 13.902 | 71.5 | 69.945 | 02:22 | 86.51527 | 0 | 0 | 0 | 1.3 | 337 | 150 | 0 | 83 | 0 | 0 | 804 | 0 | 79 | 31
2024-08-08 07:35 | 2024-08-08 08:25 | 35026204 | SAE 1022 | 2 | 80.451 | 50.374 | 30.077 | 0 | 0 | 501 | 1417 | 2031 | 50:02 | 30:24 | 19:38 | 55.65789 | 28.2 | 10.2 | 9.45 | 0 | 0 | 8.55 | 1237 | 2582 | 351 | 405 | 654 | 385.7729 | 16.92202 | 4.801642 | 5.540356 | 6.853625 | 47.16826 | 1636 | 248 | 11.901 | 73.1 | 71.548 | 02:30 | 88.93364 | 0 | 0 | 0 | 1.4 | 337 | 152 | 0 | 82 | 0 | 0 | 800 | 0 | 79 | 31
2024-08-08 08:25 | 2024-08-08 09:27 | 35026205 | SAE 1022 | 2 | 81.362 | 51.18 | 30.182 | 0 | 0 | 501 | 1416 | 2021 | 61:59 | 30:26 | 31:34 | 54.5126 | 27.65 | 10.3 | 9.45 | 0 | 0 | 7.9 | 1132 | 2514 | 376 | 414 | 672 | 376.703 | 15.42234 | 5.122616 | 5.640327 | 6.825613 | 46.82561 | 1622 | 390 | 12.535 | 73.4 | 71.836 | 02:20 | 88.29183 | 0 | 0 | 0 | 1.2 | 335 | 151 | 0 | 83 | 0 | 0 | 804 | 0 | 79 | 32
2024-08-08 09:27 | 2024-08-08 10:32 | 35026206 | SAE 1022 | 2 | 80.859 | 50.581 | 30.278 | 0 | 0 | 503 | 1417 | 2021 | 65:02 | 30:45 | 34:17 | 54.2439 | 27.8 | 10.25 | 9.5 | 0 | 0 | 8.05 | 1200 | 2599 | 381 | 418 | 677 | 373.6559 | 16.12903 | 5.120968 | 5.61828 | 6.760753 | 46.20968 | 1618 | 402 | 11.027 | 74.4 | 72.838 | 02:20 | 90.08026 | 0 | 0 | 0 | 1.3 | 336 | 151 | 0 | 82 | 0 | 0 | 803 | 0 | 79 | 31
2024-08-08 10:32 | 2024-08-08 11:43 | 35026207 | SAE 1022 | 2 | 80.759 | 47.178 | 33.581 | 0 | 0 | 502 | 1416 | 2023 | 70:55 | 29:50 | 41:06 | 55.7095 | 27.7 | 9.55 | 10.45 | 0 | 0 | 7.7 | 1139 | 2631 | 382 | 443 | 725 | 368.8415 | 15.16644 | 5.086551 | 5.898802 | 6.684421 | 45.79228 | 1623 | 391 | 10.229 | 75.1 | 73.536 | 02:26 | 91.05611 | 0 | 0 | 0 | 1 | 335 | 150 | 0 | 81 | 0 | 0 | 805 | 0 | 82 | 31
2024-08-08 22:30 | 2024-08-08 23:43 | 35026187 | SAE 1011 | 3 | 100.456 | 49.88 | 30.783 | 19.793 | 0 | 503 | 1821 | 2020 | 72:04 | 45:41 | 26:22 | 52.20722 | 39.75 | 11.15 | 10.45 | 4.3 | 0 | 13.85 | 1701 | 3621 | 1024 | 517 | 834 | 561.4407 | 24.02542 | 14.46328 | 7.30226 | 7.10452 | 54.25141 | 1685 | 1450 | 33.942 | 70.8 | 69.402 | 02:06 | 69.08696 | 0 | 0 | 0 | 1.2 | 336 | 150 | 0 | 72 | 0 | 91 | 669 | 0 | 0 | 0
2024-08-08 23:43 | 2024-08-09 00:40 | 35026208 | SAE 1022 | 2 | 81.163 | 50.58 | 30.583 | 0 | 0 | 502 | 1414 | 2021 | 57:46 | 32:12 | 25:33 | 55.43478 | 29.75 | 10.8 | 9.6 | 0 | 0 | 9.35 | 1291 | 2669 | 500 | 419 | 675 | 418.4248 | 18.15752 | 7.032349 | 5.893108 | 7.060478 | 48.31224 | 1662 | 1124 | 14.636 | 71.1 | 69.535 | 02:09 | 85.67327 | 0 | 0 | 0 | 1.2 | 335 | 152 | 0 | 82 | 0 | 0 | 806 | 0 | 80 | 30
2024-08-09 00:40 | 2024-08-09 01:48 | 35026209 | SAE 1022 | 2 | 80.556 | 50.177 | 30.379 | 0 | 0 | 501 | 1419 | 2024 | 67:04 | 31:33 | 35:30 | 55.43582 | 29.15 | 10.7 | 9.5 | 0 | 0 | 8.95 | 1269 | 2740 | 503 | 414 | 714 | 411.7232 | 17.92373 | 7.10452 | 5.847458 | 7.076271 | 48.62994 | 1661 | 893 | 14.271 | 70.8 | 69.262 | 02:00 | 85.97994 | 0 | 0 | 0 | 1.2 | 337 | 151 | 0 | 82 | 0 | 0 | 807 | 0 | 81 | 0
2024-08-09 01:48 | 2024-08-09 02:36 | 35026210 | SAE 1022 | 2 | 81.258 | 50.678 | 30.58 | 0 | 0 | 503 | 1417 | 2022 | 48:06 | 31:07 | 16:58 | 55.34012 | 28.7 | 10.8 | 9.6 | 0 | 0 | 8.3 | 1217 | 2640 | 462 | 419 | 692 | 401.9608 | 17.04482 | 6.470588 | 5.868347 | 7.044818 | 48.16527 | 1648 | 829 | 14.357 | 71.4 | 69.87 | 02:04 | 85.98538 | 0 | 0 | 0 | 1.2 | 334 | 150 | 0 | 81 | 0 | 0 | 804 | 0 | 81 | 0
2024-08-09 02:36 | 2024-08-09 03:24 | 35026211 | SAE 1022 | 2 | 81.558 | 51.177 | 30.381 | 0 | 0 | 501 | 1419 | 2022 | 48:22 | 30:58 | 17:23 | 55.31755 | 28.55 | 10.85 | 9.5 | 0 | 0 | 8.2 | 1234 | 2721 | 465 | 408 | 727 | 411.9769 | 17.80664 | 6.709957 | 5.887446 | 7.229437 | 49.65368 | 1648 | 783 | 16.842 | 69.3 | 67.731 | 02:22 | 83.04642 | 0 | 0 | 0 | 1.3 | 339 | 149 | 0 | 82 | 0 | 0 | 807 | 0 | 81 | 31
2024-08-09 03:24 | 2024-08-09 04:15 | 35026212 | SAE 1022 | 2 | 80.757 | 51.178 | 29.579 | 0 | 0 | 502 | 1420 | 2021 | 50:22 | 29:58 | 20:23 | 56.36263 | 28.15 | 10.85 | 9.3 | 0 | 0 | 8 | 1146 | 2607 | 442 | 402 | 713 | 399.858 | 16.27841 | 6.278409 | 5.710227 | 7.130682 | 48.87784 | 1627 | 628 | 14.871 | 70.4 | 68.865 | 02:06 | 85.27434 | 0 | 0 | 0 | 1.2 | 338 | 152 | 0 | 82 | 0 | 0 | 803 | 0 | 80 | 0
2024-08-09 04:15 | 2024-08-09 05:07 | 35026213 | SAE 1022 | 2 | 81.157 | 51.177 | 29.98 | 0 | 0 | 503 | 1421 | 2019 | 52:16 | 31:11 | 21:04 | 55.51042 | 28.85 | 10.9 | 9.4 | 0 | 0 | 8.55 | 1247 | 2767 | 426 | 410 | 738 | 409.8011 | 17.71307 | 6.051136 | 5.823864 | 7.144886 | 48.86364 | 1632 | 456 | 15.321 | 70.4 | 68.839 | 02:04 | 84.82201 | 0 | 0 | 0 | 1.2 | 338 | 150 | 0 | 82 | 0 | 0 | 801 | 0 | 80 | 30
2024-08-09 05:07 | 2024-08-09 06:12 | 35026214 | SAE 1022 | 2 | 80.663 | 50.781 | 29.882 | 0 | 0 | 501 | 1420 | 2016 | 64:50 | 31:06 | 33:43 | 54.791 | 28.4 | 11.65 | 9.4 | 0 | 0 | 7.35 | 1212 | 2716 | 439 | 401 | 734 | 408.046 | 17.41379 | 6.307471 | 5.761494 | 7.198276 | 49.36782 | 1643 | 928 | 15.625 | 69.6 | 68.038 | 02:26 | 84.34846 | 0 | 0 | 0 | 1.3 | 338 | 151 | 0 | 82 | 0 | 0 | 803 | 0 | 78 | 30
2024-08-09 06:12 | 2024-08-09 07:02 | 35026215 | SAE 1022 | 2 | 80.465 | 50.981 | 29.484 | 0 | 0 | 501 | 1420 | 2014 | 50:14 | 29:51 | 20:22 | 54.47236 | 27.1 | 10.85 | 9.25 | 0 | 0 | 7 | 1122 | 2654 | 400 | 404 | 747 | 378.4916 | 15.67039 | 5.586592 | 5.642458 | 6.997207 | 47.96089 | 1631 | 649 | 13.366 | 71.6 | 70.067 | 01:56 | 87.07761 | 0 | 0 | 0 | 1.1 | 337 | 151 | 0 | 82 | 0 | 0 | 804 | 0 | 79 | 0
2024-08-09 07:02 | 2024-08-09 07:53 | 35026216 | SAE 1022 | 2 | 80.768 | 49.784 | 30.984 | 0 | 0 | 501 | 1420 | 2011 | 50:22 | 32:31 | 17:50 | 54.98719 | 29.8 | 10.55 | 9.7 | 0 | 0 | 9.55 | 1325 | 2809 | 574 | 427 | 723 | 422.0963 | 18.76771 | 8.130312 | 6.048159 | 7.096317 | 48.59773 | 1645 | 844 | 14.679 | 70.6 | 69.063 | 02:04 | 85.50787 | 0 | 0 | 0 | 1.1 | 338 | 151 | 0 | 82 | 0 | 0 | 806 | 0 | 80 | 0
2024-08-09 07:53 | 2024-08-09 08:45 | 35026217 | SAE 1022 | 2 | 80.566 | 49.184 | 31.382 | 0 | 0 | 501 | 1420 | 2013 | 51:48 | 31:29 | 20:18 | 55.07676 | 28.9 | 11.1 | 9.8 | 0 | 0 | 8 | 1216 | 2598 | 431 | 415 | 677 | 405.3296 | 17.0547 | 6.044881 | 5.820477 | 7.026648 | 48.14867 | 1620 | 674 | 13.609 | 71.3 | 69.848 | 01:54 | 86.69662 | 0 | 0 | 0 | 1.1 | 338 | 150 | 0 | 82 | 0 | 0 | 774 | 0 | 78 | 30
2024-08-09 08:45 | 2024-08-09 09:33 | 35026218 | SAE 1022 | 2 | 80.854 | 50.574 | 30.28 | 0 | 0 | 501 | 1423 | 2022 | 48:02 | 31:25 | 16:36 | 55.67109 | 29.15 | 10.8 | 9.5 | 0 | 0 | 8.85 | 1283 | 2679 | 520 | 413 | 680 | 411.7232 | 18.12147 | 7.344633 | 5.833333 | 7.076271 | 48.65819 | 1650 | 796 | 14.614 | 70.8 | 69.241 | 02:02 | 85.63707 | 0 | 0 | 0 | 1.1 | 335 | 151 | 0 | 82 | 0 | 0 | 802 | 0 | 79 | 30
2024-08-09 09:33 | 2024-08-09 10:30 | 35026219 | SAE 1022 | 2 | 80.657 | 47.576 | 33.081 | 0 | 0 | 501 | 1426 | 2016 | 57:06 | 31:48 | 25:17 | 55.84906 | 29.6 | 10.2 | 10.3 | 0 | 0 | 9.1 | 1252 | 2775 | 491 | 458 | 743 | 411.1111 | 17.38889 | 6.819444 | 6.361111 | 6.958333 | 47.80556 | 1672 | 600 | 13.166 | 72 | 70.465 | 02:16 | 87.36377 | 0 | 0 | 0 | 1.2 | 337 | 152 | 0 | 83 | 0 | 0 | 804 | 0 | 79 | 0
2024-08-09 10:30 | 2024-08-09 11:23 | 35026220 | SAE 1022 | 2 | 79.647 | 50.176 | 29.471 | 0 | 0 | 501 | 1425 | 2027 | 52:44 | 32:43 | 20:00 | 55.8431 | 30.45 | 10.65 | 9.25 | 0 | 0 | 10.55 | 1259 | 2633 | 563 | 407 | 667 | 407.0856 | 16.83155 | 7.526738 | 5.441176 | 6.697861 | 46.14973 | 1682 | 419 | 9.197 | 74.8 | 73.346 | 02:14 | 92.08884 | 0 | 0 | 0 | 1 | 338 | 152 | 0 | 82 | 0 | 0 | 803 | 0 | 79 | 0
2024-08-11 23:05 | 2024-08-12 00:06 | 35026188 | SAE 1011 | 3 | 100.374 | 51 | 28.986 | 20.388 | 0 | 500 | 2225 | 2001 | 61:13 | 44:37 | 16:36 | 52.98469 | 39.4 | 13.55 | 7.25 | 9.4 | 0 | 9.2 | 1083 | 3778 | 419 | 700 | 1186 | 552.5947 | 15.18934 | 5.876578 | 9.817672 | 7.012623 | 59.27069 | 1685 | 1124 | 33.248 | 71.3 | 69.972 | 01:56 | 69.71128 | 0 | 0 | 1.1 | 0 | 339 | 151 | 0 | 72 | 0 | 90 | 676 | 0 | 0 | 0
2024-08-12 00:06 | 2024-08-12 01:54 | 35026189 | SAE 1011 | 2 | 82.545 | 50.374 | 32.171 | 0 | 0 | 503 | 1425 | 2027 | 107:46 | 33:24 | 74:21 | 55.23952 | 30.75 | 11.6 | 10.05 | 0 | 0 | 9.1 | 1322 | 2725 | 478 | 392 | 684 | 423.5537 | 18.20937 | 6.584022 | 5.399449 | 6.928375 | 47.54821 | 1664 | 967 | 14.196 | 72.6 | 71.199 | 02:00 | 86.25477 | 0 | 0 | 0 | 1.1 | 338 | 148 | 0 | 72 | 0 | 89 | 674 | 0 | 0 | 0
2024-08-12 01:54 | 2024-08-12 02:55 | 35026190 | SAE 1011 | 2 | 80.728 | 47.26 | 33.468 | 0 | 0 | 503 | 1426 | 2043 | 60:56 | 31:29 | 29:26 | 54.31445 | 28.5 | 10.1 | 10.5 | 0 | 0 | 7.9 | 1158 | 2571 | 441 | 424 | 690 | 403.6827 | 16.40227 | 6.246459 | 6.005666 | 7.124646 | 49.13598 | 1677 | 800 | 14.394 | 70.6 | 69.191 | 01:56 | 85.7088 | 0 | 0 | 0 | 1.1 | 337 | 152 | 0 | 72 | 0 | 90 | 678 | 0 | 0 | 0
2024-08-12 02:55 | 2024-08-12 03:52 | 35026221 | SAE 1022 | 2 | 79.831 | 48.264 | 31.567 | 0 | 0 | 503 | 1423 | 2042 | 57:00 | 30:34 | 26:25 | 57.0229 | 29.05 | 11.35 | 9.85 | 0 | 0 | 7.85 | 1218 | 2842 | 400 | 418 | 790 | 411.4731 | 17.25212 | 5.665722 | 5.92068 | 7.124646 | 49.07932 | 1669 | 840 | 13.746 | 70.6 | 69.068 | 01:50 | 86.51777 | 0 | 0 | 0 | 1.1 | 338 | 151 | 0 | 81 | 0 | 0 | 803 | 0 | 79 | 0
2024-08-12 03:52 | 2024-08-12 04:44 | 35026222 | SAE 1022 | 2 | 81.041 | 47.268 | 33.773 | 0 | 0 | 503 | 1412 | 2044 | 52:14 | 30:20 | 21:53 | 54.98901 | 27.8 | 10.05 | 10.6 | 0 | 0 | 7.15 | 1144 | 2756 | 383 | 461 | 789 | 400 | 16.46043 | 5.510791 | 6.633094 | 7.23741 | 49.72662 | 1662 | 763 | 16.131 | 69.5 | 67.932 | 02:00 | 83.82424 | 0 | 0 | 0 | 1.1 | 338 | 150 | 0 | 82 | 0 | 0 | 809 | 0 | 79 | 30
2024-08-12 04:44 | 2024-08-12 05:42 | 35026223 | SAE 1022 | 2 | 80.949 | 49.374 | 31.575 | 0 | 0 | 503 | 1404 | 2044 | 58:18 | 31:08 | 27:09 | 54.53962 | 28.3 | 10.6 | 9.85 | 0 | 0 | 7.85 | 1169 | 2722 | 440 | 446 | 760 | 405.4441 | 16.74785 | 6.303725 | 6.389685 | 7.206304 | 49.39828 | 1620 | 483 | 15.716 | 69.8 | 68.241 | 01:54 | 84.30123 | 0 | 0 | 0 | 1.1 | 338 | 150 | 0 | 81 | 0 | 0 | 802 | 0 | 78 | 30
2024-08-12 05:43 | 2024-08-12 06:26 | 35026224 | SAE 1022 | 2 | 79.651 | 50.375 | 29.276 | 0 | 0 | 502 | 1403 | 2044 | 43:28 | 30:37 | 12:50 | 56.43985 | 28.8 | 11.9 | 9.15 | 0 | 0 | 7.75 | 1192 | 2735 | 408 | 399 | 753 | 411.4286 | 17.02857 | 5.828571 | 5.7 | 7.171429 | 49.24286 | 1648 | 628 | 14.227 | 70 | 68.437 | 01:54 | 85.92108 | 0 | 0 | 0 | 1.1 | 338 | 150 | 0 | 82 | 0 | 0 | 803 | 0 | 79 | 31
2024-08-12 06:26 | 2024-08-12 07:28 | 35026225 | SAE 1022 | 2 | 82.851 | 51.075 | 31.776 | 0 | 0 | 503 | 1402 | 2043 | 62:12 | 32:29 | 29:42 | 54.8589 | 29.7 | 12.05 | 9.95 | 0 | 0 | 7.7 | 1198 | 2726 | 428 | 425 | 749 | 429.8119 | 17.33719 | 6.193922 | 6.150507 | 7.279305 | 49.85528 | 1625 | 426 | 18.312 | 69.1 | 67.543 | 01:56 | 81.52346 | 0 | 0 | 0 | 1.1 | 333 | 151 | 0 | 81 | 0 | 0 | 802 | 0 | 79 | 31
2024-08-12 07:28 | 2024-08-12 08:18 | 35026226 | SAE 1022 | 2 | 81.058 | 50.477 | 30.581 | 0 | 0 | 502 | 1401 | 2039 | 49:47 | 32:05 | 17:40 | 53.67273 | 28.7 | 10.7 | 9.6 | 0 | 0 | 8.4 | 1274 | 2747 | 442 | 412 | 723 | 405.9406 | 18.0198 | 6.251768 | 5.82744 | 7.100424 | 48.65629 | 1647 | 778 | 14.937 | 70.7 | 69.134 | 01:50 | 85.28955 | 0 | 0 | 0 | 1.1 | 338 | 151 | 0 | 81 | 0 | 0 | 807 | 0 | 78 | 31
2024-08-12 08:18 | 2024-08-12 09:11 | 35026227 | SAE 1022 | 2 | 80.156 | 49.977 | 30.179 | 0 | 0 | 501 | 1303 | 1940 | 52:38 | 30:12 | 22:25 | 54.13907 | 27.25 | 10.6 | 9.4 | 0 | 0 | 7.25 | 1131 | 2635 | 371 | 417 | 729 | 385.9773 | 16.01983 | 5.254958 | 5.906516 | 7.096317 | 45.93484 | 1638 | 745 | 14.129 | 70.6 | 69.01 | 01:50 | 86.09462 | 0 | 0 | 0 | 1 | 409 | 90 | 0 | 102 | 0 | 0 | 800 | 0 | 78 | 31
2024-08-12 09:11 | 2024-08-12 10:02 | 35026228 | SAE 1022 | 2 | 81.561 | 51.281 | 30.28 | 0 | 0 | 503 | 1299 | 1937 | 51:36 | 31:25 | 20:10 | 52.90186 | 27.7 | 10.9 | 9.4 | 0 | 0 | 7.4 | 1210 | 2878 | 413 | 431 | 808 | 391.2429 | 17.0904 | 5.833333 | 6.087571 | 7.10452 | 45.70621 | 1621 | 687 | 15.341 | 70.8 | 69.209 | 01:50 | 84.85551 | 0 | 0 | 0 | 1.1 | 409 | 90 | 0 | 100 | 0 | 0 | 802 | 0 | 79 | 31
2024-08-12 10:03 | 2024-08-12 11:08 | 35026229 | SAE 1022 | 2 | 80.849 | 50.672 | 30.177 | 0 | 0 | 503 | 1310 | 1938 | 65:20 | 31:13 | 34:06 | 55.93166 | 29.1 | 10.8 | 9.4 | 0 | 0 | 8.9 | 1230 | 2711 | 503 | 401 | 719 | 414.5299 | 17.52137 | 7.165242 | 5.712251 | 7.165242 | 46.26781 | 1612 | 640 | 15.223 | 70.2 | 68.612 | 01:46 | 84.86438 | 0 | 0 | 0 | 1 | 405 | 90 | 0 | 102 | 0 | 0 | 803 | 0 | 78 | 30
2024-08-12 11:08 | 2024-08-12 12:05 | 35026230 | SAE 1022 | 2 | 81.644 | 51.17 | 30.474 | 0 | 0 | 503 | 1314 | 1939 | 57:12 | 28:59 | 28:12 | 57.44681 | 27.75 | 10.85 | 9.5 | 0 | 0 | 7.4 | 1121 | 2681 | 410 | 396 | 758 | 402.7576 | 16.26996 | 5.950653 | 5.74746 | 7.300435 | 47.21335 | 1623 | 609 | 17.32 | 68.9 | 67.311 | 01:56 | 82.44452 | 0 | 0 | 0 | 0.9 | 409 | 91 | 0 | 102 | 0 | 0 | 799 | 0 | 77 | 31
2024-08-12 22:28 | 2024-08-12 23:25 | 35026234 | SAE 1011 | 3 | 100.874 | 50.587 | 30.094 | 20.193 | 0 | 505 | 2120 | 1901 | 56:03 | 42:59 | 13:05 | 53.74176 | 38.5 | 12.7 | 10.1 | 4.45 | 0 | 11.25 | 1328 | 3326 | 653 | 522 | 870 | 529.5736 | 18.26685 | 8.982118 | 7.180193 | 6.946355 | 55.30949 | 1660 | 928 | 32.385 | 72.7 | 71.328 | 01:30 | 70.70999 | 0 | 0 | 0 | 0.9 | 409 | 100 | 0 | 102 | 0 | 89 | 672 | 0 | 0 | 0
2024-08-12 23:25 | 2024-08-13 00:33 | 35026235 | SAE 1011 | 2 | 80.147 | 47.373 | 32.774 | 0 | 0 | 503 | 1311 | 1939 | 68:26 | 32:39 | 35:46 | 53.56815 | 29.15 | 10.15 | 10.15 | 0 | 0 | 8.85 | 1158 | 2743 | 571 | 412 | 775 | 400.9629 | 15.92847 | 7.854195 | 5.667125 | 6.918845 | 44.70426 | 1672 | 934 | 11.766 | 72.7 | 71.242 | 01:36 | 88.88917 | 0 | 0 | 0 | 0.9 | 408 | 100 | 0 | 102 | 0 | 90 | 673 | 0 | 0 | 0
2024-08-13 00:33 | 2024-08-13 01:32 | 35026236 | SAE 1011 | 2 | 80.445 | 49.17 | 31.275 | 0 | 0 | 504 | 1314 | 1937 | 58:59 | 32:44 | 26:13 | 56.18126 | 30.65 | 11.7 | 9.7 | 0 | 0 | 9.25 | 1282 | 2806 | 569 | 410 | 740 | 443.5601 | 18.55282 | 8.234443 | 5.93343 | 7.293777 | 47.04776 | 1658 | 976 | 15.672 | 69.1 | 67.64 | 01:50 | 84.08229 | 0 | 0 | 0 | 1.1 | 407 | 100 | 0 | 102 | 0 | 90 | 676 | 0 | 0 | 0
2024-08-13 01:32 | 2024-08-13 02:18 | 35026257 | SAE 1011 | 2 | 82.342 | 51.967 | 30.375 | 0 | 0 | 504 | 1317 | 1937 | 46:19 | 29:41 | 16:38 | 54.98035 | 27.2 | 11 | 9.45 | 0 | 0 | 6.75 | 1091 | 2729 | 388 | 413 | 790 | 386.3636 | 15.49716 | 5.511364 | 5.866477 | 7.159091 | 46.22159 | 1647 | 919 | 16.255 | 70.4 | 68.943 | 01:40 | 83.72762 | 0 | 0 | 0 | 0.9 | 408 | 101 | 0 | 102 | 0 | 88 | 673 | 0 | 0 | 0
2024-08-13 02:19 | 2024-08-13 03:27 | 35026258 | SAE 1011 | 2 | 79.943 | 48.67 | 31.273 | 0 | 0 | 503 | 1318 | 1936 | 68:40 | 34:12 | 34:28 | 53.15789 | 30.3 | 10.35 | 9.8 | 0 | 0 | 10.15 | 1312 | 2849 | 724 | 437 | 748 | 429.1785 | 18.58357 | 10.25496 | 6.189802 | 7.124646 | 46.09065 | 1657 | 655 | 13.65 | 70.6 | 69.149 | 01:34 | 86.49788 | 0 | 0 | 0 | 0.9 | 408 | 99 | 0 | 101 | 0 | 88 | 670 | 0 | 0 | 0
2024-08-13 03:27 | 2024-08-13 04:10 | 35026259 | SAE 1011 | 2 | 80.342 | 49.27 | 31.072 | 0 | 0 | 504 | 1314 | 1939 | 43:10 | 31:02 | 12:07 | 55.58539 | 28.75 | 10.45 | 9.65 | 0 | 0 | 8.65 | 1176 | 2619 | 453 | 418 | 703 | 408.3807 | 16.70455 | 6.434659 | 5.9375 | 7.159091 | 46.20739 | 1627 | 398 | 14.258 | 70.4 | 68.945 | 01:40 | 85.81439 | 0 | 0 | 0 | 1 | 407 | 100 | 0 | 101 | 0 | 89 | 673 | 0 | 0 | 0
2024-08-13 04:11 | 2024-08-13 04:58 | 35026260 | SAE 1011 | 2 | 80.148 | 48.871 | 31.277 | 0 | 0 | 503 | 1313 | 1936 | 47:11 | 31:37 | 15:34 | 54.55983 | 28.75 | 10.5 | 9.75 | 0 | 0 | 8.5 | 1199 | 2651 | 463 | 422 | 705 | 410.7143 | 17.12857 | 6.614286 | 6.028571 | 7.185714 | 46.41429 | 1633 | 542 | 14.474 | 70 | 68.537 | 01:46 | 85.51305 | 0 | 0 | 0 | 1 | 409 | 99 | 0 | 102 | 0 | 90 | 674 | 0 | 0 | 0
2024-08-13 04:58 | 2024-08-13 05:47 | 35026261 | SAE 1011 | 2 | 81.646 | 51.171 | 30.475 | 0 | 0 | 503 | 1314 | 1937 | 49:02 | 30:47 | 18:15 | 54.28262 | 27.85 | 10.85 | 9.45 | 0 | 0 | 7.55 | 1131 | 2534 | 387 | 417 | 678 | 390.056 | 15.84034 | 5.420168 | 5.840336 | 7.044818 | 45.53221 | 1617 | 556 | 14.578 | 71.4 | 69.934 | 01:36 | 85.65515 | 0 | 0 | 0 | 1 | 409 | 101 | 0 | 101 | 0 | 92 | 674 | 0 | 0 | 0
2024-08-13 05:47 | 2024-08-13 06:56 | 35026262 | SAE 1011 | 2 | 79.248 | 50.072 | 29.176 | 0 | 0 | 503 | 1314 | 1935 | 69:11 | 32:23 | 36:48 | 54.65775 | 29.5 | 10.65 | 9.2 | 0 | 0 | 9.65 | 1331 | 2733 | 472 | 417 | 681 | 420.2279 | 18.96011 | 6.723647 | 5.940171 | 7.165242 | 46.28205 | 1653 | 751 | 13.383 | 70.2 | 68.733 | 01:30 | 86.73153 | 0 | 0 | 0 | 0.9 | 409 | 102 | 0 | 103 | 0 | 90 | 674 | 0 | 0 | 0
2024-08-13 06:56 | 2024-08-13 07:50 | 35026263 | SAE 1011 | 2 | 81.251 | 51.276 | 29.975 | 0 | 0 | 501 | 1317 | 1931 | 54:09 | 32:53 | 21:15 | 54.73898 | 30 | 10.9 | 9.3 | 0 | 0 | 9.8 | 1281 | 2713 | 441 | 430 | 694 | 429.1845 | 18.32618 | 6.309013 | 6.151645 | 7.167382 | 46.46638 | 1689 | 995 | 15.672 | 69.9 | 68.436 | 01:46 | 84.22789 | 0 | 0 | 0 | 1 | 410 | 100 | 0 | 102 | 0 | 90 | 673 | 0 | 0 | 0
2024-08-13 07:50 | 2024-08-13 08:33 | 35026264 | SAE 1011 | 2 | 81.05 | 50.975 | 30.075 | 0 | 0 | 503 | 1316 | 1931 | 42:29 | 30:08 | 12:21 | 56.34956 | 28.3 | 10.8 | 9.35 | 0 | 0 | 8.15 | 1170 | 2542 | 355 | 405 | 665 | 407.1942 | 16.83453 | 5.107914 | 5.827338 | 7.23741 | 46.71942 | 1643 | 733 | 15.877 | 69.5 | 68.036 | 01:50 | 83.94324 | 0 | 0 | 0 | 1 | 409 | 101 | 0 | 102 | 0 | 90 | 673 | 0 | 0 | 0
2024-08-13 08:33 | 2024-08-13 09:21 | 35026265 | SAE 1011 | 2 | 80.448 | 50.274 | 30.174 | 0 | 0 | 503 | 1314 | 1935 | 47:40 | 30:10 | 17:30 | 55.59116 | 27.95 | 10.7 | 9.4 | 0 | 0 | 7.85 | 1138 | 2500 | 349 | 406 | 668 | 394.774 | 16.07345 | 4.929379 | 5.734463 | 7.10452 | 45.88983 | 1636 | 819 | 13.979 | 70.8 | 69.332 | 01:40 | 86.18238 | 0 | 0 | 0 | 1 | 410 | 100 | 0 | 102 | 0 | 89 | 678 | 0 | 0 | 0
2024-08-13 09:21 | 2024-08-13 10:12 | 35026266 | SAE 1011 | 2 | 81.748 | 50.873 | 30.875 | 0 | 0 | 503 | 1317 | 1932 | 51:12 | 31:33 | 19:39 | 55.43582 | 29.15 | 10.85 | 9.65 | 0 | 0 | 8.65 | 1235 | 2598 | 462 | 410 | 667 | 417.0243 | 17.6681 | 6.609442 | 5.865522 | 7.195994 | 46.48069 | 1636 | 684 | 16.167 | 69.9 | 68.438 | 01:46 | 83.71826 | 0 | 0 | 0 | 1 | 409 | 99 | 0 | 103 | 0 | 89 | 673 | 0 | 0 | 0
2024-08-13 10:12 | 2024-08-13 11:02 | 35026237 | SAE 1022 | 2 | 80.653 | 50.475 | 30.178 | 0 | 0 | 503 | 1314 | 1930 | 50:22 | 30:20 | 20:01 | 54.49451 | 27.55 | 10.7 | 9.4 | 0 | 0 | 7.45 | 1152 | 2611 | 417 | 411 | 705 | 389.6747 | 16.2942 | 5.898161 | 5.813296 | 7.114569 | 45.88402 | 1631 | 580 | 14.519 | 70.7 | 69.114 | 01:42 | 85.69303 | 0 | 0 | 0 | 1 | 409 | 100 | 0 | 103 | 0 | 0 | 737 | 0 | 107 | 41
2024-08-13 11:02 | 2024-08-13 11:59 | 35026238 | SAE 1022 | 2 | 81.245 | 50.871 | 30.374 | 0 | 0 | 503 | 1315 | 1937 | 56:25 | 30:04 | 26:22 | 54.97783 | 27.55 | 10.85 | 9.45 | 0 | 0 | 7.25 | 1096 | 2481 | 407 | 406 | 671 | 396.4029 | 15.76978 | 5.856115 | 5.841727 | 7.23741 | 46.79137 | 1625 | 569 | 16.31 | 69.5 | 67.916 | 01:40 | 83.59407 | 0 | 0 | 0 | 0.7 | 409 | 101 | 0 | 100 | 0 | 0 | 737 | 0 | 108 | 40
2024-08-13 22:39 | 2024-08-13 23:33 | 35026267 | SAE 1011 | 3 | 97.245 | 52.4 | 30.152 | 14.693 | 0 | 0 | 2223 | 2032 | 53:57 | 42:12 | 11:46 | 54.59716 | 38.4 | 13.15 | 8.35 | 6.9 | 0 | 10 | 928 | 3520 | 441 | 665 | 1145 | 539.3258 | 13.03371 | 6.19382 | 9.339888 | 0 | 59.76124 | 1677 | 932 | 29.981 | 71.2 | 69.746 | 03:16 | 71.72194 | 0 | 0 | 0 | 1.7 | 410 | 100 | 0 | 103 | 0 | 87 | 674 | 0 | 0 | 0
2024-08-13 23:33 | 2024-08-14 00:52 | 35026268 | SAE 1011 | 2 | 80.278 | 50.586 | 29.692 | 0 | 0 | 504 | 1315 | 1903 | 79:38 | 31:01 | 48:37 | 56.00215 | 28.95 | 10.8 | 9.3 | 0 | 0 | 8.85 | 1131 | 2613 | 406 | 407 | 721 | 407.7465 | 15.92958 | 5.71831 | 5.732394 | 7.098592 | 45.32394 | 1660 | 962 | 13.573 | 71 | 69.546 | 03:00 | 86.63146 | 0 | 0 | 0 | 1.6 | 409 | 102 | 0 | 102 | 0 | 89 | 672 | 0 | 0 | 0
2024-08-14 00:52 | 2024-08-14 01:54 | 35026269 | SAE 1011 | 2 | 79.881 | 49.59 | 30.291 | 0 | 0 | 501 | 1313 | 1905 | 61:32 | 33:33 | 27:59 | 55.08197 | 30.8 | 10.6 | 9.4 | 0 | 0 | 10.8 | 1245 | 2759 | 490 | 430 | 739 | 432.5843 | 17.48596 | 6.882022 | 6.039326 | 7.036517 | 45.19663 | 1696 | 819 | 12.973 | 71.2 | 69.748 | 03:00 | 87.31488 | 0 | 0 | 0 | 1.5 | 409 | 101 | 0 | 103 | 0 | 90 | 669 | 0 | 0 | 0
2024-08-14 01:54 | 2024-08-14 03:05 | 35026270 | SAE 1011 | 2 | 79.784 | 50.292 | 29.492 | 0 | 0 | 503 | 1308 | 1905 | 70:44 | 32:10 | 38:34 | 54.83938 | 29.4 | 11.45 | 9.15 | 0 | 0 | 8.8 | 1309 | 2836 | 401 | 414 | 741 | 408.9013 | 18.20584 | 5.577191 | 5.757997 | 6.995828 | 44.68707 | 1665 | 790 | 12.182 | 71.9 | 70.446 | 03:00 | 88.2959 | 0 | 0 | 0 | 1.5 | 409 | 99 | 0 | 102 | 0 | 90 | 674 | 0 | 0 | 0
2024-08-14 03:05 | 2024-08-14 03:46 | 35026271 | SAE 1011 | 2 | 80.084 | 49.892 | 30.192 | 0 | 0 | 503 | 1307 | 1906 | 40:56 | 30:40 | 10:16 | 55.76087 | 28.5 | 10.6 | 9.4 | 0 | 0 | 8.5 | 1184 | 2574 | 298 | 414 | 672 | 392.562 | 16.30854 | 4.104683 | 5.702479 | 6.928375 | 44.2562 | 1647 | 528 | 11.784 | 72.6 | 71.145 | 03:00 | 88.83797 | 0 | 0 | 0 | 1.5 | 409 | 100 | 0 | 103 | 0 | 88 | 675 | 0 | 0 | 0
2024-08-14 03:46 | 2024-08-14 04:47 | 35026272 | SAE 1011 | 2 | 81.586 | 51.393 | 30.193 | 0 | 0 | 501 | 1307 | 1906 | 61:02 | 31:36 | 29:26 | 55.25316 | 29.1 | 10.95 | 9.4 | 0 | 0 | 8.75 | 1282 | 2756 | 307 | 415 | 718 | 409.2827 | 18.03094 | 4.317862 | 5.83685 | 7.046414 | 45.18987 | 1698 | 1426 | 14.782 | 71.1 | 69.641 | 02:36 | 85.35901 | 0 | 0 | 0 | 1.4 | 409 | 102 | 0 | 104 | 0 | 90 | 674 | 0 | 0 | 0
2024-08-14 04:47 | 2024-08-14 05:35 | 35026273 | SAE 1011 | 2 | 79.789 | 49.995 | 29.794 | 0 | 0 | 501 | 1305 | 1905 | 47:39 | 31:06 | 16:34 | 54.69453 | 28.35 | 10.65 | 9.3 | 0 | 0 | 8.4 | 1240 | 2618 | 483 | 413 | 668 | 387.2951 | 16.93989 | 6.598361 | 5.642077 | 6.844262 | 43.85246 | 0 | 0 | 10.876 | 73.2 | 71.748 | 02:54 | 89.92217 | 0 | 0 | 0 | 1.4 | 409 | 100 | 0 | 103 | 0 | 87 | 673 | 0 | 0 | 0
2024-08-14 05:35 | 2024-08-14 06:35 | 35026231 | SAE 1022 | 2 | 80.488 | 47.594 | 32.894 | 0 | 0 | 501 | 1408 | 2003 | 60:22 | 28:46 | 31:36 | 54.85516 | 26.3 | 10.2 | 10.3 | 0 | 0 | 5.8 | 1045 | 2851 | 251 | 443 | 875 | 384.5029 | 15.27778 | 3.669591 | 6.476608 | 7.324561 | 49.86842 | 1623 | 600 | 16.636 | 68.4 | 66.839 | 02:50 | 83.04219 | 0 | 0 | 0 | 1.5 | 339 | 150 | 0 | 82 | 0 | 0 | 801 | 0 | 78 | 31
2024-08-14 06:35 | 2024-08-14 07:26 | 35026232 | SAE 1022 | 2 | 81.184 | 50.492 | 30.692 | 0 | 0 | 502 | 1411 | 2003 | 50:57 | 30:23 | 20:33 | 54.70104 | 27.7 | 10.7 | 9.7 | 0 | 0 | 7.3 | 1140 | 2515 | 320 | 411 | 669 | 406.7548 | 16.74009 | 4.698972 | 6.035242 | 7.371512 | 50.13216 | 1657 | 683 | 17.643 | 68.1 | 66.537 | 02:40 | 81.95827 | 0 | 0 | 0 | 1.4 | 339 | 150 | 0 | 83 | 0 | 0 | 802 | 0 | 78 | 31
2024-08-14 07:26 | 2024-08-14 08:18 | 35026233 | SAE 1022 | 2 | 81.483 | 50.993 | 30.49 | 0 | 0 | 503 | 1411 | 2003 | 51:26 | 30:49 | 20:37 | 55.39211 | 28.45 | 10.75 | 9.55 | 0 | 0 | 8.15 | 1211 | 2505 | 365 | 389 | 626 | 408.1779 | 17.37446 | 5.236729 | 5.581062 | 7.216643 | 48.98135 | 1621 | 543 | 16.362 | 69.7 | 68.127 | 02:32 | 83.60885 | 0 | 0 | 0 | 1.3 | 409 | 102 | 0 | 103 | 0 | 0 | 730 | 0 | 107 | 42
2024-08-14 08:18 | 2024-08-14 09:20 | 35026239 | SAE 1022 | 2 | 82.089 | 51.794 | 30.295 | 0 | 0 | 502 | 1307 | 1902 | 62:08 | 30:29 | 31:39 | 56.39147 | 28.65 | 10.95 | 9.4 | 0 | 0 | 8.3 | 1211 | 2504 | 364 | 389 | 625 | 406.383 | 17.1773 | 5.163121 | 5.51773 | 7.120567 | 45.51773 | 1618 | 489 | 16.118 | 70.5 | 68.926 | 02:26 | 83.96496 | 0 | 0 | 0 | 1.3 | 409 | 102 | 0 | 103 | 0 | 0 | 732 | 0 | 107 | 41
2024-08-14 09:20 | 2024-08-14 10:22 | 35026240 | SAE 1022 | 2 | 81.185 | 50.193 | 30.992 | 0 | 0 | 501 | 1311 | 1903 | 61:42 | 30:26 | 31:16 | 57.27273 | 29.05 | 10.75 | 9.6 | 0 | 0 | 8.7 | 1225 | 2559 | 370 | 403 | 649 | 411.4731 | 17.35127 | 5.240793 | 5.708215 | 7.096317 | 45.52408 | 1656 | 831 | 15.117 | 70.6 | 69.024 | 02:26 | 85.02063 | 0 | 0 | 0 | 1.3 | 409 | 101 | 0 | 104 | 0 | 0 | 732 | 0 | 108 | 42
2024-08-14 10:22 | 2024-08-14 11:29 | 35026241 | SAE 1022 | 2 | 81.378 | 51.581 | 29.797 | 0 | 0 | 503 | 1309 | 1910 | 67:52 | 30:56 | 36:56 | 55.18319 | 28.45 | 11 | 9.25 | 0 | 0 | 8.2 | 1214 | 2671 | 417 | 409 | 706 | 400.1406 | 17.07454 | 5.864979 | 5.752461 | 7.074543 | 45.27426 | 1627 | 510 | 14.823 | 71.1 | 69.523 | 02:24 | 85.43218 | 0 | 0 | 0 | 1.3 | 410 | 101 | 0 | 103 | 0 | 0 | 733 | 0 | 108 | 42
2024-08-14 11:30 | 2024-08-14 12:38 | 35026242 | SAE 1022 | 2 | 85.685 | 54.8 | 30.885 | 0 | 0 | 0 | 404 | 611 | 68:32 | 31:31 | 37:01 | 54.82813 | 28.8 | 11.1 | 9.65 | 0 | 0 | 8.05 | 1197 | 2588 | 411 | 417 | 675 | 400.5563 | 16.64812 | 5.716273 | 5.799722 | 0 | 14.11683 | 1640 | 667 | 17.192 | 71.9 | 70.33 | 02:26 | 82.07971 | 0 | 0 | 0 | 1 | 410 | 100 | 0 | 102 | 0 | 0 | 729 | 0 | 108 | 41
2024-08-14 23:16 | 2024-08-15 00:13 | 35026274 | SAE 1011 | 3 | 101.957 | 51.078 | 30.387 | 20.492 | 0 | 502 | 2220 | 2021 | 57:08 | 45:25 | 11:42 | 54.69358 | 41.4 | 13.55 | 7.75 | 9.4 | 0 | 10.7 | 909 | 3658 | 705 | 722 | 1230 | 566.3475 | 12.43502 | 9.644323 | 9.876881 | 6.867305 | 58.01642 | 1686 | 982 | 33.304 | 73.1 | 71.638 | 02:06 | 70.26295 | 0 | 0 | 0 | 1.1 | 410 | 102 | 0 | 104 | 0 | 91 | 675 | 0 | 0 | 0
2024-08-15 00:13 | 2024-08-15 01:23 | 35026275 | SAE 1011 | 2 | 80.5 | 51 | 29.5 | 0 | 0 | 500 | 900 | 1300 | 69:52 | 32:26 | 37:25 | 53.926 | 29.15 | 10.75 | 8.9 | 0 | 0 | 9.5 | 1247 | 2970 | 571 | 472 | 841 | 392.8571 | 16.80593 | 7.695418 | 6.361186 | 6.738544 | 29.6496 | 1658 | 883 | 10.306 | 74.2 | 72.75 | 02:16 | 90.37267 | 0 | 0 | 0 | 1.2 | 409 | 100 | 0 | 102 | 0 | 87 | 672 | 0 | 0 | 0
2024-08-15 01:23 | 2024-08-15 02:30 | 35026276 | SAE 1011 | 2 | 80.155 | 50.273 | 29.882 | 0 | 0 | 504 | 1317 | 1924 | 66:20 | 31:30 | 34:49 | 57.04762 | 29.95 | 10.7 | 9.35 | 0 | 0 | 9.9 | 1218 | 2685 | 599 | 415 | 718 | 424.8227 | 17.2766 | 8.496454 | 5.886525 | 7.148936 | 45.97163 | 1663 | 794 | 13.957 | 70.5 | 69.048 | 02:00 | 86.1431 | 0 | 0 | 0 | 1.1 | 409 | 100 | 0 | 103 | 0 | 88 | 672 | 0 | 0 | 0
2024-08-15 05:58 | 2024-08-15 06:44 | 35026243 | SAE 1011 | 2 | 80.381 | 51 | 29.381 | 0 | 0 | 500 | 1309 | 1910 | 45:36 | 35:32 | 10:04 | 53.61163 | 31.75 | 12.4 | 9.2 | 0 | 0 | 10.15 | 1123 | 2743 | 606 | 403 | 718 | 455.5237 | 16.11191 | 8.694405 | 5.781923 | 7.173601 | 46.18364 | 1637 | 609 | 14.981 | 69.7 | 68.245 | 01:56 | 84.9019 | 0 | 0 | 0 | 0.4 | 409 | 101 | 0 | 103 | 0 | 90 | 672 | 0 | 0 | 0
2024-08-15 06:44 | 2024-08-15 07:42 | 35026277 | SAE 1011 | 2 | 80.756 | 50.975 | 29.781 | 0 | 0 | 504 | 1319 | 1921 | 58:06 | 33:37 | 24:29 | 52.11701 | 29.2 | 11.75 | 9.25 | 0 | 0 | 8.2 | 1298 | 2738 | 435 | 435 | 702 | 415.3627 | 18.46373 | 6.187767 | 6.187767 | 7.169275 | 46.08819 | 1660 | 862 | 14.755 | 70.3 | 68.846 | 02:00 | 85.25187 | 0 | 0 | 0 | 1.1 | 409 | 99 | 0 | 103 | 0 | 90 | 673 | 0 | 0 | 0
2024-08-15 07:42 | 2024-08-15 08:35 | 35026244 | SAE 1022 | 2 | 79.864 | 50.281 | 29.583 | 0 | 0 | 501 | 1317 | 1918 | 53:16 | 30:25 | 22:51 | 55.72603 | 28.25 | 10.65 | 9.2 | 0 | 0 | 8.4 | 1219 | 2583 | 462 | 412 | 667 | 401.2784 | 17.31534 | 6.5625 | 5.852273 | 7.116477 | 45.9517 | 1618 | 700 | 14.074 | 70.4 | 68.788 | 02:20 | 86.13142 | 0 | 0 | 0 | 1.2 | 410 | 100 | 0 | 103 | 0 | 0 | 810 | 0 | 78 | 31
2024-08-15 08:35 | 2024-08-15 09:23 | 35026245 | SAE 1022 | 2 | 79.361 | 50.18 | 29.181 | 0 | 0 | 503 | 1316 | 1920 | 47:46 | 30:42 | 17:03 | 56.28664 | 28.8 | 10.7 | 9.1 | 0 | 0 | 9 | 1242 | 2564 | 506 | 399 | 642 | 420.438 | 18.13139 | 7.386861 | 5.824818 | 7.343066 | 47.24088 | 1613 | 490 | 15.472 | 68.5 | 66.892 | 02:06 | 84.28825 | 0 | 0 | 0 | 1.2 | 410 | 101 | 0 | 104 | 0 | 0 | 804 | 0 | 78 | 31
2024-08-15 09:23 | 2024-08-15 10:21 | 35026246 | SAE 1022 | 2 | 79.762 | 50.982 | 28.78 | 0 | 0 | 501 | 1317 | 1920 | 57:42 | 31:06 | 26:35 | 52.76527 | 27.35 | 10.85 | 9 | 0 | 0 | 7.5 | 1133 | 2783 | 449 | 413 | 804 | 385.2113 | 15.95775 | 6.323944 | 5.816901 | 7.056338 | 45.59155 | 1634 | 629 | 13.378 | 71 | 69.389 | 02:00 | 86.99506 | 0 | 0 | 0 | 1.1 | 409 | 101 | 0 | 105 | 0 | 0 | 807 | 0 | 78 | 31
2024-08-15 10:21 | 2024-08-15 11:12 | 35026247 | SAE 1022 | 2 | 82.461 | 51.18 | 31.281 | 0 | 0 | 501 | 1338 | 1900 | 50:26 | 30:51 | 19:34 | 52.70665 | 27.1 | 10.9 | 9.7 | 0 | 0 | 6.5 | 1151 | 2764 | 347 | 413 | 788 | 379.5518 | 16.12045 | 4.859944 | 5.784314 | 7.016807 | 45.35014 | 1640 | 654 | 15.69 | 71.4 | 69.783 | 02:06 | 84.62546 | 0 | 0 | 0 | 1.1 | 410 | 102 | 0 | 103 | 0 | 0 | 805 | 0 | 78 | 39
2024-08-15 11:12 | 2024-08-15 12:17 | 35026248 | SAE 1022 | 2 | 81.765 | 50.88 | 30.885 | 0 | 0 | 502 | 1335 | 1898 | 65:02 | 33:21 | 31:40 | 52.62369 | 29.25 | 11.3 | 9.6 | 0 | 0 | 8.35 | 1298 | 2896 | 528 | 416 | 779 | 413.1356 | 18.33333 | 7.457627 | 5.875706 | 7.090395 | 45.66384 | 1630 | 836 | 15.6 | 70.8 | 69.18 | 02:20 | 84.60833 | 0 | 0 | 0 | 1 | 411 | 102 | 0 | 104 | 0 | 0 | 803 | 0 | 78 | 42
2024-08-15 22:29 | 2024-08-15 23:51 | 35026278 | SAE 1011 | 3 | 103.573 | 54.4 | 30.082 | 19.091 | 0 | 0 | 1237 | 590 | 81:44 | 46:04 | 35:40 | 54.63821 | 41.95 | 13.65 | 7.3 | 8.8 | 0 | 12.2 | 1131 | 3701 | 564 | 682 | 1144 | 561.5797 | 15.14056 | 7.550201 | 9.129853 | 0 | 24.45783 | 1710 | 1248 | 31.983 | 74.7 | 73.325 | 01:36 | 70.79548 | 0 | 0 | 0 | 0.8 | 410 | 92 | 0 | 103 | 0 | 91 | 679 | 0 | 0 | 0
2024-08-15 23:51 | 2024-08-16 00:52 | 35026279 | SAE 1011 | 2 | 81.462 | 47.477 | 33.985 | 0 | 0 | 504 | 1338 | 1896 | 61:08 | 32:27 | 28:41 | 55.65485 | 30.1 | 10.1 | 10.6 | 0 | 0 | 9.4 | 1290 | 2628 | 516 | 401 | 653 | 414.6006 | 17.7686 | 7.107438 | 5.523416 | 6.942149 | 44.54545 | 1676 | 1585 | 13.187 | 72.6 | 71.136 | 01:40 | 87.32415 | 0 | 0 | 0 | 1 | 409 | 100 | 0 | 105 | 0 | 90 | 680 | 0 | 0 | 0
2024-08-16 00:52 | 2024-08-16 02:01 | 35026249 | SAE 1022 | 2 | 47.2 | 27.1 | 20.1 | 0 | 0 | 0 | 0 | 0 | 68:40 | 29:30 | 39:10 | 56.13559 | 27.6 | 10.2 | 6.05 | 0 | 0 | 11.35 | 1569 | 2524 | 643 | 309 | 468 | 386.014 | 21.94406 | 8.993007 | 4.321678 | 0 | 0 | 1677 | 825 | 0 | 71.5 | 69.926 | 01:26 | 148.1483 | 0 | 0 | 0 | 0.9 | 410 | 92 | 0 | 105 | 0 | 0 | 809 | 0 | 78 | 0
2024-08-16 02:01 | 2024-08-16 02:55 | 35026250 | SAE 1022 | 2 | 80.86 | 49.676 | 31.184 | 0 | 0 | 505 | 1338 | 1897 | 53:44 | 29:22 | 24:22 | 54.55165 | 26.7 | 10.6 | 9.7 | 0 | 0 | 6.4 | 1072 | 2424 | 340 | 405 | 659 | 385.2814 | 15.46898 | 4.906205 | 5.844156 | 7.287157 | 46.6811 | 1641 | 783 | 16.116 | 69.3 | 67.721 | 01:24 | 83.75093 | 0 | 0 | 0 | 0.9 | 410 | 101 | 0 | 104 | 0 | 0 | 806 | 0 | 78 | 0
2024-08-16 02:55 | 2024-08-16 03:43 | 35026251 | SAE 1022 | 2 | 80.064 | 49.08 | 30.984 | 0 | 0 | 503 | 1337 | 1897 | 47:53 | 31:10 | 16:44 | 53.42246 | 27.75 | 10.45 | 9.6 | 0 | 0 | 7.7 | 1195 | 2595 | 435 | 420 | 682 | 395.8631 | 17.04708 | 6.205421 | 5.991441 | 7.175464 | 46.13409 | 1637 | 463 | 14.534 | 70.1 | 68.513 | 01:30 | 85.57279 | 0 | 0 | 0 | 0.9 | 410 | 101 | 0 | 104 | 0 | 0 | 812 | 0 | 80 | 0
2024-08-16 03:43 | 2024-08-16 04:38 | 35026252 | SAE 1022 | 2 | 80.366 | 49.78 | 30.586 | 0 | 0 | 502 | 1336 | 1896 | 55:06 | 31:00 | 24:06 | 54.96774 | 28.4 | 10.55 | 9.55 | 0 | 0 | 8.3 | 1204 | 2615 | 513 | 413 | 686 | 408.046 | 17.29885 | 7.37069 | 5.933908 | 7.212644 | 46.43678 | 1617 | 314 | 15.323 | 69.6 | 68.019 | 01:30 | 84.63654 | 0 | 0 | 0 | 0.9 | 410 | 101 | 0 | 103 | 0 | 0 | 806 | 0 | 81 | 0
2024-08-16 04:38 | 2024-08-16 05:29 | 35026253 | SAE 1022 | 2 | 80.981 | 48.481 | 32.5 | 0 | 0 | 503 | 909 | 1307 | 51:18 | 30:14 | 21:04 | 54.17861 | 27.3 | 10.35 | 9.85 | 0 | 0 | 7.1 | 1111 | 2488 | 388 | 411 | 670 | 392.2414 | 15.96264 | 5.574713 | 5.905172 | 7.227011 | 31.83908 | 1625 | 426 | 15.654 | 69.6 | 68.022 | 01:26 | 83.99748 | 0 | 0 | 0 | 0.9 | 411 | 101 | 0 | 103 | 0 | 0 | 803 | 0 | 80 | 0
2024-08-16 09:42 | 2024-08-16 10:27 | 35026254 | SAE 1022 | 2 | 84.571 | 50.985 | 33.586 | 0 | 0 | 0 | 485 | 644 | 45:12 | 34:26 | 10:46 | 55.58567 | 31.9 | 11.75 | 10.15 | 0 | 0 | 10 | 1127 | 2740 | 466 | 395 | 710 | 453.125 | 16.00852 | 6.619318 | 5.610795 | 0 | 16.03693 | 1684 | 666 | 17.374 | 70.4 | 68.952 | 01:24 | 81.53149 | 0 | 0 | 0 | 0.9 | 409 | 91 | 0 | 103 | 0 | 90 | 675 | 0 | 0 | 0
2024-08-16 10:28 | 2024-08-16 11:18 | 35026280 | SAE 1011 | 2 | 83.064 | 52.08 | 30.984 | 0 | 0 | 503 | 1517 | 1516 | 50:16 | 32:37 | 17:38 | 56.75013 | 30.85 | 11 | 9.65 | 0 | 0 | 10.2 | 1370 | 3070 | 478 | 405 | 820 | 427.2853 | 18.97507 | 6.620499 | 5.609418 | 6.966759 | 42.00831 | 1691 | 709 | 14.891 | 72.2 | 70.817 | 01:30 | 85.25595 | 0 | 0 | 0 | 0.6 | 410 | 100 | 0 | 103 | 0 | 91 | 679 | 0 | 0 | 0
2024-08-19 02:12 | 2024-08-19 03:04 | 35026281 | SAE 1011 | 3 | 101.259 | 51.183 | 29.885 | 20.191 | 0 | 400 | 1743 | 1898 | 52:30 | 43:26 | 09:02 | 55.67153 | 40.3 | 13.55 | 8 | 9.1 | 0 | 9.65 | 892 | 3627 | 507 | 717 | 1214 | 568.4062 | 12.5811 | 7.150917 | 10.11283 | 5.641749 | 51.35402 | 1681 | 585 | 34.597 | 70.9 | 69.448 | 02:56 | 68.58452 | 0 | 0 | 0 | 1.5 | 411 | 91 | 0 | 103 | 0 | 91 | 680 | 0 | 0 | 0
2024-08-19 03:04 | 2024-08-19 04:07 | 35026302 | SAE 1008 | 2 | 83.5 | 49.5 | 34 | 0 | 0 | 0 | 0 | 0 | 62:39 | 33:20 | 29:17 | 55.8 | 31 | 9.5 | 9.9 | 0 | 0 | 11.6 | 1423 | 2621 | 587 | 337 | 580 | 426.4099 | 19.57359 | 8.074278 | 4.635488 | 0 | 0 | 1684 | 611 | 13.428 | 72.7 | 71.386 | 02:50 | 85.49222 | 0 | 0 | 1.3 | 0 | 281 | 251 | 0 | 104 | 0 | 184 | 0 | 418 | 0 | 0
2024-08-19 04:07 | 2024-08-19 04:58 | 35026303 | SAE 1008 | 2 | 82 | 52.9 | 29.1 | 0 | 0 | 0 | 0 | 0 | 50:51 | 31:28 | 19:23 | 55.20127 | 28.95 | 9.6 | 8.45 | 0 | 0 | 10.9 | 1338 | 2472 | 574 | 318 | 549 | 412.9815 | 19.08702 | 8.188302 | 4.536377 | 0 | 0 | 1685 | 694 | 14.53 | 70.1 | 68.785 | 02:46 | 83.88415 | 0 | 0 | 1.4 | 0 | 281 | 253 | 0 | 103 | 0 | 185 | 0 | 417 | 0 | 0
2024-08-19 04:58 | 2024-08-19 05:55 | 35026304 | SAE 1008 | 2 | 80.29 | 50.89 | 29.4 | 0 | 0 | 0 | 0 | 2210 | 57:05 | 30:26 | 26:37 | 55.79409 | 28.3 | 9.65 | 8.55 | 0 | 0 | 10.1 | 1245 | 2319 | 580 | 276 | 521 | 403.709 | 17.76034 | 8.273894 | 3.937233 | 0 | 31.52639 | 1646 | 507 | 13.696 | 70.1 | 68.789 | 02:50 | 85.67568 | 0 | 0 | 1.4 | 0 | 280 | 252 | 0 | 103 | 0 | 185 | 0 | 415 | 0 | 0
2024-08-19 05:55 | 2024-08-19 06:56 | 35026305 | SAE 1008 | 2 | 82 | 52.7 | 29.3 | 0 | 0 | 0 | 0 | 0 | 61:08 | 29:25 | 31:42 | 55.7847 | 27.35 | 9.5 | 8.5 | 0 | 0 | 9.35 | 1185 | 2400 | 520 | 311 | 585 | 389.6011 | 16.88034 | 7.407407 | 4.430199 | 0 | 0 | 1630 | 759 | 14.434 | 70.2 | 68.883 | 02:42 | 84.00366 | 0 | 0 | 1.4 | 0 | 280 | 252 | 0 | 102 | 0 | 187 | 0 | 420 | 0 | 0
2024-08-19 06:56 | 2024-08-19 07:44 | 35026306 | SAE 1008 | 2 | 79.692 | 49.592 | 30.1 | 0 | 0 | 0 | 0 | 2208 | 47:20 | 29:53 | 17:26 | 56.62019 | 28.2 | 9.4 | 8.8 | 0 | 0 | 10 | 1226 | 2340 | 557 | 309 | 538 | 399.4334 | 17.36544 | 7.889518 | 4.376771 | 0 | 31.27479 | 1663 | 921 | 12.595 | 70.6 | 69.29 | 02:46 | 86.94725 | 0 | 0 | 1.4 | 0 | 279 | 253 | 0 | 103 | 0 | 185 | 0 | 414 | 0 | 0
2024-08-19 07:44 | 2024-08-19 08:44 | 35026307 | SAE 1008 | 2 | 80.992 | 50.692 | 30.3 | 0 | 0 | 0 | 0 | 2208 | 60:41 | 33:02 | 27:39 | 55.67104 | 30.65 | 9.6 | 8.85 | 0 | 0 | 12.2 | 1433 | 2629 | 841 | 307 | 577 | 435.3693 | 20.35511 | 11.94602 | 4.360795 | 0 | 31.36364 | 1664 | 548 | 14.099 | 70.4 | 69.088 | 02:40 | 85.30225 | 0 | 0 | 1.2 | 0 | 280 | 254 | 0 | 102 | 0 | 186 | 0 | 414 | 0 | 0
2024-08-19 22:32 | 2024-08-19 23:23 | 35026282 | SAE 1011 | 3 | 100.494 | 51 | 30 | 19.494 | 0 | 500 | 1726 | 1880 | 50:24 | 42:21 | 08:02 | 54.97048 | 38.8 | 13.5 | 8 | 8.85 | 0 | 8.45 | 846 | 3285 | 463 | 645 | 1092 | 544.1795 | 11.86536 | 6.493689 | 9.046283 | 7.012623 | 50.57504 | 1666 | 574 | 33.363 | 71.3 | 69.928 | 02:26 | 69.58425 | 0 | 0 | 0 | 1.4 | 409 | 91 | 0 | 102 | 0 | 91 | 679 | 0 | 0 | 0
2024-08-19 23:23 | 2024-08-20 00:19 | 35026308 | SAE 1008 | 2 | 78.582 | 51.39 | 27.192 | 0 | 0 | 0 | 1608 | 2210 | 55:56 | 36:51 | 19:04 | 51.69607 | 31.75 | 9.65 | 8.4 | 0 | 0 | 13.7 | 1652 | 2987 | 1018 | 354 | 648 | 443.4358 | 23.07263 | 14.21788 | 4.944134 | 0 | 53.32402 | 1693 | 1065 | 10.643 | 71.6 | 70.292 | 02:24 | 89.45051 | 0 | 0 | 1.1 | 0 | 279 | 252 | 0 | 102 | 0 | 185 | 0 | 414 | 0 | 0
2024-08-20 00:19 | 2024-08-20 01:07 | 35026309 | SAE 1008 | 2 | 78.089 | 50.297 | 27.792 | 0 | 0 | 0 | 1608 | 2203 | 48:26 | 32:20 | 16:05 | 56.13402 | 30.25 | 9.5 | 8.6 | 0 | 0 | 12.15 | 1460 | 2710 | 789 | 323 | 605 | 428.4703 | 20.67989 | 11.17564 | 4.575071 | 0 | 53.98017 | 1678 | 919 | 11.147 | 70.6 | 69.292 | 02:26 | 88.73465 | 0 | 0 | 1.3 | 0 | 278 | 251 | 0 | 101 | 0 | 186 | 0 | 416 | 0 | 0
2024-08-20 01:07 | 2024-08-20 02:06 | 35026310 | SAE 1008 | 2 | 77.99 | 50.098 | 27.892 | 0 | 0 | 0 | 1608 | 2202 | 58:50 | 31:09 | 27:40 | 55.66613 | 28.9 | 9.5 | 8.6 | 0 | 0 | 10.8 | 1347 | 2489 | 596 | 321 | 553 | 408.7694 | 19.05233 | 8.429986 | 4.540311 | 0 | 53.88967 | 1647 | 686 | 10.95 | 70.7 | 69.391 | 02:34 | 88.97423 | 0 | 0 | 1.3 | 0 | 280 | 254 | 0 | 101 | 0 | 187 | 0 | 411 | 0 | 0
2024-08-20 02:06 | 2024-08-20 03:12 | 35026311 | SAE 1008 | 2 | 78.283 | 50.493 | 27.79 | 0 | 0 | 0 | 1610 | 2207 | 65:28 | 30:15 | 35:13 | 55.83471 | 28.15 | 9.55 | 8.55 | 0 | 0 | 10.05 | 1236 | 2368 | 543 | 313 | 547 | 398.7252 | 17.50708 | 7.691218 | 4.433428 | 0 | 54.06516 | 1661 | 698 | 11.337 | 70.6 | 69.295 | 02:42 | 88.51858 | 0 | 0 | 1.4 | 0 | 279 | 252 | 0 | 103 | 0 | 185 | 0 | 410 | 0 | 0
2024-08-20 03:12 | 2024-08-20 04:06 | 35026312 | SAE 1008 | 2 | 79.284 | 50.793 | 28.491 | 0 | 0 | 0 | 1609 | 2207 | 54:00 | 30:40 | 23:19 | 56.54348 | 28.9 | 9.6 | 8.75 | 0 | 0 | 10.55 | 1312 | 2753 | 597 | 316 | 695 | 411.6809 | 18.68946 | 8.504274 | 4.501425 | 0 | 54.35897 | 1661 | 770 | 12.548 | 70.2 | 68.99 | 02:26 | 87.0163 | 0 | 0 | 1.4 | 0 | 281 | 251 | 0 | 0 | 0 | 186 | 0 | 416 | 0 | 0
2024-08-20 04:06 | 2024-08-20 04:59 | 35026313 | SAE 1008 | 2 | 79.985 | 50.894 | 29.091 | 0 | 0 | 0 | 1609 | 2206 | 53:42 | 29:43 | 23:58 | 56.53393 | 28 | 9.7 | 9 | 0 | 0 | 9.3 | 1248 | 2373 | 586 | 310 | 544 | 397.1631 | 17.70213 | 8.312057 | 4.397163 | 0 | 54.11348 | 1638 | 943 | 12.952 | 70.5 | 69.288 | 02:26 | 86.62624 | 0 | 0 | 1.3 | 0 | 280 | 253 | 0 | 0 | 0 | 186 | 0 | 417 | 0 | 0
2024-08-20 04:59 | 2024-08-20 05:52 | 35026314 | SAE 1008 | 2 | 77.986 | 50.594 | 27.392 | 0 | 0 | 0 | 1608 | 2206 | 52:32 | 29:32 | 22:59 | 56.37698 | 27.75 | 9.6 | 8.45 | 0 | 0 | 9.7 | 1224 | 2344 | 552 | 310 | 541 | 401.5919 | 17.71346 | 7.988423 | 4.486252 | 0 | 55.19537 | 1643 | 902 | 12.355 | 69.1 | 67.887 | 02:42 | 87.05024 | 0 | 0 | 1.5 | 0 | 282 | 253 | 0 | 0 | 0 | 185 | 0 | 417 | 0 | 0
2024-08-20 05:52 | 2024-08-20 06:56 | 35026315 | SAE 1008 | 2 | 79.586 | 51.194 | 28.392 | 0 | 0 | 0 | 1608 | 2206 | 64:20 | 31:49 | 32:30 | 56.00838 | 29.7 | 9.7 | 8.75 | 0 | 0 | 11.25 | 1368 | 2532 | 615 | 316 | 565 | 418.8999 | 19.29478 | 8.674189 | 4.456982 | 0 | 53.79408 | 1657 | 551 | 12.143 | 70.9 | 69.693 | 02:26 | 87.56942 | 0 | 0 | 1.3 | 0 | 281 | 251 | 0 | 0 | 0 | 185 | 0 | 414 | 0 | 0
2024-08-20 06:56 | 2024-08-20 09:19 | 35026316 | SAE 1008 | 2 | 79.287 | 50.995 | 28.292 | 0 | 0 | 0 | 1608 | 2204 | 142:16 | 29:34 | 112:41 | 54.5885 | 26.9 | 11.1 | 8.7 | 0 | 0 | 7.1 | 1153 | 2224 | 358 | 261 | 529 | 385.3868 | 16.51862 | 5.12894 | 3.739255 | 0 | 54.61318 | 1628 | 997 | 12.944 | 69.8 | 68.593 | 02:40 | 86.51229 | 0 | 0 | 1.4 | 0 | 280 | 252 | 0 | 0 | 0 | 184 | 0 | 411 | 0 | 0
2024-08-20 09:19 | 2024-08-20 10:22 | 35026317 | SAE 1008 | 2 | 78.786 | 51.595 | 27.191 | 0 | 0 | 0 | 1609 | 2205 | 62:40 | 30:22 | 32:18 | 54.63227 | 27.65 | 9.8 | 8.45 | 0 | 0 | 9.4 | 1265 | 2454 | 568 | 324 | 578 | 399.5665 | 18.28035 | 8.208092 | 4.682081 | 0 | 55.11561 | 1644 | 1363 | 13.045 | 69.2 | 67.992 | 02:50 | 86.2996 | 0 | 0 | 1.5 | 0 | 280 | 252 | 0 | 0 | 0 | 185 | 0 | 411 | 0 | 0
2024-08-20 10:22 | 2024-08-20 11:16 | 35026318 | SAE 1008 | 2 | 78.288 | 50.597 | 27.691 | 0 | 0 | 0 | 1609 | 2203 | 54:34 | 30:07 | 24:27 | 54.38849 | 27.3 | 9.65 | 8.5 | 0 | 0 | 9.15 | 1152 | 2330 | 462 | 324 | 570 | 391.1175 | 16.5043 | 6.618911 | 4.641834 | 0 | 54.61318 | 1633 | 771 | 11.942 | 69.8 | 68.594 | 02:30 | 87.61751 | 0 | 0 | 1.4 | 0 | 281 | 251 | 0 | 0 | 0 | 184 | 0 | 410 | 0 | 0
2024-08-20 11:16 | 2024-08-20 12:06 | 35026319 | SAE 1008 | 2 | 79.89 | 51.799 | 28.091 | 0 | 0 | 0 | 1609 | 2201 | 49:30 | 30:49 | 18:41 | 56.1709 | 28.85 | 9.8 | 8.65 | 0 | 0 | 10.4 | 1255 | 2446 | 542 | 330 | 578 | 418.7228 | 18.2148 | 7.866473 | 4.78955 | 0 | 55.29753 | 1639 | 761 | 14.457 | 68.9 | 67.687 | 03:12 | 84.72525 | 0 | 0 | 1.4 | 0 | 280 | 253 | 0 | 0 | 0 | 186 | 0 | 414 | 0 | 0
2024-08-20 22:35 | 2024-08-20 23:32 | 35026283 | SAE 1011 | 3 | 100.762 | 50.986 | 29.485 | 20.291 | 0 | 500 | 1746 | 1892 | 57:04 | 42:57 | 14:06 | 54.06286 | 38.7 | 13.5 | 7.8 | 9.15 | 0 | 8.25 | 822 | 3562 | 354 | 718 | 1219 | 546.6102 | 11.61017 | 5 | 10.14124 | 7.062147 | 51.38418 | 1691 | 683 | 34.088 | 70.8 | 69.453 | 02:10 | 68.92777 | 0 | 0 | 0 | 1.4 | 410 | 93 | 0 | 0 | 0 | 90 | 674 | 0 | 0 | 0
2024-08-20 23:32 | 2024-08-21 00:25 | 35026320 | SAE 1008 | 2 | 79.185 | 50.494 | 28.691 | 0 | 0 | 0 | 1609 | 2206 | 52:52 | 31:28 | 21:24 | 55.96398 | 29.35 | 9.55 | 8.85 | 0 | 0 | 10.95 | 1281 | 2478 | 676 | 319 | 580 | 412.7989 | 18.01688 | 9.507736 | 4.486639 | 0 | 53.65682 | 1668 | 846 | 11.552 | 71.1 | 69.888 | 02:20 | 88.25914 | 0 | 0 | 1.3 | 0 | 280 | 253 | 0 | 0 | 0 | 185 | 0 | 414 | 0 | 0
2024-08-21 00:25 | 2024-08-21 01:21 | 35026321 | SAE 1008 | 2 | 77.883 | 50.193 | 27.69 | 0 | 0 | 0 | 1610 | 2208 | 56:14 | 30:58 | 25:16 | 56.18945 | 29 | 9.5 | 8.55 | 0 | 0 | 10.95 | 1325 | 2654 | 693 | 307 | 642 | 418.4704 | 19.11977 | 10 | 4.430014 | 0 | 55.0938 | 1688 | 783 | 12.061 | 69.3 | 68.083 | 02:30 | 87.41702 | 0 | 0 | 1.4 | 0 | 280 | 252 | 0 | 0 | 0 | 186 | 0 | 419 | 0 | 0
2024-08-21 01:22 | 2024-08-21 02:19 | 35026332 | SAE 1008 | 2 | 77.985 | 50.194 | 27.791 | 0 | 0 | 0 | 1609 | 2206 | 57:08 | 30:57 | 26:11 | 54.86268 | 28.3 | 9.5 | 8.55 | 0 | 0 | 10.25 | 1237 | 2378 | 571 | 316 | 550 | 402.5605 | 17.59602 | 8.122333 | 4.495021 | 0 | 54.26743 | 1650 | 721 | 11.162 | 70.3 | 69.083 | 02:10 | 88.58498 | 0 | 0 | 1.5 | 0 | 279 | 254 | 0 | 0 | 0 | 186 | 0 | 418 | 0 | 0
2024-08-21 02:19 | 2024-08-21 03:05 | 35026333 | SAE 1008 | 2 | 77.281 | 50.089 | 27.192 | 0 | 0 | 0 | 1608 | 2211 | 46:14 | 30:19 | 15:55 | 55.1182 | 27.85 | 9.5 | 8.45 | 0 | 0 | 9.9 | 1260 | 2373 | 571 | 310 | 540 | 395.5966 | 17.89773 | 8.110795 | 4.403409 | 0 | 54.24716 | 1662 | 962 | 10.356 | 70.4 | 69.185 | 02:20 | 89.52395 | 0 | 0 | 1.3 | 0 | 278 | 253 | 0 | 0 | 0 | 187 | 0 | 417 | 0 | 0
2024-08-21 03:05 | 2024-08-21 03:57 | 35026334 | SAE 1008 | 2 | 78.418 | 50.299 | 28.119 | 0 | 0 | 0 | 1581 | 2201 | 51:54 | 29:06 | 22:48 | 57.01031 | 27.65 | 9.5 | 8.7 | 0 | 0 | 9.45 | 1125 | 2240 | 383 | 299 | 543 | 400.7246 | 16.30435 | 5.550725 | 4.333333 | 0 | 54.81159 | 1648 | 805 | 12.882 | 69 | 67.787 | 02:40 | 86.44316 | 0 | 0 | 1.4 | 0 | 278 | 253 | 0 | 0 | 0 | 185 | 0 | 417 | 0 | 0
2024-08-21 03:57 | 2024-08-21 05:09 | 35026335 | SAE 1008 | 2 | 78.199 | 50.399 | 27.8 | 0 | 0 | 0 | 0 | 2201 | 71:58 | 31:57 | 40:01 | 54.92958 | 29.25 | 9.6 | 8.15 | 0 | 0 | 11.5 | 1378 | 2830 | 558 | 315 | 703 | 416.6667 | 19.62963 | 7.948718 | 4.487179 | 0 | 31.35328 | 1655 | 1193 | 11.305 | 70.2 | 68.987 | 02:16 | 88.2198 | 0 | 0 | 1 | 0 | 279 | 254 | 0 | 0 | 0 | 186 | 0 | 414 | 0 | 0
2024-08-21 22:28 | 2024-08-21 23:23 | 35026284 | SAE 1011 | 3 | 103.272 | 53.8 | 30.087 | 19.385 | 0 | 500 | 1751 | 3177 | 54:04 | 43:51 | 10:12 | 55.0057 | 40.2 | 14.25 | 7.75 | 8.8 | 0 | 9.4 | 926 | 3654 | 635 | 716 | 1212 | 559.8886 | 12.89694 | 8.844011 | 9.972145 | 6.963788 | 68.6351 | 1696 | 856 | 35.965 | 71.8 | 70.527 | 01:56 | 68.29247 | 0 | 0 | 0 | 1 | 409 | 92 | 0 | 0 | 0 | 91 | 681 | 0 | 0 | 0
2024-08-21 23:23 | 2024-08-22 00:24 | 35026342 | SAE 1022 | 2 | 83.5 | 48.9 | 34.6 | 0 | 0 | 0 | 0 | 0 | 61:06 | 31:01 | 30:05 | 55.22837 | 28.55 | 10.55 | 10.45 | 0 | 0 | 7.55 | 1199 | 2547 | 429 | 406 | 657 | 397.0793 | 16.67594 | 5.96662 | 5.646732 | 0 | 0 | 1650 | 1190 | 14.637 | 71.9 | 70.375 | 02:02 | 84.28144 | 0 | 0 | 0 | 1.1 | 411 | 93 | 0 | 0 | 0 | 0 | 803 | 0 | 83 | 55
2024-08-22 00:24 | 2024-08-22 01:24 | 35026343 | SAE 1022 | 2 | 81.684 | 48.484 | 33.2 | 0 | 0 | 501 | 915 | 1301 | 60:04 | 32:47 | 27:17 | 54.81444 | 29.95 | 10.3 | 10.05 | 0 | 0 | 9.6 | 1376 | 2766 | 621 | 408 | 680 | 423.6209 | 19.46252 | 8.783593 | 5.770863 | 7.08628 | 31.34371 | 1655 | 962 | 15.134 | 70.7 | 69.175 | 02:02 | 84.68611 | 0 | 0 | 0 | 0.9 | 410 | 92 | 0 | 0 | 0 | 0 | 806 | 0 | 82 | 55
2024-08-22 01:24 | 2024-08-22 02:13 | 35026344 | SAE 1022 | 2 | 81.579 | 50.279 | 31.3 | 0 | 0 | 502 | 917 | 1302 | 48:51 | 31:08 | 17:43 | 53.96146 | 28 | 10.7 | 9.4 | 0 | 0 | 7.9 | 1198 | 2578 | 534 | 413 | 667 | 394.9224 | 16.89704 | 7.531735 | 5.825106 | 7.080395 | 31.2976 | 1637 | 749 | 14.828 | 70.9 | 69.378 | 02:16 | 85.04395 | 0 | 0 | 0 | 1.2 | 410 | 93 | 0 | 0 | 0 | 0 | 804 | 0 | 82 | 53
2024-08-22 02:13 | 2024-08-22 03:07 | 35026345 | SAE 1022 | 2 | 81.14 | 51.182 | 29.958 | 0 | 0 | 501 | 2155 | 3104 | 53:43 | 31:03 | 22:35 | 55.16908 | 28.55 | 10.85 | 9.9 | 0 | 0 | 7.8 | 1192 | 2579 | 467 | 413 | 677 | 399.3007 | 16.67133 | 6.531469 | 5.776224 | 7.006993 | 73.55245 | 1639 | 803 | 14.637 | 71.5 | 69.975 | 02:02 | 86.23983 | 0 | 0 | 0 | 1.1 | 410 | 92 | 0 | 0 | 0 | 0 | 805 | 0 | 83 | 55
2024-08-22 03:07 | 2024-08-22 03:58 | 35026346 | SAE 1022 | 2 | 81.068 | 51.079 | 29.989 | 0 | 0 | 503 | 1327 | 1902 | 51:26 | 30:51 | 20:35 | 57.47164 | 29.55 | 10.9 | 9.3 | 0 | 0 | 9.35 | 1254 | 2624 | 463 | 407 | 668 | 405.9066 | 17.22527 | 6.35989 | 5.590659 | 6.909341 | 44.3544 | 1616 | 567 | 12.702 | 72.8 | 71.276 | 02:00 | 87.92125 | 0 | 0 | 0 | 1.1 | 409 | 92 | 0 | 0 | 0 | 0 | 806 | 0 | 84 | 53
2024-08-22 03:58 | 2024-08-22 04:57 | 35026336 | SAE 1008 | 2 | 78.881 | 50.797 | 28.084 | 0 | 0 | 0 | 1616 | 2203 | 58:34 | 31:00 | 27:34 | 55.54839 | 28.7 | 9.6 | 8.75 | 0 | 0 | 10.35 | 1311 | 2448 | 566 | 316 | 552 | 393.1507 | 17.9589 | 7.753425 | 4.328767 | 0 | 52.31507 | 1643 | 1585 | 9.346 | 73 | 71.789 | 02:12 | 91.00924 | 0 | 0 | 0 | 1.1 | 281 | 253 | 0 | 0 | 0 | 182 | 0 | 415 | 0 | 0
2024-08-22 04:57 | 2024-08-22 05:55 | 35026322 | SAE 1006 | 2 | 79.684 | 51.498 | 28.186 | 0 | 0 | 0 | 1614 | 2202 | 58:38 | 31:37 | 27:01 | 55.88825 | 29.45 | 9.75 | 8.65 | 0 | 0 | 11.05 | 1365 | 2553 | 635 | 323 | 575 | 410.1671 | 19.01114 | 8.844011 | 4.498607 | 0 | 53.14763 | 1638 | 956 | 12.13 | 71.8 | 70.732 | 02:00 | 88.76562 | 0 | 0 | 1.1 | 0 | 289 | 283 | 0 | 0 | 0 | 100 | 0 | 257 | 0 | 0
2024-08-22 05:55 | 2024-08-22 07:25 | 35026323 | SAE 1006 | 2 | 80.398 | 51.898 | 28.5 | 0 | 0 | 0 | 0 | 2202 | 89:08 | 32:18 | 56:50 | 54.05573 | 29.1 | 9.8 | 8.35 | 0 | 0 | 10.95 | 1283 | 2639 | 639 | 323 | 656 | 399.177 | 17.59945 | 8.765432 | 4.430727 | 0 | 30.20576 | 1642 | 840 | 11.601 | 72.9 | 71.826 | 02:12 | 89.33804 | 0 | 0 | 1.2 | 0 | 290 | 284 | 0 | 0 | 0 | 99 | 0 | 255 | 0 | 0
2024-08-22 07:25 | 2024-08-22 08:24 | 35026324 | SAE 1006 | 2 | 84.1 | 54.1 | 30 | 0 | 0 | 0 | 0 | 0 | 59:08 | 32:30 | 26:38 | 52.98462 | 28.7 | 9.8 | 8.7 | 0 | 0 | 10.2 | 1400 | 2795 | 697 | 342 | 676 | 404.2254 | 19.71831 | 9.816901 | 4.816901 | 0 | 0 | 1683 | 1369 | 16.319 | 71 | 69.927 | 01:56 | 83.14744 | 0 | 0 | 1.1 | 0 | 290 | 282 | 0 | 0 | 0 | 98 | 0 | 256 | 0 | 0
2024-08-22 08:24 | 2024-08-22 09:42 | 35026325 | SAE 1006 | 2 | 82.9 | 53.1 | 29.8 | 0 | 0 | 0 | 0 | 0 | 78:36 | 28:27 | 50:09 | 55.36028 | 26.25 | 9.7 | 8.75 | 0 | 0 | 7.8 | 1014 | 2134 | 445 | 288 | 545 | 370.2398 | 14.30183 | 6.276446 | 4.062059 | 0 | 0 | 1620 | 910 | 15.24 | 70.9 | 69.82 | 02:00 | 84.22195 | 0 | 0 | 1.2 | 0 | 290 | 282 | 0 | 0 | 0 | 100 | 0 | 260 | 0 | 0
2024-08-22 09:43 | 2024-08-22 10:54 | 35026326 | SAE 1006 | 2 | 82.8 | 52.5 | 30.3 | 0 | 0 | 0 | 0 | 2200 | 71:18 | 30:52 | 40:25 | 55.78834 | 28.7 | 9.95 | 8.8 | 0 | 0 | 9.95 | 1238 | 2797 | 672 | 328 | 753 | 414.7399 | 17.89017 | 9.710983 | 4.739884 | 0 | 31.79191 | 1622 | 852 | 17.708 | 69.2 | 68.124 | 02:12 | 82.27536 | 0 | 0 | 1.2 | 0 | 289 | 283 | 0 | 0 | 0 | 100 | 0 | 258 | 0 | 0
2024-08-22 10:54 | 2024-08-22 12:13 | 35026327 | SAE 1006 | 2 | 83.8 | 53.8 | 30 | 0 | 0 | 0 | 0 | 0 | 79:16 | 29:54 | 49:21 | 55.08361 | 27.45 | 9.75 | 8.75 | 0 | 0 | 8.95 | 1124 | 2411 | 667 | 320 | 622 | 381.25 | 15.61111 | 9.263889 | 4.444444 | 0 | 0 | 1627 | 852 | 15.019 | 72 | 70.927 | 02:02 | 84.63842 | 0 | 0 | 0.9 | 0 | 289 | 282 | 0 | 0 | 0 | 103 | 0 | 254 | 0 | 0
2024-08-22 22:48 | 2024-08-22 23:31 | 35026347 | SAE 1022 | 3 | 100.762 | 51 | 29.572 | 20.19 | 0 | 500 | 1819 | 2019 | 42:52 | 35:29 | 07:23 | 57.49178 | 34 | 9.85 | 7.05 | 9.1 | 0 | 8 | 762 | 2786 | 459 | 550 | 928 | 479.5487 | 10.74753 | 6.473907 | 7.757405 | 7.052186 | 54.13258 | 1670 | 620 | 34.226 | 70.9 | 69.46 | 01:44 | 68.93472 | 0 | 0 | 0 | 0.9 | 408 | 91 | 0 | 0 | 0 | 0 | 803 | 0 | 83 | 55
2024-08-22 23:31 | 2024-08-23 00:36 | 35026348 | SAE 1022 | 2 | 84.4 | 50 | 34.4 | 0 | 0 | 0 | 0 | 0 | 65:22 | 32:37 | 32:45 | 54.72662 | 29.75 | 10.05 | 10.35 | 0 | 0 | 9.35 | 1255 | 2701 | 510 | 436 | 708 | 408.6538 | 17.23901 | 7.005495 | 5.989011 | 0 | 0 | 1668 | 1078 | 14.639 | 72.8 | 71.277 | 01:52 | 84.45142 | 0 | 0 | 0 | 1.3 | 409 | 93 | 0 | 0 | 0 | 0 | 803 | 0 | 83 | 55
2024-08-23 00:36 | 2024-08-23 01:32 | 35026349 | SAE 1022 | 2 | 80.567 | 50.48 | 30.087 | 0 | 0 | 502 | 1324 | 1907 | 55:41 | 32:23 | 23:17 | 55.02831 | 29.7 | 10.7 | 9.35 | 0 | 0 | 9.65 | 1333 | 2687 | 543 | 413 | 662 | 419.4915 | 18.82768 | 7.669492 | 5.833333 | 7.090395 | 45.63559 | 1686 | 936 | 14.192 | 70.8 | 69.28 | 01:50 | 85.99054 | 0 | 0 | 0 | 1.1 | 409 | 91 | 0 | 0 | 0 | 0 | 804 | 0 | 83 | 53
2024-08-23 01:32 | 2024-08-23 02:20 | 35026354 | SAE 1022 | 2 | 79.867 | 47.28 | 32.587 | 0 | 0 | 503 | 1324 | 1906 | 47:57 | 30:05 | 17:52 | 54.84765 | 27.5 | 10.05 | 10.15 | 0 | 0 | 7.3 | 1129 | 2481 | 388 | 406 | 658 | 387.8702 | 15.92384 | 5.472496 | 5.726375 | 7.094499 | 45.55712 | 1614 | 632 | 13.386 | 70.9 | 69.385 | 01:50 | 86.87568 | 0 | 0 | 0 | 1.1 | 409 | 91 | 0 | 0 | 0 | 0 | 800 | 0 | 82 | 53
2024-08-23 02:20 | 2024-08-23 03:13 | 35026355 | SAE 1022 | 2 | 79.867 | 50.181 | 29.686 | 0 | 0 | 501 | 1325 | 1907 | 53:14 | 30:30 | 22:44 | 56.06557 | 28.5 | 10.65 | 9.3 | 0 | 0 | 8.55 | 1189 | 2533 | 446 | 404 | 653 | 401.9746 | 16.7701 | 6.29055 | 5.698166 | 7.066291 | 45.58533 | 1630 | 435 | 13.404 | 70.9 | 69.376 | 02:00 | 86.86441 | 0 | 0 | 0 | 1.1 | 410 | 92 | 0 | 0 | 0 | 0 | 806 | 0 | 83 | 53
2024-08-23 03:13 | 2024-08-23 04:13 | 35026356 | SAE 1022 | 2 | 82.179 | 51.179 | 31 | 0 | 0 | 502 | 915 | 1304 | 59:46 | 31:41 | 28:05 | 53.87691 | 28.45 | 10.9 | 9.3 | 0 | 0 | 8.25 | 1240 | 2703 | 432 | 437 | 710 | 398.4594 | 17.36695 | 6.05042 | 6.120448 | 7.030812 | 31.07843 | 1625 | 663 | 14.927 | 71.4 | 69.879 | 02:00 | 85.03267 | 0 | 0 | 0 | 1.1 | 409 | 92 | 0 | 0 | 0 | 0 | 802 | 0 | 83 | 55
2024-08-23 04:13 | 2024-08-23 05:00 | 35026357 | SAE 1022 | 2 | 81.667 | 49.18 | 32.487 | 0 | 0 | 501 | 1325 | 1907 | 46:34 | 31:48 | 14:46 | 54.0566 | 28.65 | 10.45 | 10.05 | 0 | 0 | 8.15 | 1244 | 2662 | 429 | 427 | 691 | 400.6993 | 17.3986 | 6 | 5.972028 | 7.006993 | 45.2028 | 1661 | 919 | 14.59 | 71.5 | 69.979 | 02:02 | 85.68822 | 0 | 0 | 0 | 1.1 | 408 | 91 | 0 | 0 | 0 | 0 | 805 | 0 | 82 | 55
2024-08-23 05:00 | 2024-08-23 06:03 | 35026358 | SAE 1022 | 2 | 79.973 | 51.082 | 28.891 | 0 | 0 | 501 | 1319 | 1907 | 63:28 | 29:55 | 33:33 | 55.75488 | 27.8 | 10.95 | 9 | 0 | 0 | 7.85 | 1326 | 2649 | 290 | 393 | 636 | 390.4494 | 18.6236 | 4.073034 | 5.519663 | 7.036517 | 45.30899 | 1638 | 868 | 13.198 | 71.2 | 69.685 | 01:56 | 87.13566 | 0 | 0 | 0 | 1.2 | 409 | 91 | 0 | 0 | 0 | 0 | 798 | 0 | 82 | 55
2024-08-23 06:03 | 2024-08-23 06:50 | 35026359 | SAE 1022 | 2 | 83.587 | 53.4 | 30.187 | 0 | 0 | 0 | 410 | 603 | 46:08 | 31:20 | 14:48 | 55.05319 | 28.75 | 10.75 | 9.4 | 0 | 0 | 8.6 | 1216 | 2730 | 460 | 410 | 743 | 398.7517 | 16.86546 | 6.380028 | 5.686546 | 0 | 14.04993 | 1637 | 446 | 14.811 | 72.1 | 70.579 | 02:06 | 84.43777 | 0 | 0 | 1.2 | 0 | 410 | 91 | 0 | 0 | 0 | 0 | 801 | 0 | 83 | 56
2024-08-23 06:50 | 2024-08-23 07:38 | 35026360 | SAE 1022 | 2 | 78.147 | 48.461 | 29.686 | 0 | 0 | 1002 | 2242 | 3209 | 48:16 | 31:15 | 17:01 | 56.16 | 29.25 | 10.85 | 9.3 | 0 | 0 | 9.1 | 1222 | 2816 | 475 | 412 | 775 | 414.8936 | 17.33333 | 6.737589 | 5.843972 | 14.21277 | 77.31915 | 1615 | 628 | 13.186 | 70.5 | 68.981 | 02:02 | 88.27082 | 0 | 0 | 1.1 | 0 | 409 | 92 | 0 | 0 | 0 | 0 | 801 | 0 | 84 | 53
2024-08-23 07:38 | 2024-08-23 09:19 | 35026361 | SAE 1022 | 2 | 80.836 | 51.168 | 29.668 | 0 | 0 | 501 | 1322 | 1941 | 101:09 | 31:01 | 70:07 | 55.71198 | 28.8 | 10.9 | 9.25 | 0 | 0 | 8.65 | 1237 | 3019 | 476 | 477 | 871 | 409.0909 | 17.57102 | 6.761364 | 6.775568 | 7.116477 | 46.34943 | 1670 | 556 | 15.032 | 70.4 | 68.801 | 01:56 | 85.11183 | 0 | 0 | 1.1 | 0 | 410 | 92 | 0 | 81 | 0 | 0 | 800 | 0 | 83 | 53
2024-08-23 09:19 | 2024-08-23 10:09 | 35026362 | SAE 1022 | 2 | 79.839 | 50.168 | 29.671 | 0 | 0 | 501 | 1319 | 1941 | 49:49 | 31:08 | 18:42 | 55.88865 | 29 | 10.65 | 9.25 | 0 | 0 | 9.1 | 1260 | 2990 | 469 | 419 | 848 | 398.3516 | 17.30769 | 6.442308 | 5.755495 | 6.881868 | 44.78022 | 1631 | 423 | 11.667 | 72.8 | 71.186 | 01:56 | 89.16194 | 0 | 0 | 1.1 | 0 | 408 | 91 | 0 | 103 | 0 | 0 | 796 | 0 | 83 | 53
2024-08-23 10:09 | 2024-08-23 11:05 | 35026363 | SAE 1022 | 2 | 80.237 | 50.468 | 29.769 | 0 | 0 | 501 | 1321 | 1941 | 56:20 | 31:13 | 25:07 | 54.58623 | 28.4 | 10.7 | 9.25 | 0 | 0 | 8.45 | 1202 | 2688 | 466 | 446 | 725 | 406.8768 | 17.22063 | 6.676218 | 6.389685 | 7.17765 | 46.73352 | 1640 | 1585 | 15.09 | 69.8 | 68.178 | 02:04 | 84.97077 | 0 | 0 | 0 | 1.2 | 409 | 92 | 0 | 102 | 0 | 0 | 802 | 0 | 83 | 54
2024-08-23 11:06 | 2024-08-23 11:55 | 35026364 | SAE 1022 | 2 | 79.24 | 50.17 | 29.07 | 0 | 0 | 501 | 1320 | 1939 | 49:22 | 32:07 | 17:15 | 56.13908 | 30.05 | 10.6 | 9.05 | 0 | 0 | 10.4 | 1387 | 2757 | 542 | 404 | 669 | 438.0466 | 20.21866 | 7.900875 | 5.889213 | 7.303207 | 47.50729 | 1672 | 420 | 15.023 | 68.6 | 67.113 | 02:00 | 84.69586 | 0 | 0 | 0 | 0.5 | 408 | 92 | 0 | 103 | 0 | 0 | 802 | 0 | 82 | 0
2024-08-26 23:27 | 2024-08-27 00:22 | 35026378 | SAE 1011 | 3 | 98.973 | 50.218 | 28.671 | 20.084 | 0 | 353 | 1836 | 2038 | 55:06 | 43:09 | 11:57 | 54.71611 | 39.35 | 13.25 | 7.3 | 9.1 | 0 | 9.7 | 1062 | 3724 | 592 | 688 | 1184 | 550.3497 | 14.85315 | 8.27972 | 9.622378 | 4.937063 | 54.18182 | 1667 | 838 | 31.542 | 71.5 | 70.142 | 01:42 | 70.86983 | 0 | 0 | 0 | 1 | 409 | 92 | 0 | 103 | 0 | 90 | 664 | 0 | 0 | 0
2024-08-27 00:22 | 2024-08-27 01:26 | 35026379 | SAE 1011 | 2 | 79.88 | 50.38 | 29.5 | 0 | 0 | 503 | 915 | 1302 | 64:06 | 30:41 | 33:25 | 55.04617 | 28.15 | 10.7 | 8.85 | 0 | 0 | 8.6 | 1161 | 2552 | 486 | 399 | 678 | 407.3806 | 16.80174 | 7.033285 | 5.77424 | 7.279305 | 32.08394 | 1665 | 1002 | 14.764 | 69.1 | 67.666 | 01:46 | 84.70956 | 0 | 0 | 0 | 1 | 407 | 91 | 0 | 102 | 0 | 89 | 665 | 0 | 0 | 0
2024-08-27 01:26 | 2024-08-27 02:30 | 35026365 | SAE 1022 | 2 | 81.077 | 51.677 | 29.4 | 0 | 0 | 504 | 916 | 1302 | 63:32 | 30:04 | 33:28 | 56.4745 | 28.3 | 11 | 8.85 | 0 | 0 | 8.45 | 1198 | 2540 | 477 | 383 | 656 | 403.1339 | 17.06553 | 6.794872 | 5.45584 | 7.179487 | 31.59544 | 1672 | 641 | 15.12 | 70.2 | 68.637 | 01:46 | 84.65656 | 0 | 0 | 0 | 1 | 407 | 92 | 0 | 103 | 0 | 0 | 798 | 0 | 83 | 0
2024-08-27 02:30 | 2024-08-27 03:33 | 35026366 | SAE 1022 | 2 | 84.349 | 53.963 | 30.386 | 0 | 0 | 504 | 1737 | 2510 | 63:14 | 30:05 | 33:09 | 57.04155 | 28.6 | 11.65 | 9.55 | 0 | 0 | 7.4 | 1200 | 2540 | 402 | 401 | 647 | 396.6713 | 16.64355 | 5.575589 | 5.56172 | 6.990291 | 58.9043 | 1613 | 545 | 17.181 | 72.1 | 70.475 | 01:40 | 83.55167 | 0 | 0 | 0 | 1 | 408 | 94 | 0 | 103 | 0 | 0 | 803 | 0 | 84 | 53
2024-08-27 03:33 | 2024-08-27 04:48 | 35026367 | SAE 1022 | 2 | 82.17 | 51.682 | 30.488 | 0 | 0 | 503 | 1319 | 1908 | 75:06 | 30:40 | 44:25 | 56.25 | 28.75 | 11 | 9.45 | 0 | 0 | 8.3 | 1221 | 2641 | 527 | 405 | 687 | 406.0734 | 17.24576 | 7.443503 | 5.720339 | 7.10452 | 45.5791 | 1655 | 565 | 16.008 | 70.8 | 69.18 | 01:55 | 84.19131 | 0 | 0 | 0 | 1 | 408 | 91 | 0 | 103 | 0 | 0 | 797 | 0 | 83 | 53
2024-08-27 04:48 | 2024-08-27 08:17 | 35026368 | SAE 1022 | 2 | 81.368 | 51.183 | 30.185 | 0 | 0 | 503 | 1321 | 1908 | 208:44 | 33:08 | 175:35 | 54.77867 | 30.25 | 10.9 | 9.4 | 0 | 0 | 9.95 | 1357 | 2415 | 694 | 332 | 518 | 432.1429 | 19.38571 | 9.914286 | 4.742857 | 7.185714 | 46.12857 | 1668 | 1585 | 16.029 | 70 | 68.369 | 01:32 | 84.02443 | 0 | 0 | 0 | 0.7 | 409 | 92 | 0 | 102 | 0 | 0 | 806 | 0 | 84 | 53
2024-08-28 01:28 | 2024-08-28 02:47 | 35026380 | SAE 1011 | 3 | 101.189 | 51 | 30 | 20.189 | 0 | 350 | 1811 | 2000 | 79:06 | 49:06 | 29:59 | 52.97352 | 43.35 | 13.5 | 7.5 | 9.15 | 0 | 13.2 | 1292 | 3927 | 1239 | 699 | 1171 | 611.4245 | 18.22285 | 17.47532 | 9.858956 | 4.93653 | 53.75176 | 1695 | 1585 | 34.326 | 70.9 | 69.542 | 01:40 | 68.72486 | 0 | 0 | 0 | 1 | 408 | 92 | 0 | 103 | 0 | 87 | 668 | 0 | 0 | 0
2024-08-28 02:47 | 2024-08-28 03:50 | 35026382 | 1523 MOD | 2 | 81.178 | 50.278 | 30.9 | 0 | 0 | 502 | 915 | 1305 | 62:30 | 32:21 | 30:08 | 54.52859 | 29.4 | 10.65 | 9.3 | 0 | 0 | 9.45 | 1156 | 2628 | 602 | 412 | 715 | 411.7647 | 16.19048 | 8.431373 | 5.770308 | 7.030812 | 31.09244 | 1667 | 754 | 14.648 | 71.4 | 69.517 | 01:36 | 85.63527 | 0 | 0 | 0 | 1 | 407 | 92 | 0 | 101 | 0 | 0 | 1061 | 0 | 133 | 0
2024-08-28 03:50 | 2024-08-28 04:48 | 35026383 | 1523 MOD | 2 | 81.148 | 50.978 | 30.17 | 0 | 0 | 501 | 1743 | 2508 | 58:20 | 31:31 | 26:48 | 54.54257 | 28.65 | 10.85 | 9.75 | 0 | 0 | 8.05 | 1205 | 2794 | 426 | 415 | 770 | 403.5211 | 16.97183 | 6 | 5.84507 | 7.056338 | 59.87324 | 1667 | 382 | 15.582 | 71 | 69.118 | 01:36 | 85.17524 | 0 | 0 | 0 | 1 | 407 | 91 | 0 | 103 | 0 | 0 | 1059 | 0 | 133 | 0
2024-08-28 04:48 | 2024-08-28 05:42 | 35026384 | 1523 MOD | 2 | 81.364 | 51.178 | 30.186 | 0 | 0 | 503 | 1327 | 1906 | 53:32 | 28:56 | 24:36 | 55.8871 | 26.95 | 10.8 | 9.45 | 0 | 0 | 6.7 | 1118 | 2540 | 366 | 399 | 692 | 377.9804 | 15.68022 | 5.13324 | 5.596073 | 7.054698 | 45.34362 | 1629 | 638 | 15.219 | 71.3 | 69.417 | 01:46 | 85.3166 | 0 | 0 | 0 | 1 | 407 | 91 | 0 | 104 | 0 | 0 | 1060 | 0 | 132 | 0
2024-08-28 05:42 | 2024-08-28 06:55 | 35026385 | 1523 MOD | 2 | 79.863 | 50.476 | 29.387 | 0 | 0 | 503 | 1327 | 1907 | 73:12 | 30:27 | 42:44 | 55.27094 | 28.05 | 10.7 | 9.2 | 0 | 0 | 8.15 | 1265 | 2689 | 463 | 401 | 687 | 399.5726 | 18.01994 | 6.595442 | 5.712251 | 7.165242 | 46.06838 | 1675 | 945 | 14.818 | 70.2 | 68.317 | 01:42 | 85.54274 | 0 | 0 | 0 | 1 | 407 | 92 | 0 | 102 | 0 | 0 | 1060 | 0 | 133 | 0
2024-08-28 06:55 | 2024-08-28 07:56 | 35026386 | 1523 MOD | 2 | 80.668 | 49.779 | 30.889 | 0 | 0 | 503 | 1326 | 1903 | 61:14 | 29:53 | 31:21 | 55.01394 | 27.4 | 10.6 | 9.6 | 0 | 0 | 7.2 | 1126 | 2539 | 377 | 422 | 688 | 387.0056 | 15.90395 | 5.324859 | 5.960452 | 7.10452 | 45.60734 | 1642 | 716 | 15.068 | 70.8 | 68.894 | 01:46 | 85.40437 | 0 | 0 | 0 | 1 | 406 | 92 | 0 | 103 | 0 | 29 | 1055 | 0 | 132 | 0
2024-08-28 07:56 | 2024-08-28 08:58 | 35026387 | 1523 MOD | 2 | 80.337 | 50.266 | 30.071 | 0 | 0 | 503 | 1323 | 1937 | 61:50 | 28:58 | 32:52 | 56.96203 | 27.5 | 10.7 | 9.4 | 0 | 0 | 7.4 | 1150 | 2361 | 394 | 364 | 588 | 374.6594 | 15.66757 | 5.367847 | 4.959128 | 6.852861 | 44.41417 | 1647 | 531 | 12.113 | 73.4 | 71.512 | 01:40 | 89.01502 | 0 | 0 | 0 | 1 | 407 | 92 | 0 | 103 | 0 | 0 | 1064 | 0 | 133 | 0
2024-08-28 08:58 | 2024-08-28 10:02 | 35026388 | 1523 MOD | 2 | 84.7 | 54.2 | 30.5 | 0 | 0 | 0 | 0 | 0 | 64:10 | 31:29 | 32:40 | 55.17205 | 28.95 | 10.9 | 9.15 | 0 | 0 | 8.9 | 1271 | 2731 | 499 | 409 | 709 | 420.1742 | 18.44702 | 7.24238 | 5.936139 | 0 | 0 | 1615 | 455 | 19.557 | 68.9 | 67.018 | 01:40 | 79.12397 | 0 | 0 | 0 | 1 | 407 | 91 | 0 | 103 | 0 | 0 | 1059 | 0 | 133 | 0
2024-08-28 10:02 | 2024-08-28 11:16 | 35026389 | 1523 MOD | 2 | 79.634 | 50.465 | 29.169 | 0 | 0 | 503 | 1323 | 1940 | 73:24 | 31:23 | 42:00 | 55.15667 | 28.85 | 10.7 | 9.15 | 0 | 0 | 9 | 1281 | 2708 | 506 | 401 | 697 | 411.5549 | 18.27389 | 7.21826 | 5.720399 | 7.175464 | 46.54779 | 1630 | 444 | 14.715 | 70.1 | 68.215 | 01:50 | 85.66065 | 0 | 0 | 0 | 1 | 408 | 91 | 0 | 105 | 0 | 0 | 1060 | 0 | 132 | 0
2024-08-28 11:16 | 2024-08-28 12:17 | 35026390 | 1523 MOD | 2 | 78.728 | 50.261 | 28.467 | 0 | 0 | 503 | 1327 | 1942 | 61:16 | 29:27 | 31:48 | 56.5365 | 27.75 | 10.65 | 8.85 | 0 | 0 | 8.25 | 1163 | 2587 | 430 | 391 | 690 | 383.8174 | 16.08575 | 5.947441 | 5.408022 | 6.957123 | 45.21438 | 1618 | 482 | 11.613 | 72.3 | 70.414 | 01:36 | 89.43959 | 0 | 0 | 0 | 0.6 | 409 | 92 | 0 | 104 | 0 | 0 | 1061 | 0 | 131 | 0
2024-09-01 23:21 | 2024-09-02 00:24 | 35026381 | SAE 1011 | 3 | 99.515 | 50.459 | 29.667 | 19.389 | 0 | 504 | 1740 | 1941 | 62:52 | 45:23 | 17:28 | 55.06427 | 41.65 | 13.4 | 7.45 | 8.75 | 0 | 12.05 | 1179 | 3845 | 618 | 702 | 1183 | 592.4609 | 16.77098 | 8.790896 | 9.985775 | 7.169275 | 52.36131 | 1668 | 875 | 33.559 | 70.3 | 68.855 | 03:16 | 69.19057 | 0 | 0 | 0 | 1.4 | 410 | 92 | 0 | 103 | 0 | 90 | 674 | 0 | 0 | 0
2024-09-02 00:24 | 2024-09-02 01:27 | 35026410 | SAE 1022 | 2 | 81.169 | 51.083 | 30.086 | 0 | 0 | 503 | 1327 | 1901 | 63:08 | 32:11 | 30:56 | 55.09063 | 29.55 | 10.85 | 9.4 | 0 | 0 | 9.3 | 1334 | 2757 | 484 | 411 | 693 | 409.8474 | 18.50208 | 6.712899 | 5.700416 | 6.976422 | 44.77115 | 1671 | 794 | 13.692 | 72.1 | 70.479 | 03:02 | 86.82995 | 0 | 0 | 0 | 1.5 | 409 | 91 | 0 | 104 | 0 | 0 | 802 | 0 | 83 | 56
2024-09-02 01:27 | 2024-09-02 02:23 | 35026411 | SAE 1022 | 2 | 83.187 | 53.3 | 29.887 | 0 | 0 | 0 | 410 | 603 | 56:00 | 31:50 | 24:09 | 54.94241 | 29.15 | 10.8 | 9.3 | 0 | 0 | 9.05 | 1305 | 2650 | 554 | 402 | 654 | 409.9859 | 18.35443 | 7.791842 | 5.654008 | 0 | 14.24754 | 1668 | 675 | 15.587 | 71.1 | 69.483 | 03:00 | 83.52627 | 0 | 0 | 0 | 1.6 | 408 | 91 | 0 | 103 | 0 | 0 | 802 | 0 | 83 | 54
2024-09-02 02:23 | 2024-09-02 03:23 | 35026412 | SAE 1022 | 2 | 78.646 | 48.857 | 29.789 | 0 | 0 | 1005 | 2242 | 3207 | 60:08 | 30:24 | 29:43 | 57.43421 | 29.1 | 11 | 9.3 | 0 | 0 | 8.8 | 1231 | 2637 | 481 | 397 | 681 | 409.8592 | 17.33803 | 6.774648 | 5.591549 | 14.15493 | 76.74648 | 1635 | 458 | 13.378 | 71 | 69.383 | 02:52 | 88.22191 | 0 | 0 | 0 | 1.5 | 408 | 92 | 0 | 105 | 0 | 0 | 804 | 0 | 83 | 54
2024-09-02 03:23 | 2024-09-02 04:28 | 35026413 | SAE 1022 | 2 | 79.566 | 50.478 | 29.088 | 0 | 0 | 503 | 1325 | 1906 | 65:06 | 29:42 | 35:23 | 56.06061 | 27.75 | 10.75 | 9.05 | 0 | 0 | 7.95 | 1182 | 2500 | 428 | 396 | 639 | 397.5645 | 16.9341 | 6.131805 | 5.673352 | 7.206304 | 46.2894 | 1614 | 661 | 14.389 | 69.8 | 68.184 | 02:46 | 85.69489 | 0 | 0 | 0 | 1.4 | 408 | 92 | 0 | 105 | 0 | 0 | 804 | 0 | 83 | 53
2024-09-02 04:29 | 2024-09-02 05:31 | 35026414 | SAE 1022 | 2 | 80.064 | 50.079 | 29.985 | 0 | 0 | 503 | 1326 | 1907 | 61:58 | 30:15 | 31:42 | 55.53719 | 28 | 10.7 | 9.35 | 0 | 0 | 7.95 | 1198 | 2560 | 418 | 403 | 661 | 398.293 | 17.04125 | 5.945946 | 5.732575 | 7.15505 | 45.98862 | 1641 | 689 | 14.373 | 70.3 | 68.688 | 02:46 | 85.79137 | 0 | 0 | 0 | 1.4 | 409 | 91 | 0 | 104 | 0 | 0 | 801 | 0 | 83 | 53
2024-09-02 05:31 | 2024-09-02 06:39 | 35026415 | SAE 1022 | 2 | 81.165 | 50.98 | 30.185 | 0 | 0 | 503 | 1327 | 1905 | 68:22 | 31:33 | 36:49 | 55.34073 | 29.1 | 10.85 | 9.4 | 0 | 0 | 8.85 | 1257 | 2685 | 512 | 406 | 691 | 418.705 | 18.08633 | 7.366906 | 5.841727 | 7.23741 | 46.5036 | 1632 | 509 | 16.278 | 69.5 | 67.886 | 03:02 | 83.6395 | 0 | 0 | 0 | 1.7 | 408 | 91 | 0 | 105 | 0 | 0 | 802 | 0 | 83 | 54
2024-09-02 06:39 | 2024-09-02 07:43 | 35026416 | SAE 1022 | 2 | 81.268 | 50.882 | 30.386 | 0 | 0 | 503 | 1326 | 1903 | 63:28 | 29:33 | 33:54 | 56.04061 | 27.6 | 10.8 | 9.45 | 0 | 0 | 7.35 | 1132 | 2492 | 426 | 401 | 659 | 395.9828 | 16.24103 | 6.111908 | 5.753228 | 7.216643 | 46.32712 | 1646 | 897 | 16.203 | 69.7 | 68.078 | 02:56 | 83.76975 | 0 | 0 | 0 | 1.6 | 409 | 92 | 0 | 107 | 0 | 0 | 807 | 0 | 83 | 53
2024-09-02 07:43 | 2024-09-02 08:47 | 35026417 | SAE 1022 | 2 | 81.248 | 50.877 | 30.371 | 0 | 0 | 503 | 1324 | 1925 | 64:44 | 30:50 | 33:53 | 56.62703 | 29.1 | 10.85 | 9.45 | 0 | 0 | 8.8 | 1237 | 2651 | 507 | 401 | 689 | 406.993 | 17.3007 | 7.090909 | 5.608392 | 7.034965 | 45.44056 | 1662 | 852 | 14.379 | 71.5 | 69.881 | 02:50 | 86.0095 | 0 | 0 | 1.5 | 0 | 408 | 91 | 0 | 105 | 0 | 0 | 807 | 0 | 82 | 55
2024-09-02 08:47 | 2024-09-02 09:50 | 35026418 | SAE 1022 | 2 | 81.93 | 51.862 | 30.068 | 0 | 0 | 503 | 1327 | 1940 | 62:14 | 29:57 | 32:16 | 56.09349 | 28 | 11 | 9.35 | 0 | 0 | 7.65 | 1182 | 2670 | 507 | 403 | 719 | 395.4802 | 16.69492 | 7.161017 | 5.69209 | 7.10452 | 46.14407 | 1627 | 732 | 15.77 | 70.8 | 69.18 | 02:42 | 84.43793 | 0 | 0 | 0 | 1.4 | 409 | 92 | 0 | 107 | 0 | 0 | 804 | 0 | 82 | 55
2024-09-02 09:50 | 2024-09-02 10:54 | 35026419 | SAE 1022 | 2 | 78.63 | 50.26 | 28.37 | 0 | 0 | 503 | 1324 | 1943 | 64:34 | 29:11 | 35:22 | 56.12793 | 27.3 | 10.65 | 8.9 | 0 | 0 | 7.75 | 1102 | 2376 | 447 | 379 | 620 | 389.4437 | 15.7204 | 6.376605 | 5.406562 | 7.175464 | 46.60485 | 1640 | 787 | 13.165 | 70.1 | 68.485 | 02:40 | 87.0978 | 0 | 0 | 0 | 1.4 | 409 | 91 | 0 | 106 | 0 | 0 | 803 | 0 | 82 | 53
2024-09-02 10:54 | 2024-09-02 11:56 | 35026420 | SAE 1022 | 2 | 81.335 | 50.665 | 30.67 | 0 | 0 | 503 | 1328 | 1934 | 61:58 | 32:45 | 29:13 | 54.41221 | 29.7 | 10.75 | 9.6 | 0 | 0 | 9.35 | 1405 | 2896 | 657 | 430 | 719 | 399.1935 | 18.88441 | 8.830645 | 5.77957 | 6.760753 | 43.84409 | 1675 | 821 | 11.474 | 74.4 | 72.832 | 02:40 | 89.54571 | 0 | 0 | 0 | 1.1 | 409 | 92 | 0 | 107 | 0 | 0 | 806 | 0 | 83 | 0
2024-09-02 22:30 | 2024-09-02 23:27 | 35026404 | SAE 1011 | 3 | 99.774 | 51.512 | 29.273 | 18.989 | 0 | 354 | 1838 | 2034 | 57:08 | 43:06 | 14:01 | 54.64037 | 39.25 | 13.65 | 8 | 8.55 | 0 | 9.05 | 959 | 3491 | 362 | 659 | 1124 | 554.3785 | 13.5452 | 5.112994 | 9.30791 | 5 | 54.68927 | 1685 | 1085 | 33.204 | 70.8 | 69.357 | 02:46 | 69.5141 | 0 | 0 | 0 | 1.3 | 411 | 91 | 0 | 105 | 0 | 91 | 674 | 0 | 0 | 0
2024-09-02 23:27 | 2024-09-03 00:20 | 35026421 | SAE 1022 | 2 | 82.056 | 51.772 | 30.284 | 0 | 0 | 504 | 1326 | 1914 | 53:04 | 32:06 | 20:58 | 54.85981 | 29.35 | 11 | 9.45 | 0 | 0 | 8.9 | 1290 | 2621 | 519 | 400 | 652 | 416.9034 | 18.32386 | 7.372159 | 5.681818 | 7.159091 | 46.02273 | 1672 | 831 | 16.296 | 70.4 | 68.779 | 02:46 | 83.81959 | 0 | 0 | 0 | 1.5 | 409 | 91 | 0 | 105 | 0 | 0 | 809 | 0 | 83 | 53
2024-09-03 00:20 | 2024-09-03 01:12 | 35026422 | SAE 1022 | 2 | 79.761 | 50.476 | 29.285 | 0 | 0 | 504 | 1326 | 1909 | 52:18 | 30:42 | 21:36 | 54.52769 | 27.9 | 10.75 | 9.1 | 0 | 0 | 8.05 | 1171 | 2565 | 435 | 415 | 673 | 400.2869 | 16.80057 | 6.241033 | 5.954089 | 7.23099 | 46.4132 | 1687 | 723 | 14.694 | 69.7 | 68.081 | 02:40 | 85.35625 | 0 | 0 | 0 | 1.4 | 409 | 92 | 0 | 104 | 0 | 0 | 808 | 0 | 82 | 53
2024-09-03 01:12 | 2024-09-03 02:17 | 35026423 | SAE 1022 | 2 | 79.357 | 50.475 | 28.882 | 0 | 0 | 503 | 1327 | 1913 | 64:44 | 28:23 | 36:21 | 55.59601 | 26.3 | 10.7 | 9 | 0 | 0 | 6.6 | 1062 | 2474 | 357 | 385 | 682 | 372.5212 | 15.04249 | 5.056657 | 5.453258 | 7.124646 | 45.89235 | 1625 | 813 | 13.404 | 70.6 | 68.977 | 02:50 | 86.91987 | 0 | 0 | 0 | 1.5 | 409 | 91 | 0 | 106 | 0 | 0 | 810 | 0 | 83 | 53
2024-09-03 02:17 | 2024-09-03 03:13 | 35026424 | SAE 1022 | 2 | 80.161 | 50.977 | 29.184 | 0 | 0 | 503 | 1327 | 1909 | 55:56 | 29:25 | 26:31 | 55.58074 | 27.25 | 10.85 | 9.1 | 0 | 0 | 7.3 | 1142 | 2599 | 392 | 394 | 702 | 393.2179 | 16.47908 | 5.656566 | 5.685426 | 7.258297 | 46.69553 | 1616 | 763 | 15.514 | 69.3 | 67.673 | 03:00 | 84.42135 | 0 | 0 | 0 | 1.6 | 410 | 91 | 0 | 105 | 0 | 0 | 808 | 0 | 82 | 60
2024-09-03 03:13 | 2024-09-03 04:24 | 35026425 | SAE 1022 | 3 | 96.162 | 51.076 | 29.786 | 15.3 | 0 | 504 | 1326 | 1908 | 71:10 | 35:50 | 35:20 | 54.58605 | 32.6 | 10.9 | 9.4 | 3.1 | 0 | 9.2 | 1372 | 3314 | 501 | 546 | 944 | 462.4113 | 19.46099 | 7.106383 | 7.744681 | 7.148936 | 45.87234 | 1618 | 752 | 30.3 | 70.5 | 68.881 | 02:38 | 71.63017 | 0 | 0 | 0 | 1.4 | 409 | 91 | 0 | 106 | 0 | 0 | 806 | 0 | 81 | 55
2024-09-03 04:24 | 2024-09-03 05:24 | 35026426 | SAE 1022 | 2 | 83.884 | 54.3 | 29.584 | 0 | 0 | 0 | 411 | 605 | 59:16 | 31:17 | 27:59 | 54.2781 | 28.3 | 10.95 | 9.2 | 0 | 0 | 8.15 | 1199 | 2601 | 481 | 398 | 686 | 401.9886 | 17.03125 | 6.832386 | 5.653409 | 0 | 14.43182 | 1645 | 735 | 16.999 | 70.4 | 68.784 | 02:46 | 81.99895 | 0 | 0 | 0 | 1.5 | 409 | 92 | 0 | 105 | 0 | 0 | 804 | 0 | 82 | 53
2024-09-03 05:24 | 2024-09-03 06:23 | 35026427 | SAE 1022 | 2 | 80.46 | 50.676 | 29.784 | 0 | 0 | 505 | 1325 | 1910 | 59:20 | 29:56 | 29:24 | 54.7216 | 27.3 | 10.8 | 9.25 | 0 | 0 | 7.25 | 1152 | 2528 | 422 | 406 | 666 | 389.4437 | 16.43367 | 6.019971 | 5.791726 | 7.203994 | 46.14836 | 1621 | 468 | 14.995 | 70.1 | 68.483 | 02:40 | 85.11434 | 0 | 0 | 0 | 1.5 | 409 | 91 | 0 | 107 | 0 | 0 | 805 | 0 | 81 | 53
2024-09-03 06:23 | 2024-09-03 07:28 | 35026428 | SAE 1022 | 2 | 80.658 | 50.474 | 30.184 | 0 | 0 | 504 | 1327 | 1911 | 64:54 | 29:03 | 35:51 | 56.179 | 27.2 | 10.7 | 9.45 | 0 | 0 | 7.05 | 1092 | 2613 | 363 | 433 | 737 | 386.3636 | 15.51136 | 5.15625 | 6.150568 | 7.159091 | 45.99432 | 1652 | 844 | 14.891 | 70.4 | 68.784 | 02:42 | 85.27858 | 0 | 0 | 0 | 1.5 | 409 | 91 | 0 | 107 | 0 | 0 | 804 | 0 | 81 | 53
2024-09-03 07:28 | 2024-09-03 08:59 | 35026429 | SAE 1022 | 2 | 81.246 | 51.076 | 30.17 | 0 | 0 | 503 | 1327 | 1924 | 91:06 | 29:39 | 61:27 | 54.63744 | 27 | 10.85 | 9.45 | 0 | 0 | 6.7 | 1085 | 2512 | 366 | 404 | 696 | 389.049 | 15.63401 | 5.273775 | 5.821326 | 7.247839 | 46.84438 | 1672 | 1152 | 16.478 | 69.4 | 67.786 | 02:50 | 83.43303 | 0 | 0 | 0 | 1.3 | 409 | 91 | 0 | 105 | 0 | 0 | 806 | 0 | 79 | 53
2024-09-05 22:29 | 2024-09-05 23:27 | 35026405 | SAE 1011 | 3 | 101.001 | 50.312 | 30.9 | 19.789 | 0 | 354 | 1325 | 1320 | 58:40 | 42:37 | 16:02 | 54.13375 | 38.45 | 13.3 | 7.8 | 8.95 | 0 | 8.4 | 1084 | 3831 | 420 | 711 | 1213 | 544.6176 | 15.35411 | 5.949008 | 10.07082 | 5.014164 | 37.46459 | 1677 | 752 | 34.141 | 70.6 | 69.23 | 02:26 | 68.54388 | 0 | 0 | 0 | 1.3 | 409 | 90 | 0 | 105 | 0 | 89 | 677 | 0 | 0 | 0
2024-09-05 23:27 | 2024-09-06 00:40 | 35026406 | SAE 1011 | 2 | 80.362 | 50.278 | 30.084 | 0 | 0 | 504 | 1326 | 1908 | 73:06 | 33:08 | 39:57 | 54.05433 | 29.85 | 10.7 | 9.35 | 0 | 0 | 9.8 | 1359 | 3066 | 609 | 512 | 834 | 427.6504 | 19.46991 | 8.724928 | 7.335244 | 7.22063 | 46.33238 | 1672 | 1024 | 14.732 | 69.8 | 68.408 | 02:26 | 85.12481 | 0 | 0 | 0 | 1.4 | 410 | 91 | 0 | 104 | 0 | 91 | 674 | 0 | 0 | 0
2024-09-06 00:40 | 2024-09-06 03:52 | 35026407 | SAE 1011 | 2 | 81.236 | 51.265 | 29.971 | 0 | 0 | 504 | 1324 | 1936 | 191:22 | 44:25 | 146:55 | 50.58912 | 37.45 | 10.9 | 9.35 | 0 | 0 | 17.2 | 1488 | 2894 | 1213 | 429 | 687 | 534.2368 | 21.22682 | 17.30385 | 6.119829 | 7.189729 | 46.50499 | 1668 | 1165 | 15.42 | 70.1 | 68.659 | 02:30 | 84.51795 | 0 | 0 | 0 | 1.1 | 410 | 91 | 0 | 105 | 0 | 90 | 674 | 0 | 0 | 0
2024-09-06 03:52 | 2024-09-06 04:51 | 35026430 | SAE 1022 | 2 | 80.651 | 50.58 | 30.071 | 0 | 0 | 503 | 1324 | 1922 | 59:32 | 30:28 | 29:03 | 53.96061 | 27.4 | 10.8 | 9.35 | 0 | 0 | 7.25 | 1187 | 2521 | 392 | 402 | 650 | 390.8702 | 16.93295 | 5.592011 | 5.734665 | 7.175464 | 46.30528 | 1654 | 893 | 15.189 | 70.1 | 68.483 | 02:30 | 84.91277 | 0 | 0 | 0 | 1.3 | 409 | 91 | 0 | 105 | 0 | 0 | 808 | 0 | 80 | 53
2024-09-06 04:52 | 2024-09-06 05:50 | 35026431 | SAE 1022 | 2 | 80.762 | 51.277 | 29.485 | 0 | 0 | 503 | 1324 | 1911 | 58:00 | 28:29 | 29:30 | 56.34874 | 26.75 | 10.85 | 9.2 | 0 | 0 | 6.7 | 1058 | 2582 | 345 | 446 | 740 | 380.5121 | 15.04979 | 4.907539 | 6.344239 | 7.15505 | 46.01707 | 1623 | 678 | 15.083 | 70.3 | 68.689 | 02:32 | 85.05114 | 0 | 0 | 0 | 1.3 | 408 | 91 | 0 | 107 | 0 | 0 | 803 | 0 | 79 | 52
2024-09-06 05:50 | 2024-09-06 06:54 | 35026432 | SAE 1022 | 2 | 81.361 | 49.777 | 31.584 | 0 | 0 | 503 | 1326 | 1910 | 63:54 | 29:02 | 34:51 | 54.76464 | 26.5 | 10.6 | 9.8 | 0 | 0 | 6.1 | 1058 | 2437 | 333 | 407 | 665 | 372.7145 | 14.88045 | 4.683544 | 5.724332 | 7.074543 | 45.51336 | 1636 | 840 | 14.884 | 71.1 | 69.488 | 02:26 | 85.40701 | 0 | 0 | 0 | 1.3 | 409 | 90 | 0 | 105 | 0 | 0 | 805 | 0 | 79 | 53
2024-09-06 06:54 | 2024-09-06 07:59 | 35026433 | SAE 1022 | 2 | 81.261 | 50.98 | 30.281 | 0 | 0 | 501 | 1325 | 1913 | 65:30 | 32:02 | 33:27 | 51.69615 | 27.6 | 10.8 | 9.45 | 0 | 0 | 7.35 | 1189 | 2793 | 420 | 442 | 783 | 389.8305 | 16.79379 | 5.932203 | 6.242938 | 7.076271 | 45.73446 | 1621 | 629 | 15.077 | 70.8 | 69.191 | 02:22 | 85.14663 | 0 | 0 | 0 | 1.2 | 409 | 91 | 0 | 105 | 0 | 0 | 801 | 0 | 79 | 53
2024-09-06 07:59 | 2024-09-06 09:13 | 35026458 | SAE 1022 | 2 | 80.737 | 50.567 | 30.17 | 0 | 0 | 502 | 1324 | 1937 | 73:46 | 30:28 | 43:17 | 56.22538 | 28.55 | 10.8 | 9.45 | 0 | 0 | 8.3 | 1240 | 2564 | 454 | 400 | 643 | 402.6798 | 17.48942 | 6.403385 | 5.641749 | 7.080395 | 45.99436 | 1618 | 456 | 14.448 | 70.9 | 69.294 | 02:20 | 85.82682 | 0 | 0 | 0 | 1.3 | 410 | 90 | 0 | 104 | 0 | 0 | 802 | 0 | 77 | 52
2024-09-06 09:13 | 2024-09-06 10:10 | 35026459 | SAE 1022 | 2 | 81.033 | 50.364 | 30.669 | 0 | 0 | 502 | 1325 | 1940 | 57:13 | 31:59 | 25:14 | 54.12194 | 28.85 | 10.75 | 9.6 | 0 | 0 | 8.5 | 1284 | 2624 | 463 | 407 | 654 | 408.0622 | 18.16124 | 6.548798 | 5.756719 | 7.100424 | 46.18105 | 1610 | 499 | 14.957 | 70.7 | 69.089 | 02:30 | 85.26033 | 0 | 0 | 0 | 1.3 | 409 | 91 | 0 | 105 | 0 | 0 | 804 | 0 | 78 | 53
2024-09-06 10:10 | 2024-09-06 11:16 | 35026460 | SAE 1022 | 2 | 80.934 | 50.767 | 30.167 | 0 | 0 | 500 | 1328 | 1938 | 65:34 | 32:34 | 32:59 | 55.73183 | 30.25 | 10.75 | 9.4 | 0 | 0 | 10.1 | 1399 | 2904 | 542 | 415 | 731 | 423.6695 | 19.59384 | 7.591036 | 5.812325 | 7.002801 | 45.7423 | 1672 | 417 | 14.148 | 71.4 | 69.792 | 02:20 | 86.23323 | 0 | 0 | 0 | 1.2 | 409 | 90 | 0 | 105 | 0 | 0 | 803 | 0 | 77 | 53
2024-09-06 11:16 | 2024-09-06 12:13 | 35026461 | SAE 1022 | 2 | 81.632 | 51.265 | 30.367 | 0 | 0 | 503 | 1327 | 1938 | 56:36 | 32:03 | 24:32 | 55.50702 | 29.65 | 10.85 | 9.45 | 0 | 0 | 9.35 | 1297 | 2682 | 479 | 418 | 673 | 401.2179 | 17.55074 | 6.481732 | 5.656292 | 6.806495 | 44.18133 | 1684 | 334 | 12.112 | 73.9 | 72.41 | 02:40 | 88.70296 | 0 | 0 | 0 | 0.6 | 409 | 91 | 0 | 104 | 0 | 0 | 808 | 0 | 78 | 0
2024-09-08 23:07 | 2024-09-09 00:03 | 35026408 | SAE 1011 | 3 | 103.228 | 51.262 | 30.966 | 21 | 0 | 502 | 1430 | 2040 | 56:28 | 42:21 | 14:06 | 55.82054 | 39.4 | 13.65 | 7.85 | 9.25 | 0 | 8.65 | 1039 | 3618 | 513 | 664 | 1141 | 540.4664 | 14.2524 | 7.037037 | 9.108368 | 6.886145 | 47.59945 | 1680 | 1009 | 34.665 | 72.9 | 71.456 | 02:16 | 69.22153 | 0 | 0 | 0 | 1.3 | 409 | 91 | 0 | 106 | 0 | 92 | 675 | 0 | 0 | 0
2024-09-09 00:04 | 2024-09-09 01:10 | 35026409 | SAE 1011 | 2 | 80.225 | 48.06 | 32.165 | 0 | 0 | 505 | 1330 | 1940 | 66:46 | 32:19 | 34:26 | 55.23466 | 29.75 | 10.35 | 10 | 0 | 0 | 9.4 | 1192 | 2756 | 636 | 422 | 761 | 434.3066 | 17.40146 | 9.284672 | 6.160584 | 7.372263 | 47.73723 | 1662 | 794 | 16.007 | 68.5 | 67.059 | 02:12 | 83.58866 | 0 | 0 | 0 | 1.3 | 408 | 90 | 0 | 104 | 0 | 92 | 676 | 0 | 0 | 0
2024-09-09 01:10 | 2024-09-09 04:25 | 35026462 | SAE 1022 | 2 | 81.244 | 50.262 | 30.982 | 0 | 0 | 505 | 1325 | 1926 | 194:46 | 33:11 | 161:34 | 54.96735 | 30.4 | 10.65 | 9.6 | 0 | 0 | 10.15 | 946 | 2130 | 681 | 353 | 575 | 438.0403 | 13.63112 | 9.81268 | 5.086455 | 7.276657 | 46.84438 | 1647 | 936 | 16.473 | 69.4 | 67.783 | 02:04 | 83.43139 | 0 | 0 | 0 | 1.2 | 407 | 91 | 0 | 105 | 0 | 0 | 806 | 0 | 79 | 53
2024-09-09 04:25 | 2024-09-09 05:23 | 35026463 | SAE 1022 | 2 | 81.159 | 49.577 | 31.582 | 0 | 0 | 505 | 1322 | 1914 | 58:08 | 29:49 | 28:18 | 56.34433 | 28 | 10.6 | 9.8 | 0 | 0 | 7.6 | 1179 | 2720 | 425 | 434 | 750 | 397.7273 | 16.74716 | 6.036932 | 6.164773 | 7.173295 | 45.96591 | 1643 | 634 | 15.391 | 70.4 | 68.782 | 02:26 | 84.74969 | 0 | 0 | 0 | 1.4 | 407 | 91 | 0 | 105 | 0 | 0 | 805 | 0 | 81 | 53
2024-09-10 01:53 | 2024-09-10 02:48 | 35026464 | SAE 1011 | 3 | 101.851 | 51.778 | 30.284 | 19.789 | 0 | 504 | 1733 | 1912 | 54:44 | 44:42 | 10:02 | 54.16107 | 40.35 | 13.8 | 7.65 | 9 | 0 | 9.9 | 1023 | 3654 | 616 | 685 | 1165 | 542.3387 | 13.75 | 8.27957 | 9.206989 | 6.774194 | 48.99194 | 1668 | 997 | 31.642 | 74.4 | 73.019 | 02:00 | 71.69198 | 0 | 0 | 0 | 1 | 410 | 92 | 0 | 107 | 0 | 93 | 679 | 0 | 0 | 0
2024-09-10 02:48 | 2024-09-10 04:16 | 35026485 | 1523 MOD | 2 | 80.158 | 50.478 | 29.68 | 0 | 0 | 504 | 1324 | 1914 | 88:20 | 33:25 | 54:55 | 55.03242 | 30.65 | 10.7 | 9.3 | 0 | 0 | 10.65 | 1229 | 2725 | 819 | 415 | 728 | 415.8752 | 16.67571 | 11.11262 | 5.630936 | 6.838535 | 43.93487 | 1673 | 1117 | 11.597 | 73.7 | 71.823 | 02:06 | 89.60179 | 0 | 0 | 0 | 1.2 | 409 | 92 | 0 | 107 | 0 | 0 | 1062 | 0 | 131 | 0
2024-09-10 04:16 | 2024-09-10 05:29 | 35026486 | 1523 MOD | 2 | 80.861 | 51.377 | 29.484 | 0 | 0 | 504 | 1323 | 1912 | 73:00 | 33:36 | 39:24 | 54.10714 | 30.3 | 10.9 | 9.15 | 0 | 0 | 10.25 | 1237 | 2666 | 760 | 414 | 693 | 425.5618 | 17.3736 | 10.67416 | 5.814607 | 7.078652 | 45.43539 | 1677 | 993 | 14.812 | 71.2 | 69.32 | 02:06 | 85.72736 | 0 | 0 | 0 | 1.1 | 409 | 91 | 0 | 106 | 0 | 0 | 1067 | 0 | 131 | 0
2024-09-10 05:29 | 2024-09-10 06:33 | 35026487 | 1523 MOD | 2 | 81.959 | 51.277 | 30.682 | 0 | 0 | 504 | 1322 | 1915 | 64:00 | 30:20 | 33:40 | 56.07692 | 28.35 | 10.9 | 9.6 | 0 | 0 | 7.85 | 1194 | 2554 | 488 | 407 | 659 | 393.2039 | 16.56033 | 6.768377 | 5.644938 | 6.990291 | 44.89598 | 1636 | 698 | 15.018 | 72.1 | 70.215 | 01:56 | 85.67088 | 0 | 0 | 0 | 1.1 | 409 | 92 | 0 | 107 | 0 | 0 | 1070 | 0 | 131 | 0
2024-09-10 06:33 | 2024-09-10 07:29 | 35026488 | 1523 MOD | 2 | 82.257 | 51.676 | 30.581 | 0 | 0 | 503 | 1322 | 1918 | 56:02 | 30:50 | 25:12 | 56.52973 | 29.05 | 10.95 | 9.55 | 0 | 0 | 8.55 | 1240 | 2603 | 459 | 409 | 661 | 413.8177 | 17.66382 | 6.538462 | 5.826211 | 7.165242 | 46.15385 | 1641 | 899 | 17.213 | 70.2 | 68.317 | 02:00 | 83.05311 | 0 | 0 | 0 | 1.1 | 409 | 92 | 0 | 107 | 0 | 0 | 1068 | 0 | 131 | 0
2024-09-10 07:29 | 2024-09-10 08:34 | 35026489 | 1523 MOD | 2 | 80.334 | 50.565 | 29.769 | 0 | 0 | 503 | 1322 | 1941 | 64:10 | 30:27 | 33:43 | 56.25616 | 28.55 | 10.8 | 9.3 | 0 | 0 | 8.45 | 1231 | 2569 | 490 | 400 | 649 | 404.3909 | 17.43626 | 6.94051 | 5.665722 | 7.124646 | 46.21813 | 1651 | 525 | 14.908 | 70.6 | 68.714 | 02:00 | 85.53539 | 0 | 0 | 0 | 1.1 | 409 | 92 | 0 | 106 | 0 | 0 | 1070 | 0 | 133 | 0
2024-09-10 08:34 | 2024-09-10 09:46 | 35026490 | 1523 MOD | 2 | 80.426 | 50.658 | 29.768 | 0 | 0 | 504 | 1327 | 1943 | 71:58 | 31:19 | 40:38 | 56.32784 | 29.4 | 10.75 | 9.3 | 0 | 0 | 9.35 | 1316 | 2684 | 651 | 406 | 665 | 417.0213 | 18.66667 | 9.234043 | 5.758865 | 7.148936 | 46.38298 | 1675 | 622 | 15.095 | 70.5 | 68.618 | 02:00 | 85.31818 | 0 | 0 | 0 | 1.2 | 409 | 91 | 0 | 106 | 0 | 0 | 1069 | 0 | 131 | 0
2024-09-10 09:46 | 2024-09-10 10:48 | 35026491 | 1523 MOD | 2 | 79.524 | 50.559 | 28.965 | 0 | 0 | 504 | 1331 | 1941 | 62:42 | 30:14 | 32:27 | 53.7817 | 27.1 | 10.75 | 9 | 0 | 0 | 7.35 | 1127 | 2449 | 543 | 397 | 640 | 381.6901 | 15.87324 | 7.647887 | 5.591549 | 7.098592 | 46.08451 | 1619 | 669 | 13.703 | 71 | 69.114 | 02:02 | 86.90961 | 0 | 0 | 0 | 1.1 | 409 | 92 | 0 | 107 | 0 | 0 | 1071 | 0 | 131 | 0
2024-09-10 10:49 | 2024-09-10 11:50 | 35026492 | 1523 MOD | 2 | 81.965 | 52.7 | 29.265 | 0 | 0 | 0 | 900 | 1135 | 61:54 | 30:25 | 31:29 | 54.24658 | 27.5 | 10.65 | 9.45 | 0 | 0 | 7.4 | 1156 | 2527 | 523 | 411 | 666 | 388.9675 | 16.35078 | 7.397454 | 5.813296 | 0 | 28.78359 | 1622 | 632 | 15.572 | 70.7 | 68.814 | 01:56 | 83.95535 | 0 | 0 | 0 | 1.1 | 409 | 92 | 0 | 106 | 0 | 0 | 1070 | 0 | 133 | 0
2024-09-10 11:50 | 2024-09-10 13:07 | 35026493 | 1523 MOD | 2 | 81.627 | 52.263 | 29.364 | 0 | 0 | 503 | 1331 | 1939 | 76:52 | 31:45 | 45:07 | 54.80315 | 29 | 11.1 | 9.2 | 0 | 0 | 8.7 | 1300 | 2658 | 650 | 398 | 661 | 407.8762 | 18.28411 | 9.142053 | 5.59775 | 7.074543 | 45.99156 | 1651 | 624 | 15.7 | 71.1 | 69.212 | 02:00 | 84.79057 | 0 | 0 | 0 | 0.8 | 409 | 94 | 0 | 107 | 0 | 0 | 1070 | 0 | 132 | 0
2024-09-10 22:20 | 2024-09-10 23:24 | 35026509 | SAE 1011 | 3 | 99.211 | 50.358 | 29.269 | 19.584 | 0 | 504 | 1841 | 2044 | 64:10 | 43:07 | 21:02 | 54.61925 | 39.25 | 14.4 | 8 | 8.8 | 0 | 8.05 | 1017 | 3713 | 487 | 696 | 1183 | 539.89 | 13.989 | 6.698762 | 9.57359 | 6.9326 | 53.43879 | 1674 | 503 | 30.917 | 72.7 | 71.244 | 01:46 | 71.81059 | 0 | 0 | 0 | 1 | 410 | 92 | 0 | 107 | 0 | 94 | 677 | 0 | 0 | 0
2024-09-10 23:24 | 2024-09-11 00:51 | 35026494 | 1523 MOD | 2 | 80.942 | 46.459 | 34.483 | 0 | 0 | 503 | 1326 | 1929 | 87:10 | 31:06 | 56:03 | 54.40514 | 28.2 | 9.9 | 10.7 | 0 | 0 | 7.6 | 1140 | 2593 | 459 | 435 | 709 | 396.0674 | 16.01124 | 6.446629 | 6.109551 | 7.064607 | 45.71629 | 1680 | 873 | 14.828 | 71.2 | 69.357 | 01:46 | 85.68728 | 0 | 0 | 0 | 1 | 409 | 92 | 0 | 105 | 0 | 0 | 1067 | 0 | 134 | 0
2024-09-11 00:51 | 2024-09-11 01:57 | 35026495 | 1523 MOD | 2 | 80.555 | 50.677 | 29.878 | 0 | 0 | 503 | 1324 | 1918 | 65:38 | 30:18 | 35:20 | 56.43564 | 28.5 | 10.75 | 9.3 | 0 | 0 | 8.45 | 1219 | 2613 | 453 | 394 | 678 | 401.4085 | 17.16901 | 6.380282 | 5.549296 | 7.084507 | 45.66197 | 1446 | 547 | 14.713 | 71 | 69.117 | 01:44 | 85.80101 | 0 | 0 | 0 | 0.9 | 410 | 92 | 0 | 107 | 0 | 0 | 1065 | 0 | 133 | 0
2024-09-11 01:57 | 2024-09-11 03:10 | 35026496 | 1523 MOD | 2 | 81.259 | 50.077 | 31.182 | 0 | 0 | 503 | 1320 | 1918 | 72:30 | 32:19 | 40:11 | 54.58484 | 29.4 | 10.7 | 9.7 | 0 | 0 | 9 | 1282 | 2652 | 500 | 406 | 666 | 417.6136 | 18.21023 | 7.102273 | 5.767045 | 7.144886 | 45.99432 | 1656 | 402 | 16.021 | 70.4 | 68.516 | 01:52 | 84.31804 | 0 | 0 | 0 | 1.1 | 409 | 92 | 0 | 107 | 0 | 0 | 1063 | 0 | 133 | 0
2024-09-11 03:10 | 2024-09-11 04:12 | 35026497 | 1523 MOD | 2 | 82.558 | 51.878 | 30.68 | 0 | 0 | 503 | 1322 | 1917 | 62:28 | 30:33 | 31:55 | 54.30442 | 27.65 | 11.05 | 9.65 | 0 | 0 | 6.95 | 1149 | 2629 | 369 | 413 | 719 | 385.6346 | 16.0251 | 5.146444 | 5.760112 | 7.015342 | 45.17434 | 1623 | 698 | 16.008 | 71.7 | 69.821 | 01:50 | 84.57206 | 0 | 0 | 0 | 1 | 409 | 92 | 0 | 105 | 0 | 0 | 1061 | 0 | 132 | 0
2024-09-11 04:12 | 2024-09-11 05:18 | 35026498 | 1523 MOD | 2 | 82.556 | 51.677 | 30.879 | 0 | 0 | 503 | 1323 | 1918 | 65:22 | 29:54 | 35:28 | 55.18395 | 27.5 | 11 | 9.6 | 0 | 0 | 6.9 | 1152 | 2699 | 503 | 436 | 753 | 391.7379 | 16.41026 | 7.165242 | 6.210826 | 7.165242 | 46.16809 | 1634 | 401 | 17.527 | 70.2 | 68.312 | 01:42 | 82.74626 | 0 | 0 | 0 | 1 | 409 | 91 | 0 | 107 | 0 | 0 | 1069 | 0 | 132 | 0
2024-09-11 05:18 | 2024-09-11 06:16 | 35026499 | 1523 MOD | 2 | 81.857 | 51.576 | 30.281 | 0 | 0 | 504 | 1322 | 1917 | 58:24 | 30:16 | 28:08 | 56.10132 | 28.3 | 11 | 9.4 | 0 | 0 | 7.9 | 1203 | 2577 | 470 | 401 | 667 | 398.0309 | 16.91983 | 6.610408 | 5.639944 | 7.088608 | 45.55556 | 1622 | 647 | 15.914 | 71.1 | 69.217 | 01:50 | 84.55844 | 0 | 0 | 0 | 1 | 409 | 92 | 0 | 107 | 0 | 0 | 1062 | 0 | 133 | 0
2024-09-11 06:16 | 2024-09-11 07:16 | 35026500 | 1523 MOD | 2 | 83.161 | 53.5 | 29.661 | 0 | 0 | 0 | 1322 | 1917 | 60:04 | 31:01 | 29:03 | 55.61526 | 28.75 | 10.8 | 9.95 | 0 | 0 | 8 | 1197 | 2600 | 427 | 421 | 682 | 409.5442 | 17.05128 | 6.082621 | 5.997151 | 0 | 46.1396 | 1627 | 532 | 17.616 | 70.2 | 68.317 | 01:42 | 82.15029 | 0 | 0 | 0 | 1 | 409 | 92 | 0 | 107 | 0 | 0 | 1062 | 0 | 133 | 0
2024-09-11 07:16 | 2024-09-11 08:25 | 35026501 | 1523 MOD | 2 | 81.556 | 51.077 | 30.479 | 0 | 0 | 501 | 1324 | 1919 | 68:12 | 31:58 | 36:14 | 52.83629 | 28.15 | 10.85 | 9.55 | 0 | 0 | 7.75 | 1195 | 2679 | 477 | 420 | 725 | 401.5692 | 17.04708 | 6.804565 | 5.991441 | 7.146933 | 46.26248 | 1624 | 803 | 16.607 | 70.1 | 68.219 | 01:50 | 83.64682 | 0 | 0 | 0 | 1 | 409 | 93 | 0 | 105 | 0 | 0 | 1061 | 0 | 133 | 0
2024-09-11 08:25 | 2024-09-11 09:23 | 35026502 | 1523 MOD | 2 | 79.529 | 49.56 | 29.969 | 0 | 0 | 504 | 1325 | 1942 | 58:18 | 30:06 | 28:12 | 55.81395 | 28 | 10.5 | 9.3 | 0 | 0 | 8.2 | 1199 | 2663 | 448 | 407 | 708 | 393.8115 | 16.86357 | 6.300985 | 5.724332 | 7.088608 | 45.94937 | 1616 | 442 | 13.599 | 71.1 | 69.215 | 01:54 | 87.03115 | 0 | 0 | 0 | 1 | 409 | 92 | 0 | 106 | 0 | 0 | 1066 | 0 | 132 | 0
2024-09-11 09:23 | 2024-09-11 10:24 | 35026503 | 1523 MOD | 2 | 79.228 | 49.86 | 29.368 | 0 | 0 | 503 | 1325 | 1944 | 61:14 | 28:56 | 32:18 | 56.40553 | 27.2 | 10.65 | 9.15 | 0 | 0 | 7.4 | 1098 | 2355 | 443 | 362 | 607 | 385.8156 | 15.57447 | 6.283688 | 5.134752 | 7.134752 | 46.36879 | 1621 | 604 | 13.894 | 70.5 | 68.618 | 01:46 | 86.60827 | 0 | 0 | 0 | 1 | 409 | 92 | 0 | 107 | 0 | 0 | 1062 | 0 | 132 | 0
2024-09-11 10:24 | 2024-09-11 11:30 | 35026504 | 1523 MOD | 2 | 81.83 | 51.26 | 30.57 | 0 | 0 | 502 | 1325 | 1943 | 65:12 | 30:23 | 34:49 | 56.77455 | 28.75 | 9.95 | 9.5 | 0 | 0 | 9.3 | 1186 | 2536 | 476 | 405 | 657 | 410.1284 | 16.91869 | 6.7903 | 5.777461 | 7.161198 | 46.61912 | 1638 | 418 | 16.902 | 70.1 | 68.215 | 01:50 | 83.36185 | 0 | 0 | 0 | 1.1 | 409 | 93 | 0 | 105 | 0 | 0 | 1066 | 0 | 132 | 0
2024-09-11 11:30 | 2024-09-11 12:36 | 35026505 | 1523 MOD | 2 | 80.423 | 50.554 | 29.869 | 0 | 0 | 508 | 1327 | 1942 | 66:46 | 29:31 | 37:15 | 56.30717 | 27.7 | 10.75 | 9.35 | 0 | 0 | 7.6 | 1140 | 2581 | 406 | 399 | 703 | 390.1408 | 16.05634 | 5.71831 | 5.619718 | 7.15493 | 46.04225 | 1624 | 467 | 14.6 | 71 | 69.113 | 01:46 | 85.93686 | 0 | 0 | 0 | 0.8 | 409 | 92 | 0 | 107 | 0 | 0 | 1068 | 0 | 131 | 0
2024-09-12 01:14 | 2024-09-12 02:14 | 35026510 | SAE 1011 | 3 | 100.957 | 51.304 | 29.367 | 20.286 | 0 | 356 | 1843 | 2044 | 60:18 | 43:00 | 17:18 | 55.04651 | 39.45 | 13.6 | 7.45 | 9.15 | 0 | 9.25 | 762 | 3460 | 614 | 702 | 1194 | 547.1567 | 10.56865 | 8.51595 | 9.736477 | 4.937587 | 53.91123 | 1680 | 528 | 33.098 | 72.1 | 70.657 | 03:16 | 69.98722 | 0 | 0 | 0 | 1.7 | 409 | 91 | 0 | 106 | 0 | 91 | 675 | 0 | 0 | 0
2024-09-12 02:14 | 2024-09-12 03:43 | 35026511 | 1523 MOD | 2 | 78.859 | 50.377 | 28.482 | 0 | 0 | 504 | 1321 | 1916 | 88:27 | 32:35 | 55:45 | 55.33504 | 30.05 | 10.65 | 8.85 | 0 | 0 | 10.55 | 1176 | 2594 | 827 | 400 | 691 | 426.8466 | 16.70455 | 11.74716 | 5.681818 | 7.159091 | 45.98011 | 1670 | 606 | 13.603 | 70.4 | 68.529 | 02:50 | 86.90067 | 0 | 0 | 0 | 1.5 | 408 | 93 | 0 | 105 | 0 | 0 | 1063 | 0 | 131 | 0
2024-09-12 03:43 | 2024-09-12 05:06 | 35026512 | 1523 MOD | 2 | 78.96 | 50.279 | 28.681 | 0 | 0 | 503 | 1322 | 1915 | 83:10 | 30:53 | 52:17 | 54.98111 | 28.3 | 10.7 | 9 | 0 | 0 | 8.6 | 1081 | 2564 | 597 | 397 | 720 | 401.4184 | 15.33333 | 8.468085 | 5.631206 | 7.134752 | 45.91489 | 1684 | 405 | 13.595 | 70.5 | 68.633 | 02:56 | 86.92123 | 0 | 0 | 0 | 1.5 | 407 | 92 | 0 | 106 | 0 | 0 | 1060 | 0 | 131 | 0
2024-09-12 05:06 | 2024-09-12 06:19 | 35026513 | 1523 MOD | 2 | 79.261 | 50.48 | 28.781 | 0 | 0 | 502 | 1321 | 1916 | 72:38 | 28:48 | 43:49 | 55.72917 | 26.75 | 10.8 | 8.95 | 0 | 0 | 7 | 1057 | 2449 | 504 | 388 | 675 | 378.8952 | 14.97167 | 7.13881 | 5.495751 | 7.110482 | 45.84986 | 1636 | 647 | 13.802 | 70.6 | 68.73 | 02:46 | 86.71352 | 0 | 0 | 0 | 1.5 | 408 | 93 | 0 | 105 | 0 | 0 | 1062 | 0 | 131 | 0
2024-09-12 06:19 | 2024-09-12 07:22 | 35026514 | 1523 MOD | 2 | 79.06 | 50.478 | 28.582 | 0 | 0 | 503 | 1321 | 1916 | 63:34 | 29:24 | 34:10 | 55.61224 | 27.25 | 10.8 | 8.95 | 0 | 0 | 7.5 | 1121 | 2415 | 433 | 387 | 627 | 388.1766 | 15.96866 | 6.168091 | 5.512821 | 7.165242 | 46.11111 | 1633 | 581 | 13.999 | 70.2 | 68.331 | 02:46 | 86.42929 | 0 | 0 | 0 | 1.5 | 407 | 92 | 0 | 104 | 0 | 0 | 1062 | 0 | 133 | 0
2024-09-12 07:23 | 2024-09-12 08:30 | 35026515 | 1523 MOD | 2 | 80.46 | 50.879 | 29.581 | 0 | 0 | 503 | 1321 | 1916 | 67:20 | 30:22 | 36:58 | 53.84193 | 27.25 | 10.8 | 9.2 | 0 | 0 | 7.25 | 1138 | 2499 | 410 | 401 | 660 | 385.9773 | 16.11898 | 5.807365 | 5.679887 | 7.124646 | 45.84986 | 1630 | 351 | 14.987 | 70.6 | 68.731 | 02:46 | 85.42257 | 0 | 0 | 0 | 1.4 | 409 | 91 | 0 | 104 | 0 | 0 | 1063 | 0 | 131 | 0
2024-09-12 08:30 | 2024-09-12 09:33 | 35026516 | 1523 MOD | 2 | 80.643 | 50.979 | 29.664 | 0 | 0 | 503 | 1325 | 1929 | 63:30 | 31:13 | 32:17 | 54.58623 | 28.4 | 10.8 | 9.3 | 0 | 0 | 8.3 | 1233 | 2637 | 401 | 408 | 678 | 403.4091 | 17.5142 | 5.696023 | 5.795455 | 7.144886 | 46.22159 | 1656 | 607 | 15.371 | 70.4 | 68.536 | 02:52 | 84.98692 | 0 | 0 | 0 | 1.5 | 408 | 92 | 0 | 104 | 0 | 0 | 1058 | 0 | 131 | 0
2024-09-12 09:34 | 2024-09-12 10:36 | 35026517 | 1523 MOD | 2 | 81.827 | 51.961 | 29.866 | 0 | 0 | 501 | 1329 | 1943 | 62:34 | 31:25 | 31:09 | 55.48011 | 29.05 | 11 | 9.3 | 0 | 0 | 8.75 | 1317 | 2652 | 469 | 395 | 644 | 408.0056 | 18.49719 | 6.587079 | 5.547753 | 7.036517 | 45.95506 | 1670 | 934 | 15.768 | 71.2 | 69.329 | 02:46 | 84.72631 | 0 | 0 | 0 | 1.4 | 409 | 91 | 0 | 107 | 0 | 0 | 1062 | 0 | 131 | 0
2024-09-12 10:36 | 2024-09-12 11:37 | 35026518 | 1523 MOD | 2 | 83.126 | 51.763 | 31.363 | 0 | 0 | 501 | 1329 | 1944 | 60:24 | 32:00 | 28:24 | 54.5625 | 29.1 | 10.95 | 9.75 | 0 | 0 | 8.4 | 1218 | 2633 | 410 | 424 | 685 | 406.993 | 17.03497 | 5.734266 | 5.93007 | 7.006993 | 45.77622 | 1626 | 695 | 16.763 | 71.5 | 69.629 | 03:10 | 83.7632 | 0 | 0 | 0 | 1.4 | 409 | 91 | 0 | 105 | 0 | 0 | 1063 | 0 | 132 | 0
2024-09-12 22:27 | 2024-09-12 23:30 | 35026535 | SAE 1011 | 3 | 104.246 | 53.6 | 30.161 | 20.485 | 0 | 0 | 932 | 722 | 62:06 | 47:44 | 14:22 | 54.17598 | 43.1 | 13.5 | 8.55 | 9.25 | 0 | 11.8 | 834 | 3640 | 845 | 737 | 1253 | 596.1272 | 11.53527 | 11.68741 | 10.19364 | 0 | 22.8769 | 1676 | 1063 | 35.059 | 72.3 | 70.93 | 02:36 | 68.04098 | 0 | 0 | 0 | 1.3 | 409 | 91 | 0 | 105 | 0 | 91 | 674 | 0 | 0 | 0
2024-09-12 23:30 | 2024-09-13 00:58 | 35026519 | 1523 MOD | 2 | 80.724 | 48.659 | 32.065 | 0 | 0 | 503 | 1333 | 1940 | 88:16 | 32:27 | 55:49 | 53.89831 | 29.15 | 10.4 | 10 | 0 | 0 | 8.75 | 1123 | 2569 | 623 | 409 | 704 | 412.3055 | 15.88402 | 8.811881 | 5.785007 | 7.114569 | 46.2942 | 1661 | 1056 | 15.185 | 70.7 | 68.826 | 02:42 | 85.26089 | 0 | 0 | 0 | 1.4 | 410 | 91 | 0 | 105 | 0 | 0 | 1066 | 0 | 131 | 0
2024-09-13 00:58 | 2024-09-13 02:15 | 35026520 | 1523 MOD | 2 | 82.225 | 51.162 | 31.063 | 0 | 0 | 503 | 1330 | 1942 | 76:40 | 34:25 | 42:15 | 55.17676 | 31.65 | 10.85 | 9.7 | 0 | 0 | 11.1 | 1290 | 2731 | 845 | 424 | 697 | 445.7746 | 18.16901 | 11.90141 | 5.971831 | 7.084507 | 46.08451 | 1677 | 735 | 16.389 | 71 | 69.124 | 02:42 | 84.06689 | 0 | 0 | 0 | 1.4 | 410 | 92 | 0 | 105 | 0 | 0 | 1067 | 0 | 131 | 0
2024-09-13 02:15 | 2024-09-13 03:19 | 35026521 | 1523 MOD | 2 | 78.819 | 50.257 | 28.562 | 0 | 0 | 503 | 1333 | 1945 | 63:50 | 30:47 | 33:03 | 55.15972 | 28.3 | 10.7 | 8.95 | 0 | 0 | 8.65 | 1224 | 2555 | 481 | 404 | 652 | 394.7001 | 17.07113 | 6.708508 | 5.634589 | 7.015342 | 45.71827 | 1618 | 553 | 12.282 | 71.7 | 69.826 | 02:42 | 88.59031 | 0 | 0 | 0 | 1.4 | 411 | 92 | 0 | 105 | 0 | 0 | 1064 | 0 | 131 | 0
2024-09-13 03:19 | 2024-09-13 04:10 | 35026522 | 1523 MOD | 2 | 79.828 | 50.164 | 29.664 | 0 | 0 | 500 | 1329 | 1943 | 51:25 | 28:52 | 22:32 | 57.15935 | 27.5 | 10.65 | 9.25 | 0 | 0 | 7.6 | 1127 | 2433 | 421 | 390 | 634 | 385.6942 | 15.80645 | 5.904628 | 5.469846 | 7.012623 | 45.8906 | 1628 | 558 | 13.687 | 71.3 | 69.425 | 02:40 | 86.96823 | 0 | 0 | 0 | 1.4 | 411 | 92 | 0 | 105 | 0 | 0 | 1063 | 0 | 133 | 0
2024-09-13 04:10 | 2024-09-13 05:12 | 35026523 | 1523 MOD | 2 | 81.124 | 50.661 | 30.463 | 0 | 0 | 501 | 1331 | 1944 | 61:42 | 28:57 | 32:44 | 55.7513 | 26.9 | 10.8 | 9.45 | 0 | 0 | 6.65 | 1080 | 2454 | 351 | 395 | 666 | 380.4809 | 15.27581 | 4.964639 | 5.586987 | 7.08628 | 46.32249 | 1632 | 761 | 15.575 | 70.7 | 68.825 | 02:36 | 84.83926 | 0 | 0 | 0 | 1.3 | 410 | 92 | 0 | 106 | 0 | 0 | 1063 | 0 | 133 | 0
2024-09-13 05:12 | 2024-09-13 06:20 | 35026524 | 1523 MOD | 2 | 79.728 | 50.863 | 28.865 | 0 | 0 | 501 | 1329 | 1942 | 68:31 | 30:04 | 38:28 | 56.57428 | 28.35 | 10.85 | 9 | 0 | 0 | 8.5 | 1145 | 2565 | 457 | 403 | 689 | 394.8468 | 15.94708 | 6.364903 | 5.612813 | 6.977716 | 45.5571 | 1661 | 858 | 13.076 | 71.8 | 69.931 | 02:40 | 87.71197 | 0 | 0 | 0 | 1.3 | 409 | 92 | 0 | 104 | 0 | 0 | 1060 | 0 | 133 | 0
2024-09-13 06:21 | 2024-09-13 07:36 | 35026525 | 1523 MOD | 2 | 80.03 | 50.863 | 29.167 | 0 | 0 | 501 | 1329 | 1940 | 75:22 | 31:44 | 43:38 | 54.07563 | 28.6 | 10.85 | 9.1 | 0 | 0 | 8.65 | 1254 | 2614 | 539 | 410 | 660 | 407.9886 | 17.88873 | 7.689016 | 5.848787 | 7.146933 | 46.63338 | 1627 | 683 | 15.075 | 70.1 | 68.227 | 02:46 | 85.25178 | 0 | 0 | 0 | 1.5 | 410 | 91 | 0 | 104 | 0 | 0 | 1064 | 0 | 133 | 0
2024-09-13 07:36 | 2024-09-13 08:43 | 35026526 | 1523 MOD | 2 | 80.826 | 51.463 | 29.363 | 0 | 0 | 501 | 1330 | 1943 | 66:35 | 32:51 | 33:45 | 54.15525 | 29.65 | 10.9 | 9.15 | 0 | 0 | 9.6 | 1313 | 2734 | 622 | 430 | 691 | 418.7853 | 18.5452 | 8.785311 | 6.073446 | 7.076271 | 46.22881 | 1630 | 559 | 15.178 | 70.8 | 68.924 | 02:42 | 85.27454 | 0 | 0 | 0 | 1.6 | 410 | 92 | 0 | 106 | 0 | 0 | 1064 | 0 | 133 | 0
2024-09-13 08:43 | 2024-09-13 09:43 | 35026527 | 1523 MOD | 2 | 80.925 | 51.161 | 29.764 | 0 | 0 | 501 | 1332 | 1942 | 60:35 | 33:48 | 26:48 | 53.16568 | 29.95 | 10.85 | 9.3 | 0 | 0 | 9.8 | 1331 | 2764 | 576 | 436 | 700 | 423.0226 | 18.79944 | 8.135593 | 6.158192 | 7.076271 | 46.24294 | 1647 | 542 | 15.284 | 70.8 | 68.92 | 02:40 | 85.16528 | 0 | 0 | 0 | 1.4 | 410 | 91 | 0 | 106 | 0 | 0 | 1069 | 0 | 133 | 0
2024-09-13 09:43 | 2024-09-13 10:55 | 35026528 | 1523 MOD | 2 | 79.922 | 50.56 | 29.362 | 0 | 0 | 501 | 1333 | 1944 | 71:31 | 29:19 | 42:11 | 55.56566 | 27.15 | 10.75 | 9.2 | 0 | 0 | 7.2 | 1118 | 2536 | 437 | 398 | 693 | 381.3202 | 15.70225 | 6.13764 | 5.589888 | 7.036517 | 46.02528 | 1634 | 752 | 13.878 | 71.2 | 69.323 | 02:46 | 86.73832 | 0 | 0 | 0 | 1.4 | 409 | 92 | 0 | 105 | 0 | 0 | 1067 | 0 | 133 | 0
2024-09-13 10:55 | 2024-09-13 11:59 | 35026529 | 1523 MOD | 2 | 77.425 | 50.561 | 26.864 | 0 | 0 | 501 | 1334 | 1940 | 63:42 | 30:27 | 33:15 | 56.94581 | 28.9 | 10.8 | 8.4 | 0 | 0 | 9.7 | 1239 | 2569 | 534 | 393 | 645 | 404.7619 | 17.35294 | 7.478992 | 5.504202 | 7.016807 | 45.85434 | 1675 | 730 | 11.036 | 71.4 | 69.594 | 02:40 | 89.8857 | 0 | 0 | 0 | 1.1 | 408 | 93 | 0 | 105 | 0 | 0 | 1067 | 0 | 133 | 0
2024-09-15 23:11 | 2024-09-16 00:16 | 35026536 | SAE 1011 | 3 | 99.865 | 50.212 | 29.963 | 19.69 | 0 | 351 | 1843 | 2041 | 64:50 | 42:49 | 22:01 | 56.26314 | 40.15 | 13.25 | 11.25 | 8.9 | 0 | 6.75 | 680 | 3403 | 339 | 709 | 1225 | 571.1238 | 9.672831 | 4.822191 | 10.08535 | 4.992888 | 55.24893 | 1688 | 1253 | 33.779 | 70.3 | 68.865 | 03:16 | 68.95809 | 0 | 0 | 0 | 1.6 | 402 | 91 | 0 | 105 | 0 | 91 | 675 | 0 | 0 | 0
2024-09-16 00:16 | 2024-09-16 01:26 | 35026537 | SAE 1011 | 2 | 81.06 | 51.179 | 29.881 | 0 | 0 | 503 | 1420 | 2017 | 69:58 | 33:04 | 36:53 | 56.25 | 31 | 10.9 | 9.35 | 0 | 0 | 10.75 | 1424 | 2643 | 662 | 372 | 588 | 439.0935 | 20.16997 | 9.376771 | 5.269122 | 7.124646 | 48.68272 | 1693 | 1382 | 14.775 | 70.6 | 69.164 | 03:00 | 85.32445 | 0 | 0 | 0 | 1.7 | 404 | 91 | 0 | 104 | 0 | 93 | 673 | 0 | 0 | 0
2024-09-16 01:26 | 2024-09-16 02:30 | 35026538 | SAE 1022 | 2 | 80.557 | 50.476 | 30.081 | 0 | 0 | 504 | 1423 | 2016 | 64:02 | 30:24 | 33:37 | 56.64474 | 28.7 | 10.75 | 9.45 | 0 | 0 | 8.5 | 1229 | 2510 | 526 | 389 | 626 | 405.9406 | 17.38331 | 7.439887 | 5.502122 | 7.128713 | 48.64215 | 1683 | 1423 | 14.526 | 70.7 | 69.085 | 02:56 | 85.75915 | 0 | 0 | 0 | 1.5 | 408 | 91 | 0 | 104 | 0 | 0 | 805 | 0 | 84 | 52
2024-09-16 02:30 | 2024-09-16 03:31 | 35026539 | SAE 1022 | 2 | 80.357 | 50.476 | 29.881 | 0 | 0 | 505 | 1423 | 2015 | 61:22 | 30:43 | 30:38 | 55.86544 | 28.6 | 10.75 | 9.4 | 0 | 0 | 8.45 | 1207 | 2541 | 515 | 405 | 652 | 406.8279 | 17.16927 | 7.325747 | 5.761024 | 7.183499 | 48.90469 | 1665 | 624 | 14.724 | 70.3 | 68.688 | 03:00 | 85.47855 | 0 | 0 | 0 | 1.6 | 404 | 92 | 0 | 104 | 0 | 0 | 806 | 0 | 83 | 52
2024-09-16 03:31 | 2024-09-16 04:26 | 35026540 | SAE 1022 | 2 | 83.357 | 51.377 | 31.98 | 0 | 0 | 504 | 1423 | 2016 | 54:10 | 30:38 | 23:31 | 56.01741 | 28.6 | 10.95 | 10.05 | 0 | 0 | 7.6 | 1152 | 2587 | 379 | 410 | 697 | 404.5262 | 16.2942 | 5.360679 | 5.799151 | 7.128713 | 48.64215 | 1627 | 394 | 17.316 | 70.7 | 69.091 | 02:46 | 82.88566 | 0 | 0 | 0 | 1.4 | 403 | 91 | 0 | 104 | 0 | 0 | 805 | 0 | 83 | 52
2024-09-16 04:26 | 2024-09-16 05:32 | 35026541 | SAE 1022 | 2 | 80.858 | 50.876 | 29.982 | 0 | 0 | 505 | 1421 | 2016 | 65:56 | 31:09 | 34:46 | 54.79936 | 28.45 | 10.85 | 9.4 | 0 | 0 | 8.2 | 1200 | 2549 | 447 | 405 | 657 | 402.4045 | 16.97313 | 6.322489 | 5.72843 | 7.142857 | 48.61386 | 1636 | 703 | 14.825 | 70.7 | 69.089 | 02:46 | 85.44485 | 0 | 0 | 0 | 1.5 | 404 | 92 | 0 | 103 | 0 | 0 | 806 | 0 | 83 | 52
2024-09-16 05:32 | 2024-09-16 06:28 | 35026542 | SAE 1022 | 2 | 80.86 | 50.676 | 30.184 | 0 | 0 | 505 | 1322 | 1913 | 56:04 | 29:22 | 26:41 | 56.69694 | 27.75 | 10.75 | 9.4 | 0 | 0 | 7.6 | 1138 | 2470 | 425 | 398 | 644 | 392.5035 | 16.09618 | 6.011315 | 5.62942 | 7.142857 | 45.75672 | 1645 | 629 | 14.755 | 70.7 | 69.098 | 02:42 | 85.45387 | 0 | 0 | 0 | 1.3 | 403 | 92 | 0 | 104 | 0 | 0 | 798 | 0 | 82 | 52
2024-09-16 06:28 | 2024-09-16 07:29 | 35026543 | SAE 1022 | 2 | 81.261 | 50.579 | 30.682 | 0 | 0 | 503 | 1321 | 1914 | 60:52 | 29:46 | 31:05 | 55.73348 | 27.65 | 10.8 | 9.55 | 0 | 0 | 7.3 | 1140 | 2458 | 425 | 395 | 641 | 388.3427 | 16.01124 | 5.969101 | 5.547753 | 7.064607 | 45.43539 | 1650 | 562 | 14.662 | 71.2 | 69.594 | 02:40 | 85.64256 | 0 | 0 | 0 | 1.3 | 402 | 91 | 0 | 103 | 0 | 0 | 804 | 0 | 83 | 52
2024-09-16 07:29 | 2024-09-16 08:32 | 35026544 | SAE 1022 | 2 | 79.261 | 50.378 | 28.883 | 0 | 0 | 504 | 1321 | 1914 | 63:18 | 29:04 | 34:13 | 55.83716 | 27.05 | 10.8 | 9.05 | 0 | 0 | 7.2 | 1122 | 2443 | 394 | 395 | 641 | 384.233 | 15.9375 | 5.596591 | 5.610795 | 7.159091 | 45.9517 | 1666 | 713 | 13.479 | 70.4 | 68.792 | 02:36 | 86.79174 | 0 | 0 | 0 | 1.3 | 404 | 92 | 0 | 103 | 0 | 0 | 804 | 0 | 82 | 52
2024-09-16 08:32 | 2024-09-16 11:17 | 35026545 | SAE 1022 | 2 | 79.063 | 50.179 | 28.884 | 0 | 0 | 504 | 1319 | 1914 | 164:20 | 37:46 | 126:33 | 53.06267 | 33.4 | 11.5 | 9.05 | 0 | 0 | 12.85 | 917 | 2295 | 847 | 399 | 676 | 451.9621 | 12.40866 | 11.46143 | 5.399188 | 6.820027 | 43.74831 | 1637 | 836 | 9.797 | 73.9 | 72.284 | 02:46 | 91.42582 | 0 | 0 | 0 | 1.3 | 404 | 91 | 0 | 104 | 0 | 0 | 811 | 0 | 83 | 52
2024-09-16 11:17 | 2024-09-16 12:28 | 35026546 | SAE 1022 | 2 | 80.363 | 50.679 | 29.684 | 0 | 0 | 504 | 1320 | 1913 | 71:40 | 30:10 | 41:29 | 55.69061 | 28 | 10.75 | 9.25 | 0 | 0 | 8 | 1166 | 2525 | 535 | 401 | 660 | 379.9186 | 15.8209 | 7.259159 | 5.440977 | 6.838535 | 43.86703 | 1663 | 973 | 11.284 | 73.7 | 72.09 | 02:46 | 89.70546 | 0 | 0 | 0 | 1.1 | 405 | 91 | 0 | 104 | 0 | 0 | 804 | 0 | 83 | 52
2024-09-17 00:13 | 2024-09-17 01:04 | 35026552 | SAE 1011 | 3 | 102.248 | 52.7 | 29.166 | 20.382 | 0 | 0 | 1538 | 2014 | 51:08 | 43:18 | 07:49 | 54.59584 | 39.4 | 13.3 | 8.7 | 9.05 | 0 | 8.35 | 812 | 3633 | 510 | 738 | 1257 | 554.9296 | 11.43662 | 7.183099 | 10.39437 | 0 | 50.02817 | 1668 | 1146 | 34.95 | 71 | 69.629 | 02:50 | 68.09815 | 0 | 0 | 0 | 1.3 | 407 | 92 | 0 | 103 | 0 | 92 | 677 | 0 | 0 | 0
2024-09-17 01:04 | 2024-09-17 02:21 | 35026547 | SAE 1022 | 2 | 80.659 | 50.477 | 30.182 | 0 | 0 | 505 | 1322 | 1914 | 77:04 | 32:19 | 44:44 | 54.67767 | 29.45 | 10.75 | 9.45 | 0 | 0 | 9.25 | 1300 | 2755 | 611 | 412 | 708 | 416.5488 | 18.38755 | 8.64215 | 5.82744 | 7.142857 | 45.77086 | 1656 | 811 | 14.592 | 70.7 | 69.085 | 02:42 | 85.6507 | 0 | 0 | 0 | 1.3 | 403 | 92 | 0 | 105 | 0 | 0 | 805 | 0 | 82 | 52
2024-09-17 07:19 | 2024-09-17 08:21 | 35026548 | SAE 1011 | 3 | 93.9 | 51 | 31.9 | 11 | 0 | 350 | 1400 | 2000 | 61:40 | 38:45 | 22:54 | 54.65806 | 35.3 | 13.45 | 7.9 | 4.9 | 0 | 9.05 | 1061 | 3478 | 568 | 632 | 1065 | 495.0912 | 14.88079 | 7.966339 | 8.863955 | 4.908836 | 47.68583 | 1686 | 973 | 26.638 | 71.3 | 69.926 | 02:30 | 74.46858 | 0 | 0 | 0 | 1.2 | 408 | 93 | 0 | 104 | 0 | 93 | 676 | 0 | 0 | 0
2024-09-17 08:21 | 2024-09-17 09:42 | 35026549 | SAE 1022 | 2 | 77.6 | 48.035 | 29.565 | 0 | 0 | 503 | 2152 | 2545 | 80:54 | 31:16 | 49:37 | 54.01919 | 28.15 | 10.5 | 9.25 | 0 | 0 | 8.4 | 1225 | 2721 | 539 | 422 | 729 | 395.3652 | 17.20506 | 7.570225 | 5.926966 | 7.064607 | 65.9691 | 1652 | 809 | 11.374 | 71.2 | 69.581 | 02:36 | 89.66624 | 0 | 0 | 0 | 1.2 | 409 | 93 | 0 | 104 | 0 | 0 | 801 | 0 | 83 | 53
2024-09-17 09:42 | 2024-09-17 11:03 | 35026550 | SAE 1022 | 2 | 80.724 | 50.76 | 29.964 | 0 | 0 | 503 | 1331 | 1942 | 81:08 | 33:43 | 47:23 | 53.47504 | 30.05 | 10.85 | 9.3 | 0 | 0 | 9.9 | 1282 | 2748 | 669 | 421 | 716 | 409.4005 | 17.46594 | 9.114441 | 5.735695 | 6.852861 | 44.59128 | 1670 | 858 | 11.988 | 73.4 | 71.775 | 02:46 | 88.91408 | 0 | 0 | 0 | 1.3 | 410 | 92 | 0 | 104 | 0 | 0 | 809 | 0 | 82 | 52
2024-09-17 11:03 | 2024-09-17 12:02 | 35026551 | SAE 1022 | 2 | 79.324 | 50.259 | 29.065 | 0 | 0 | 505 | 1331 | 1940 | 59:02 | 28:42 | 30:19 | 55.29617 | 26.45 | 10.7 | 9.05 | 0 | 0 | 6.7 | 1089 | 2419 | 382 | 390 | 649 | 353.6096 | 14.55882 | 5.106952 | 5.213904 | 6.751337 | 43.72995 | 1636 | 548 | 9.178 | 74.8 | 73.18 | 02:40 | 92.25455 | 0 | 0 | 0 | 1.1 | 410 | 92 | 0 | 105 | 0 | 0 | 802 | 0 | 82 | 53
2024-09-17 22:55 | 2024-09-17 23:50 | 35026554 | SAE 1011 | 3 | 99.618 | 50.561 | 29.266 | 19.791 | 0 | 504 | 1740 | 1938 | 54:50 | 42:52 | 11:58 | 54.02799 | 38.6 | 13.4 | 7.35 | 8.9 | 0 | 8.95 | 840 | 3485 | 395 | 691 | 1173 | 542.1348 | 11.79775 | 5.547753 | 9.705056 | 7.078652 | 51.6573 | 1665 | 989 | 32.759 | 71.2 | 69.752 | 02:22 | 70.01947 | 0 | 0 | 0 | 1.2 | 410 | 94 | 0 | 104 | 0 | 91 | 673 | 0 | 0 | 0
2024-09-17 23:50 | 2024-09-18 00:54 | 35026570 | SAE 1008 | 2 | 78.584 | 50.493 | 28.091 | 0 | 0 | 0 | 1209 | 2107 | 63:12 | 32:13 | 30:58 | 57.2685 | 30.75 | 9.55 | 8.55 | 0 | 0 | 12.65 | 1434 | 2615 | 735 | 323 | 572 | 425.9003 | 19.8615 | 10.18006 | 4.473684 | 0 | 45.92798 | 1670 | 986 | 10 | 72.2 | 70.874 | 02:30 | 90.18884 | 0 | 0 | 1.2 | 0 | 280 | 254 | 0 | 105 | 0 | 189 | 0 | 422 | 0 | 0
2024-09-18 00:54 | 2024-09-18 01:49 | 35026571 | SAE 1008 | 2 | 79.483 | 51.093 | 28.39 | 0 | 0 | 0 | 1210 | 2107 | 55:22 | 34:04 | 21:18 | 51.69276 | 29.35 | 9.7 | 8.6 | 0 | 0 | 11.05 | 1516 | 2766 | 779 | 332 | 607 | 411.641 | 21.26227 | 10.92567 | 4.656381 | 0 | 46.52174 | 1684 | 1342 | 11.785 | 71.3 | 69.981 | 02:36 | 88.04524 | 0 | 0 | 1.2 | 0 | 280 | 253 | 0 | 104 | 0 | 189 | 0 | 417 | 0 | 0
2024-09-18 01:49 | 2024-09-18 02:49 | 35026572 | SAE 1008 | 2 | 78.984 | 50.794 | 28.19 | 0 | 0 | 0 | 1210 | 2106 | 60:10 | 31:03 | 29:07 | 55.94203 | 28.95 | 9.65 | 8.55 | 0 | 0 | 10.75 | 1325 | 2612 | 624 | 318 | 624 | 407.7465 | 18.66197 | 8.788732 | 4.478873 | 0 | 46.70423 | 1664 | 854 | 11.587 | 71 | 69.68 | 02:30 | 88.2204 | 0 | 0 | 1.2 | 0 | 280 | 253 | 0 | 104 | 0 | 187 | 0 | 420 | 0 | 0
2024-09-18 02:49 | 2024-09-18 03:46 | 35026573 | SAE 1008 | 2 | 79.182 | 50.992 | 28.19 | 0 | 0 | 0 | 1210 | 2108 | 56:54 | 32:15 | 24:39 | 55.44186 | 29.8 | 9.7 | 8.55 | 0 | 0 | 11.55 | 1372 | 2605 | 671 | 322 | 599 | 423.2955 | 19.48864 | 9.53125 | 4.573864 | 0 | 47.13068 | 1642 | 800 | 12.386 | 70.4 | 69.08 | 02:36 | 87.24205 | 0 | 0 | 1.3 | 0 | 280 | 253 | 0 | 104 | 0 | 189 | 0 | 418 | 0 | 0
2024-09-18 03:46 | 2024-09-18 04:40 | 35026574 | SAE 1006 | 2 | 78.382 | 50.592 | 27.79 | 0 | 0 | 0 | 1210 | 2108 | 53:14 | 30:58 | 22:15 | 56.28633 | 29.05 | 9.6 | 8.5 | 0 | 0 | 10.95 | 1314 | 2462 | 567 | 310 | 554 | 412.0567 | 18.6383 | 8.042553 | 4.397163 | 0 | 47.06383 | 1643 | 785 | 12.248 | 70.5 | 69.366 | 02:36 | 88.49736 | 0 | 0 | 1.3 | 0 | 279 | 251 | 0 | 103 | 0 | 104 | 0 | 258 | 0 | 0
2024-09-18 04:40 | 2024-09-18 05:30 | 35026575 | SAE 1006 | 2 | 80.083 | 52.193 | 27.89 | 0 | 0 | 0 | 1210 | 2107 | 50:30 | 30:49 | 19:41 | 55.9762 | 28.75 | 9.8 | 8.5 | 0 | 0 | 10.45 | 1321 | 2449 | 578 | 312 | 545 | 407.2238 | 18.71105 | 8.186969 | 4.419263 | 0 | 46.983 | 1668 | 868 | 13.861 | 70.6 | 69.462 | 02:42 | 86.73751 | 0 | 0 | 1.3 | 0 | 280 | 253 | 0 | 105 | 0 | 104 | 0 | 259 | 0 | 0
2024-09-18 05:30 | 2024-09-18 06:30 | 35026576 | SAE 1006 | 2 | 79.483 | 51.393 | 28.09 | 0 | 0 | 0 | 1210 | 2107 | 59:46 | 30:12 | 29:33 | 56.22517 | 28.3 | 9.65 | 8.55 | 0 | 0 | 10.1 | 1286 | 2550 | 538 | 318 | 613 | 395.8042 | 17.98601 | 7.524476 | 4.447552 | 0 | 46.39161 | 1666 | 856 | 12.355 | 71.5 | 70.364 | 02:46 | 88.52711 | 0 | 0 | 1.3 | 0 | 281 | 253 | 0 | 105 | 0 | 101 | 0 | 260 | 0 | 0
2024-09-18 06:30 | 2024-09-18 07:33 | 35026577 | SAE 1006 | 2 | 78.385 | 50.093 | 28.292 | 0 | 0 | 0 | 1208 | 2107 | 62:40 | 31:04 | 31:35 | 55.71889 | 28.85 | 9.45 | 8.6 | 0 | 0 | 10.8 | 1260 | 2453 | 666 | 315 | 575 | 408.0622 | 17.82178 | 9.420085 | 4.455446 | 0 | 46.88826 | 1651 | 609 | 10.789 | 70.7 | 69.63 | 02:56 | 88.83077 | 0 | 0 | 0 | 1.4 | 289 | 285 | 0 | 0 | 0 | 103 | 0 | 257 | 0 | 0
2024-09-18 07:33 | 2024-09-18 11:19 | 35026578 | SAE 1006 | 2 | 80.2 | 52.1 | 28.1 | 0 | 0 | 0 | 0 | 0 | 226:40 | 41:38 | 185:01 | 51.52122 | 35.75 | 9.45 | 8.25 | 0 | 0 | 18.05 | 1394 | 2663 | 1174 | 324 | 617 | 500 | 19.4965 | 16.41958 | 4.531469 | 0 | 0 | 1687 | 1112 | 12.087 | 71.5 | 70.371 | 02:46 | 87.74439 | 0 | 0 | 1.1 | 0 | 279 | 252 | 0 | 105 | 0 | 105 | 0 | 255 | 0 | 0
2024-09-18 22:27 | 2024-09-18 23:15 | 35026579 | SAE 1011 | 3 | 96.868 | 50.499 | 27.9 | 18.469 | 0 | 0 | 1631 | 0 | 48:18 | 41:14 | 07:03 | 55.0768 | 37.85 | 13.45 | 6.7 | 8.85 | 0 | 8.8 | 747 | 3287 | 637 | 658 | 1120 | 538.4068 | 10.62589 | 9.061166 | 9.359886 | 0 | 23.20057 | 1665 | 989 | 29.643 | 70.3 | 68.844 | 02:22 | 71.06991 | 0 | 0 | 0 | 1.2 | 410 | 95 | 0 | 105 | 0 | 92 | 678 | 0 | 0 | 0
2024-09-18 23:15 | 2024-09-19 00:32 | 35026566 | SAE 1011 | 2 | 80.74 | 50.46 | 30.28 | 0 | 0 | 506 | 1331 | 1923 | 77:16 | 32:16 | 45:00 | 54.85537 | 29.5 | 11.1 | 9.4 | 0 | 0 | 9 | 1270 | 2625 | 607 | 409 | 655 | 414.9086 | 17.86217 | 8.537271 | 5.752461 | 7.116737 | 45.76653 | 1666 | 1002 | 13.878 | 71.1 | 69.679 | 02:26 | 86.30047 | 0 | 0 | 0 | 1.2 | 411 | 94 | 0 | 105 | 0 | 94 | 681 | 0 | 0 | 0
2024-09-19 00:33 | 2024-09-19 01:33 | 35026586 | SAE 1008 | 2 | 78.278 | 50.194 | 28.084 | 0 | 0 | 0 | 1216 | 2106 | 60:28 | 31:32 | 28:56 | 55.46512 | 29.15 | 9.5 | 8.5 | 0 | 0 | 11.15 | 1341 | 2527 | 677 | 334 | 577 | 417.6218 | 19.21203 | 9.69914 | 4.7851 | 0 | 47.59312 | 1672 | 1017 | 12.084 | 69.8 | 68.479 | 02:36 | 87.4818 | 0 | 0 | 1.3 | 0 | 280 | 252 | 0 | 106 | 0 | 189 | 0 | 418 | 0 | 0
2024-09-19 01:33 | 2024-09-19 02:39 | 35026587 | SAE 1008 | 2 | 78.879 | 50.694 | 28.185 | 0 | 0 | 0 | 1215 | 2106 | 66:00 | 29:43 | 36:17 | 55.72631 | 27.6 | 9.65 | 8.55 | 0 | 0 | 9.4 | 1208 | 2325 | 552 | 310 | 538 | 393.7233 | 17.23252 | 7.874465 | 4.422254 | 0 | 47.37518 | 1665 | 1017 | 12.393 | 70.1 | 68.775 | 02:40 | 87.19051 | 0 | 0 | 1.3 | 0 | 280 | 254 | 0 | 107 | 0 | 187 | 0 | 421 | 0 | 0
2024-09-19 02:39 | 2024-09-19 03:26 | 35026588 | SAE 1008 | 2 | 78.481 | 50.695 | 27.786 | 0 | 0 | 0 | 1214 | 2105 | 46:32 | 29:45 | 16:39 | 56.47059 | 28 | 9.6 | 8.45 | 0 | 0 | 9.95 | 1277 | 2384 | 578 | 310 | 535 | 404.0404 | 18.42713 | 8.340548 | 4.473304 | 0 | 47.89322 | 1642 | 747 | 12.788 | 69.3 | 67.978 | 02:56 | 86.61714 | 0 | 0 | 1.4 | 0 | 279 | 253 | 0 | 105 | 0 | 189 | 0 | 420 | 0 | 0
2024-09-19 03:26 | 2024-09-19 04:16 | 35026589 | SAE 1008 | 2 | 80.377 | 52.293 | 28.084 | 0 | 0 | 0 | 1216 | 2107 | 50:26 | 30:50 | 19:36 | 56.23784 | 28.9 | 9.8 | 8.5 | 0 | 0 | 10.6 | 1327 | 2474 | 575 | 321 | 556 | 412.8571 | 18.95714 | 8.214286 | 4.585714 | 0 | 47.47143 | 1641 | 763 | 13.984 | 70 | 68.679 | 02:56 | 85.44609 | 0 | 0 | 1.4 | 0 | 279 | 253 | 0 | 105 | 0 | 188 | 0 | 420 | 0 | 0
2024-09-19 04:16 | 2024-09-19 05:11 | 35026580 | SAE 1006 | 2 | 81.578 | 51.093 | 30.485 | 0 | 0 | 0 | 1215 | 2107 | 55:02 | 31:41 | 23:21 | 56.05471 | 29.6 | 9.7 | 9.25 | 0 | 0 | 10.65 | 1314 | 2536 | 580 | 325 | 590 | 423.4621 | 18.79828 | 8.297568 | 4.649499 | 0 | 47.52504 | 1650 | 713 | 16.059 | 69.9 | 68.761 | 02:56 | 84.28866 | 0 | 0 | 1.4 | 0 | 280 | 254 | 0 | 106 | 0 | 103 | 0 | 259 | 0 | 0
2024-09-19 05:11 | 2024-09-19 06:10 | 35026581 | SAE 1006 | 2 | 81.076 | 50.992 | 30.084 | 0 | 0 | 0 | 1216 | 2108 | 58:24 | 32:28 | 25:56 | 54.51745 | 29.5 | 9.7 | 9.15 | 0 | 0 | 10.65 | 1321 | 2571 | 628 | 324 | 603 | 416.6667 | 18.65819 | 8.870056 | 4.576271 | 0 | 46.94915 | 1641 | 805 | 14.664 | 70.8 | 69.659 | 02:30 | 85.91815 | 0 | 0 | 1.2 | 0 | 280 | 254 | 0 | 107 | 0 | 103 | 0 | 260 | 0 | 0
2024-09-19 06:10 | 2024-09-19 07:07 | 35026582 | SAE 1006 | 2 | 82.477 | 51.393 | 31.084 | 0 | 0 | 0 | 1216 | 2107 | 57:34 | 31:07 | 26:27 | 55.34012 | 28.7 | 9.7 | 9.4 | 0 | 0 | 9.6 | 1283 | 2446 | 527 | 321 | 559 | 403.6568 | 18.04501 | 7.412096 | 4.514768 | 0 | 46.73699 | 1642 | 737 | 15.774 | 71.1 | 69.956 | 02:56 | 84.8188 | 0 | 0 | 1.4 | 0 | 281 | 253 | 0 | 107 | 0 | 103 | 0 | 263 | 0 | 0
2024-09-19 07:08 | 2024-09-19 08:02 | 35026583 | SAE 1006 | 2 | 83.484 | 52.4 | 31.084 | 0 | 0 | 0 | 1216 | 0 | 54:31 | 31:19 | 23:13 | 55.08249 | 28.75 | 9.5 | 9.45 | 0 | 0 | 9.8 | 1275 | 2563 | 563 | 331 | 621 | 408.3807 | 18.1108 | 7.997159 | 4.701705 | 0 | 17.27273 | 1671 | 980 | 16.62 | 70.4 | 69.262 | 02:46 | 82.9644 | 0 | 0 | 1.3 | 0 | 279 | 252 | 0 | 106 | 0 | 103 | 0 | 262 | 0 | 0
2024-09-19 08:02 | 2024-09-19 09:08 | 35026584 | SAE 1006 | 3 | 103.665 | 50.183 | 32.982 | 20.5 | 0 | 0 | 1218 | 2117 | 65:45 | 36:49 | 28:55 | 56.06157 | 34.4 | 9.45 | 10.1 | 3.8 | 0 | 11.05 | 1441 | 2897 | 609 | 401 | 703 | 472.5275 | 19.79396 | 8.365385 | 5.508242 | 0 | 45.81044 | 1633 | 956 | 35.287 | 72.8 | 71.649 | 02:22 | 69.1159 | 0 | 0 | 1.1 | 0 | 281 | 254 | 0 | 108 | 0 | 105 | 0 | 266 | 0 | 0
2024-09-19 09:08 | 2024-09-19 10:16 | 35026585 | SAE 1006 | 2 | 80.467 | 50.284 | 30.183 | 0 | 0 | 0 | 1217 | 2116 | 68:14 | 29:50 | 38:24 | 55.91062 | 27.8 | 9.45 | 9.2 | 0 | 0 | 9.15 | 1177 | 2303 | 598 | 303 | 546 | 385.5756 | 16.32455 | 8.294036 | 4.202497 | 0 | 46.22746 | 1647 | 640 | 12.767 | 72.1 | 70.956 | 02:16 | 88.18025 | 0 | 0 | 1 | 0 | 281 | 253 | 0 | 107 | 0 | 103 | 0 | 262 | 0 | 0
2024-09-19 10:16 | 2024-09-19 11:25 | 35026590 | SAE 1006 | 2 | 78.464 | 50.383 | 28.081 | 0 | 0 | 0 | 1219 | 2117 | 69:03 | 33:25 | 35:39 | 52.78803 | 29.4 | 10.05 | 8.55 | 0 | 0 | 10.8 | 1325 | 2530 | 764 | 332 | 587 | 410.6145 | 18.50559 | 10.67039 | 4.636872 | 0 | 46.59218 | 1653 | 730 | 11.238 | 71.6 | 70.465 | 02:16 | 89.80552 | 0 | 0 | 1.1 | 0 | 280 | 252 | 0 | 105 | 0 | 104 | 0 | 259 | 0 | 0
2024-09-19 11:25 | 2024-09-19 12:35 | 35026591 | SAE 1006 | 2 | 79.367 | 51.884 | 27.483 | 0 | 0 | 0 | 1217 | 2116 | 69:12 | 30:47 | 38:25 | 55.15972 | 28.3 | 9.8 | 8.4 | 0 | 0 | 10.1 | 1263 | 2425 | 720 | 322 | 563 | 390.3448 | 17.42069 | 9.931034 | 4.441379 | 0 | 45.97241 | 1659 | 943 | 11.264 | 72.5 | 71.357 | 02:10 | 89.90764 | 0 | 0 | 0.9 | 0 | 280 | 253 | 0 | 106 | 0 | 103 | 0 | 264 | 0 | 0
2024-09-19 22:22 | 2024-09-20 01:12 | 35026567 | SAE 1011 | 3 | 99.011 | 50.46 | 28.165 | 20.386 | 0 | 306 | 1846 | 2037 | 170:28 | 52:40 | 117:48 | 49.55696 | 43.5 | 13.3 | 8.35 | 9.25 | 0 | 12.6 | 1162 | 3751 | 963 | 688 | 1156 | 611.8143 | 16.34318 | 13.5443 | 9.676512 | 4.303797 | 54.61322 | 1675 | 1581 | 31.965 | 71.1 | 69.722 | 07:14 | 70.41844 | 0 | 0 | 0 | 1.7 | 410 | 92 | 0 | 107 | 0 | 91 | 678 | 0 | 0 | 0
2024-09-20 09:04 | 2024-09-20 10:15 | 35026568 | SAE 1011 | 2 | 81 | 51 | 30 | 0 | 0 | 500 | 1300 | 1900 | 71:02 | 32:00 | 39:01 | 54.65625 | 29.15 | 11.35 | 9.35 | 0 | 0 | 8.45 | 843 | 2648 | 629 | 475 | 824 | 409.9859 | 11.85654 | 8.846695 | 6.680731 | 7.032349 | 45.00703 | 1662 | 1206 | 14.178 | 71.1 | 69.651 | 02:02 | 85.98889 | 0 | 0 | 0 | 1.2 | 409 | 91 | 0 | 106 | 0 | 92 | 675 | 0 | 0 | 0
2024-09-20 10:15 | 2024-09-20 11:31 | 35026555 | SAE 1022 | 2 | 79.056 | 48.773 | 30.283 | 0 | 0 | 507 | 1327 | 1910 | 75:38 | 31:04 | 44:34 | 55.91202 | 28.95 | 11.15 | 9.4 | 0 | 0 | 8.4 | 1239 | 2693 | 717 | 382 | 689 | 384.9734 | 16.47606 | 9.534574 | 5.079787 | 6.742021 | 43.04521 | 1665 | 503 | 8.48 | 75.2 | 73.583 | 02:16 | 93.07706 | 0 | 0 | 0 | 1.3 | 410 | 92 | 0 | 105 | 0 | 0 | 799 | 0 | 83 | 52
2024-09-20 11:31 | 2024-09-20 14:02 | 35026556 | SAE 1022 | 2 | 80.253 | 49.372 | 30.881 | 0 | 0 | 506 | 1327 | 1914 | 151:26 | 40:02 | 111:24 | 51.10741 | 34.1 | 11.2 | 9.6 | 0 | 0 | 13.3 | 1609 | 3207 | 1471 | 452 | 754 | 464.5777 | 21.92098 | 20.04087 | 6.158038 | 6.893733 | 44.15531 | 1667 | 686 | 11.234 | 73.4 | 71.911 | 02:26 | 89.60537 | 0 | 0 | 0 | 1 | 410 | 91 | 0 | 104 | 0 | 0 | 802 | 0 | 82 | 0
2024-09-22 23:27 | 2024-09-23 00:19 | 35026596 | SAE 1011 | 3 | 103.16 | 51.774 | 31.6 | 19.786 | 0 | 306 | 1328 | 1306 | 51:23 | 41:25 | 09:58 | 55.34004 | 38.2 | 13.65 | 7.55 | 8.9 | 0 | 8.1 | 763 | 3377 | 370 | 682 | 1160 | 532.7755 | 10.64156 | 5.160391 | 9.511855 | 4.267782 | 36.7364 | 1680 | 1119 | 35.31 | 71.7 | 70.251 | 01:54 | 68.09907 | 0 | 0 | 0 | 0.9 | 410 | 91 | 0 | 107 | 0 | 93 | 672 | 0 | 0 | 0
2024-09-23 00:19 | 2024-09-23 01:25 | 35026597 | SAE 1011 | 2 | 80.752 | 50.473 | 30.279 | 0 | 0 | 506 | 1328 | 1914 | 66:15 | 30:31 | 35:42 | 56.03495 | 28.5 | 10.7 | 9.45 | 0 | 0 | 8.35 | 1114 | 2477 | 519 | 399 | 663 | 399.1597 | 15.60224 | 7.268908 | 5.588235 | 7.086835 | 45.40616 | 1678 | 902 | 13.656 | 71.4 | 69.95 | 01:56 | 86.62324 | 0 | 0 | 0 | 0.9 | 410 | 92 | 0 | 106 | 0 | 92 | 674 | 0 | 0 | 0
2024-09-23 01:25 | 2024-09-23 02:25 | 35026557 | SAE 1022 | 2 | 80.152 | 50.473 | 29.679 | 0 | 0 | 503 | 1329 | 1916 | 59:57 | 30:34 | 29:23 | 55.64886 | 28.35 | 10.7 | 9.3 | 0 | 0 | 8.35 | 1131 | 2447 | 675 | 396 | 642 | 395.9497 | 15.79609 | 9.427374 | 5.530726 | 7.02514 | 45.32123 | 1666 | 596 | 13.2 | 71.6 | 69.977 | 01:56 | 87.30537 | 0 | 0 | 0 | 0.9 | 410 | 92 | 0 | 105 | 0 | 0 | 805 | 0 | 83 | 52
2024-09-23 02:25 | 2024-09-23 03:32 | 35026558 | SAE 1022 | 2 | 80.549 | 50.071 | 30.478 | 0 | 0 | 506 | 1327 | 1918 | 66:44 | 28:40 | 38:03 | 54.73256 | 26.15 | 10.6 | 9.45 | 0 | 0 | 6.1 | 1238 | 2675 | 475 | 417 | 689 | 366.2465 | 17.33894 | 6.652661 | 5.840336 | 7.086835 | 45.44818 | 1620 | 554 | 13.807 | 71.4 | 69.774 | 01:50 | 86.62305 | 0 | 0 | 0 | 0.9 | 410 | 92 | 0 | 107 | 0 | 0 | 806 | 0 | 83 | 52
2024-09-23 03:32 | 2024-09-23 04:28 | 35026559 | SAE 1022 | 2 | 82.848 | 52.469 | 30.379 | 0 | 0 | 507 | 1329 | 1916 | 56:15 | 30:58 | 25:17 | 56.8676 | 29.35 | 11.1 | 9.45 | 0 | 0 | 8.8 | 1246 | 2627 | 565 | 415 | 673 | 404.8276 | 17.18621 | 7.793103 | 5.724138 | 6.993103 | 44.75862 | 1628 | 747 | 15.004 | 72.5 | 70.875 | 01:54 | 85.54823 | 0 | 0 | 0 | 1 | 410 | 92 | 0 | 107 | 0 | 0 | 804 | 0 | 84 | 52
2024-09-23 04:28 | 2024-09-23 05:16 | 35026560 | SAE 1022 | 2 | 81.849 | 50.873 | 30.976 | 0 | 0 | 504 | 1330 | 1917 | 47:34 | 30:24 | 17:09 | 56.05263 | 28.4 | 10.75 | 9.6 | 0 | 0 | 8.05 | 1212 | 2779 | 437 | 450 | 766 | 396.648 | 16.92737 | 6.103352 | 6.284916 | 7.039106 | 45.34916 | 1636 | 694 | 14.9 | 71.6 | 69.976 | 01:54 | 85.49402 | 0 | 0 | 0 | 1.1 | 411 | 91 | 0 | 105 | 0 | 0 | 806 | 0 | 83 | 52
2024-09-23 05:16 | 2024-09-23 06:03 | 35026561 | SAE 1022 | 2 | 81.545 | 50.869 | 30.676 | 0 | 0 | 505 | 1331 | 1919 | 47:32 | 30:43 | 16:48 | 56.74444 | 29.05 | 10.8 | 9.55 | 0 | 0 | 8.7 | 1211 | 2563 | 453 | 405 | 654 | 402.3546 | 16.77285 | 6.274238 | 5.609418 | 6.99446 | 45.01385 | 1638 | 526 | 14.004 | 72.2 | 70.574 | 01:56 | 86.54608 | 0 | 0 | 0 | 1.1 | 410 | 92 | 0 | 106 | 0 | 0 | 807 | 0 | 83 | 52
2024-09-23 06:03 | 2024-09-23 07:16 | 35026562 | SAE 1022 | 2 | 81.951 | 51.373 | 30.578 | 0 | 0 | 504 | 1331 | 1914 | 72:08 | 31:47 | 40:20 | 55.59518 | 29.45 | 10.9 | 9.5 | 0 | 0 | 9.05 | 1259 | 2665 | 490 | 422 | 680 | 411.3128 | 17.5838 | 6.843575 | 5.893855 | 7.039106 | 45.32123 | 1625 | 561 | 14.994 | 71.6 | 69.98 | 01:50 | 85.39249 | 0 | 0 | 0 | 1 | 411 | 91 | 0 | 107 | 0 | 0 | 801 | 0 | 82 | 52
2024-09-23 07:16 | 2024-09-23 08:47 | 35026563 | SAE 1022 | 2 | 80.841 | 50.872 | 29.969 | 0 | 0 | 505 | 1330 | 1924 | 90:57 | 30:49 | 60:06 | 55.48945 | 28.5 | 10.85 | 9.4 | 0 | 0 | 8.25 | 1234 | 2644 | 507 | 410 | 683 | 397.4895 | 17.2106 | 7.07113 | 5.718271 | 7.043236 | 45.38354 | 1654 | 1100 | 13.799 | 71.7 | 70.075 | 02:00 | 86.6825 | 0 | 0 | 0 | 1.1 | 411 | 91 | 0 | 107 | 0 | 0 | 806 | 0 | 82 | 52
2024-09-23 08:47 | 2024-09-23 09:44 | 35026564 | SAE 1022 | 2 | 80.436 | 51.367 | 29.069 | 0 | 0 | 504 | 1328 | 1932 | 57:14 | 33:41 | 23:32 | 55.93271 | 31.4 | 10.9 | 9.1 | 0 | 0 | 11.4 | 1407 | 2810 | 830 | 427 | 682 | 446.0227 | 19.9858 | 11.78977 | 6.065341 | 7.159091 | 46.30682 | 1684 | 1000 | 14.697 | 70.4 | 68.774 | 01:56 | 85.50152 | 0 | 0 | 0 | 1.1 | 411 | 91 | 0 | 107 | 0 | 0 | 806 | 0 | 83 | 52
2024-09-23 09:44 | 2024-09-23 10:46 | 35026565 | SAE 1022 | 2 | 81.928 | 51.661 | 30.267 | 0 | 0 | 504 | 1330 | 1938 | 62:00 | 29:49 | 32:10 | 55.94187 | 27.8 | 10.95 | 9.45 | 0 | 0 | 7.4 | 1098 | 2463 | 386 | 404 | 660 | 389.9018 | 15.39972 | 5.413745 | 5.666199 | 7.068724 | 45.8345 | 1620 | 547 | 15.284 | 71.3 | 69.678 | 01:50 | 85.04785 | 0 | 0 | 0 | 1 | 411 | 92 | 0 | 107 | 0 | 0 | 801 | 0 | 82 | 53
2024-09-23 10:46 | 2024-09-23 12:02 | 35026599 | SAE 1022 | 2 | 80.032 | 50.263 | 29.769 | 0 | 0 | 504 | 1330 | 1934 | 75:33 | 30:51 | 44:40 | 56.49919 | 29.05 | 10.7 | 9.25 | 0 | 0 | 9.1 | 1266 | 2547 | 602 | 388 | 620 | 397.4008 | 17.31874 | 8.235294 | 5.307798 | 6.894665 | 44.65116 | 1664 | 902 | 11.343 | 73.1 | 71.6 | 02:06 | 89.46421 | 0 | 0 | 0 | 0.9 | 409 | 92 | 0 | 104 | 0 | 0 | 812 | 0 | 83 | 0
2024-09-23 22:46 | 2024-09-23 23:42 | 35026598 | SAE 1011 | 3 | 100.52 | 51.367 | 29.067 | 20.086 | 0 | 303 | 1842 | 2035 | 55:44 | 41:13 | 14:30 | 54.444 | 37.4 | 13.65 | 7.95 | 9.05 | 0 | 6.75 | 683 | 3367 | 319 | 705 | 1203 | 526.0197 | 9.606188 | 4.486639 | 9.915612 | 4.261603 | 54.52883 | 1695 | 1104 | 33.469 | 71.1 | 69.726 | 02:56 | 69.3653 | 0 | 0 | 0 | 1.5 | 409 | 91 | 0 | 106 | 0 | 91 | 677 | 0 | 0 | 0
2024-09-23 23:42 | 2024-09-24 00:57 | 35026600 | SAE 1022 | 2 | 80.457 | 51.075 | 29.382 | 0 | 0 | 504 | 1328 | 1911 | 75:36 | 29:26 | 46:09 | 55.03964 | 27 | 10.9 | 9.2 | 0 | 0 | 6.9 | 1051 | 2465 | 357 | 401 | 692 | 377.6224 | 14.6993 | 4.993007 | 5.608392 | 7.048951 | 45.3007 | 1662 | 1109 | 13.606 | 71.5 | 69.876 | 02:52 | 86.84888 | 0 | 0 | 0 | 1.4 | 410 | 91 | 0 | 107 | 0 | 0 | 806 | 0 | 82 | 52
2024-09-24 00:57 | 2024-09-24 01:56 | 35026601 | SAE 1022 | 2 | 81.559 | 49.278 | 32.281 | 0 | 0 | 502 | 1329 | 1910 | 58:32 | 30:05 | 28:26 | 55.04709 | 27.6 | 10.5 | 10.05 | 0 | 0 | 7.05 | 1124 | 2513 | 466 | 412 | 673 | 389.2807 | 15.85331 | 6.572638 | 5.811001 | 7.080395 | 45.68406 | 1680 | 1195 | 15.287 | 70.9 | 69.281 | 02:46 | 84.94587 | 0 | 0 | 0 | 1.5 | 410 | 91 | 0 | 104 | 0 | 0 | 805 | 0 | 81 | 52
2024-09-24 01:56 | 2024-09-24 02:57 | 35026602 | SAE 1022 | 2 | 81.955 | 50.978 | 30.977 | 0 | 0 | 503 | 1329 | 1913 | 60:51 | 30:33 | 30:18 | 56.17021 | 28.6 | 10.8 | 9.6 | 0 | 0 | 8.2 | 1191 | 2569 | 440 | 414 | 670 | 394.4828 | 16.42759 | 6.068966 | 5.710345 | 6.937931 | 44.71724 | 1643 | 314 | 14.074 | 72.5 | 70.883 | 02:46 | 86.49015 | 0 | 0 | 0 | 1.4 | 408 | 91 | 0 | 105 | 0 | 0 | 804 | 0 | 81 | 52
2024-09-24 02:57 | 2024-09-24 03:46 | 35026603 | SAE 1022 | 2 | 81.756 | 51.477 | 30.279 | 0 | 0 | 502 | 1329 | 1913 | 49:14 | 30:29 | 18:44 | 56.68671 | 28.8 | 10.95 | 9.45 | 0 | 0 | 8.4 | 1251 | 2573 | 484 | 400 | 643 | 395.0617 | 17.16049 | 6.639232 | 5.486968 | 6.886145 | 44.47188 | 1632 | 672 | 13.492 | 72.9 | 71.276 | 02:50 | 87.18137 | 0 | 0 | 0 | 1.4 | 410 | 91 | 0 | 105 | 0 | 0 | 808 | 0 | 82 | 52
2024-09-24 03:46 | 2024-09-24 04:36 | 35026604 | SAE 1022 | 2 | 82.853 | 51.175 | 31.678 | 0 | 0 | 503 | 1329 | 1915 | 49:50 | 29:30 | 20:19 | 56.13559 | 27.6 | 10.9 | 9.85 | 0 | 0 | 6.85 | 1097 | 2503 | 371 | 407 | 682 | 368.4913 | 14.64619 | 4.953271 | 5.433912 | 6.715621 | 43.31108 | 1637 | 530 | 12.591 | 74.9 | 73.276 | 02:46 | 88.44097 | 0 | 0 | 0 | 1.4 | 411 | 90 | 0 | 105 | 0 | 0 | 808 | 0 | 82 | 52
2024-09-24 04:36 | 2024-09-24 05:30 | 35026605 | SAE 1022 | 2 | 79.554 | 49.076 | 30.478 | 0 | 0 | 502 | 1331 | 1913 | 54:00 | 28:53 | 25:06 | 54.84132 | 26.4 | 10.4 | 9.5 | 0 | 0 | 6.5 | 1084 | 2542 | 379 | 433 | 713 | 372.3554 | 15.28914 | 5.345557 | 6.107193 | 7.080395 | 45.75458 | 1632 | 585 | 13.282 | 70.9 | 69.281 | 02:40 | 87.08676 | 0 | 0 | 0 | 0.9 | 409 | 91 | 0 | 104 | 0 | 0 | 806 | 0 | 81 | 52
2024-09-24 05:30 | 2024-09-24 06:30 | 35026606 | SAE 1022 | 2 | 81.354 | 50.976 | 30.378 | 0 | 0 | 502 | 1331 | 1913 | 59:30 | 29:59 | 29:30 | 55.33074 | 27.65 | 10.8 | 9.45 | 0 | 0 | 7.4 | 1157 | 2580 | 398 | 410 | 692 | 383.4951 | 16.04716 | 5.520111 | 5.686546 | 6.962552 | 44.99307 | 1640 | 622 | 13.894 | 72.1 | 70.476 | 02:46 | 86.62881 | 0 | 0 | 0 | 1.5 | 410 | 90 | 0 | 105 | 0 | 0 | 810 | 0 | 81 | 52
2024-09-24 06:30 | 2024-09-24 07:22 | 35026607 | SAE 1022 | 2 | 80.956 | 50.477 | 30.479 | 0 | 0 | 501 | 1331 | 1912 | 52:11 | 29:32 | 22:39 | 56.17382 | 27.65 | 10.7 | 9.45 | 0 | 0 | 7.5 | 1134 | 2551 | 404 | 426 | 693 | 386.1732 | 15.83799 | 5.642458 | 5.949721 | 6.997207 | 45.2933 | 1620 | 490 | 13.999 | 71.6 | 69.975 | 02:42 | 86.43584 | 0 | 0 | 0 | 1.4 | 410 | 90 | 0 | 105 | 0 | 0 | 811 | 0 | 81 | 52
2024-09-24 07:22 | 2024-09-24 08:15 | 35026608 | SAE 1022 | 2 | 81.746 | 51.578 | 30.168 | 0 | 0 | 502 | 1329 | 1923 | 52:23 | 29:38 | 22:43 | 56.28796 | 27.8 | 11 | 9.45 | 0 | 0 | 7.35 | 1206 | 2442 | 414 | 349 | 580 | 387.7266 | 16.82008 | 5.774059 | 4.867503 | 7.001395 | 45.35565 | 1637 | 643 | 14.688 | 71.7 | 70.077 | 02:40 | 85.7253 | 0 | 0 | 0 | 1.4 | 409 | 92 | 0 | 106 | 0 | 0 | 806 | 0 | 82 | 52
2024-09-24 08:15 | 2024-09-24 09:08 | 35026609 | SAE 1022 | 2 | 82.5 | 51 | 31.5 | 0 | 0 | 500 | 900 | 1300 | 53:30 | 29:55 | 23:35 | 55.6546 | 27.75 | 10.85 | 9.45 | 0 | 0 | 7.45 | 1197 | 2556 | 447 | 394 | 637 | 382.2314 | 16.4876 | 6.157025 | 5.426997 | 6.887052 | 30.30303 | 1628 | 566 | 14.264 | 72.6 | 70.973 | 02:40 | 86.02788 | 0 | 0 | 0 | 1.4 | 411 | 91 | 0 | 105 | 0 | 0 | 810 | 0 | 82 | 52
2024-09-24 09:08 | 2024-09-24 10:02 | 35026610 | SAE 1022 | 2 | 80.43 | 50.262 | 30.168 | 0 | 0 | 503 | 1330 | 1937 | 53:56 | 29:51 | 24:04 | 56.0804 | 27.9 | 10.65 | 9.4 | 0 | 0 | 7.85 | 1222 | 2540 | 466 | 374 | 617 | 387.5 | 16.97222 | 6.472222 | 5.194444 | 6.986111 | 45.375 | 1633 | 686 | 13.087 | 72 | 70.377 | 02:36 | 87.50093 | 0 | 0 | 0 | 1.3 | 409 | 90 | 0 | 106 | 0 | 0 | 808 | 0 | 82 | 52
2024-09-24 10:02 | 2024-09-24 11:03 | 35026611 | SAE 1022 | 2 | 81.129 | 50.862 | 30.267 | 0 | 0 | 503 | 1332 | 1936 | 61:09 | 29:45 | 31:24 | 55.86555 | 27.7 | 10.8 | 9.45 | 0 | 0 | 7.45 | 1163 | 2601 | 426 | 394 | 674 | 387.4126 | 16.26573 | 5.958042 | 5.51049 | 7.034965 | 45.70629 | 1663 | 947 | 14.278 | 71.5 | 69.881 | 02:36 | 86.13566 | 0 | 0 | 0 | 1.4 | 408 | 91 | 0 | 105 | 0 | 0 | 806 | 0 | 81 | 52
2024-09-24 11:04 | 2024-09-24 12:01 | 35026612 | SAE 1022 | 2 | 80.931 | 50.464 | 30.467 | 0 | 0 | 501 | 1330 | 1938 | 57:41 | 31:33 | 26:07 | 53.3439 | 28.05 | 10.75 | 9.45 | 0 | 0 | 7.85 | 1294 | 2881 | 529 | 401 | 747 | 390.1252 | 17.99722 | 7.357441 | 5.577191 | 6.968011 | 45.45202 | 1628 | 919 | 13.695 | 71.9 | 70.272 | 02:42 | 86.82952 | 0 | 0 | 0 | 1.2 | 410 | 92 | 0 | 106 | 0 | 0 | 811 | 0 | 81 | 52
2024-09-25 02:12 | 2024-09-25 02:59 | 35026623 | SAE 1022 | 2 | 81.73 | 50.662 | 31.068 | 0 | 0 | 304 | 1429 | 2037 | 47:50 | 35:30 | 12:20 | 52.90141 | 31.3 | 12.3 | 9.75 | 0 | 0 | 9.25 | 907 | 2660 | 655 | 432 | 769 | 437.1508 | 12.6676 | 9.148045 | 6.03352 | 4.24581 | 48.40782 | 1665 | 1087 | 14.492 | 71.6 | 70.05 | 02:36 | 85.70904 | 0 | 0 | 0 | 1.4 | 410 | 92 | 0 | 106 | 0 | 0 | 807 | 0 | 82 | 53
2024-09-25 02:59 | 2024-09-25 04:28 | 35026613 | SAE 1022 | 2 | 80.424 | 50.161 | 30.263 | 0 | 0 | 504 | 1331 | 1941 | 88:34 | 29:17 | 59:16 | 54.50199 | 26.6 | 11.35 | 9.45 | 0 | 0 | 5.8 | 1128 | 2653 | 370 | 409 | 723 | 367.4033 | 15.58011 | 5.110497 | 5.649171 | 6.961326 | 45.19337 | 1668 | 1450 | 12.68 | 72.4 | 70.779 | 02:36 | 88.00731 | 0 | 0 | 0 | 1.4 | 409 | 91 | 0 | 107 | 0 | 0 | 804 | 0 | 82 | 52
2024-09-25 04:28 | 2024-09-25 05:45 | 35026614 | SAE 1022 | 2 | 82.228 | 51.363 | 30.865 | 0 | 0 | 503 | 1329 | 1940 | 76:30 | 30:33 | 45:57 | 54.89362 | 27.95 | 10.95 | 9.65 | 0 | 0 | 7.35 | 1082 | 2622 | 568 | 400 | 727 | 391.4566 | 15.15406 | 7.955182 | 5.602241 | 7.044818 | 45.78431 | 1662 | 0 | 15.48 | 71.4 | 69.774 | 02:30 | 84.85431 | 0 | 0 | 0 | 1.3 | 410 | 93 | 0 | 107 | 0 | 0 | 806 | 0 | 82 | 52
2024-09-25 05:45 | 2024-09-25 07:51 | 35026615 | SAE 1022 | 2 | 81.731 | 51.864 | 29.867 | 0 | 0 | 502 | 1330 | 1937 | 125:50 | 33:42 | 92:08 | 56.08309 | 31.5 | 11.05 | 9.3 | 0 | 0 | 11.15 | 1396 | 2868 | 825 | 405 | 693 | 436.8932 | 19.362 | 11.44244 | 5.617198 | 6.962552 | 45.31207 | 1708 | 1585 | 14.184 | 72.1 | 70.526 | 02:36 | 86.29039 | 0 | 0 | 0 | 1.3 | 410 | 92 | 0 | 107 | 0 | 0 | 807 | 0 | 82 | 0
2024-09-25 07:51 | 2024-09-25 10:28 | 35026616 | SAE 1022 | 2 | 79.63 | 50.162 | 29.468 | 0 | 0 | 503 | 1328 | 1939 | 157:14 | 31:43 | 125:30 | 52.40147 | 27.7 | 10.65 | 9.15 | 0 | 0 | 7.9 | 1185 | 2634 | 647 | 409 | 677 | 387.9552 | 16.59664 | 9.061625 | 5.728291 | 7.044818 | 45.7563 | 1672 | 1345 | 12.906 | 71.4 | 69.763 | 02:40 | 87.60894 | 0 | 0 | 0 | 1.3 | 409 | 101 | 0 | 106 | 0 | 0 | 811 | 0 | 82 | 52
2024-09-25 10:28 | 2024-09-25 11:29 | 35026617 | SAE 1022 | 2 | 84.727 | 50.461 | 34.266 | 0 | 0 | 504 | 1329 | 1940 | 60:58 | 30:53 | 30:05 | 54.39827 | 28 | 11.8 | 10.65 | 0 | 0 | 5.55 | 1222 | 2685 | 390 | 416 | 682 | 389.4298 | 16.99583 | 5.4242 | 5.785814 | 7.009736 | 45.46592 | 1645 | 943 | 17.475 | 71.9 | 70.279 | 02:56 | 82.94758 | 0 | 0 | 0 | 1.5 | 409 | 92 | 0 | 107 | 0 | 0 | 803 | 0 | 82 | 52
2024-09-25 11:29 | 2024-09-25 12:30 | 35026618 | SAE 1022 | 2 | 82.326 | 52.06 | 30.266 | 0 | 0 | 504 | 1331 | 1940 | 61:02 | 31:06 | 29:56 | 54.21222 | 28.1 | 11.05 | 9.4 | 0 | 0 | 7.65 | 1243 | 2660 | 552 | 376 | 667 | 394.6629 | 17.45787 | 7.752809 | 5.280899 | 7.078652 | 45.94101 | 1651 | 883 | 15.78 | 71.2 | 69.573 | 03:06 | 84.50915 | 0 | 0 | 0 | 1.3 | 408 | 92 | 0 | 108 | 0 | 0 | 808 | 0 | 83 | 52
2024-09-25 23:07 | 2024-09-25 23:48 | 35026624 | SAE 1022 | 2 | 81.124 | 50.958 | 30.166 | 0 | 0 | 303 | 1433 | 2040 | 40:42 | 34:24 | 06:17 | 54.06977 | 31 | 12.4 | 9.45 | 0 | 0 | 9.15 | 905 | 2425 | 684 | 399 | 657 | 433.5664 | 12.65734 | 9.566434 | 5.58042 | 4.237762 | 48.57343 | 1668 | 906 | 13.986 | 71.5 | 69.95 | 02:36 | 86.22602 | 0 | 0 | 0 | 1.4 | 409 | 91 | 0 | 108 | 0 | 0 | 805 | 0 | 84 | 53
2024-09-25 23:48 | 2024-09-26 01:01 | 35026619 | SAE 1022 | 2 | 81.157 | 51.577 | 29.58 | 0 | 0 | 503 | 1331 | 1909 | 73:10 | 34:53 | 38:16 | 51.85858 | 30.15 | 10.95 | 9.2 | 0 | 0 | 10 | 1144 | 2793 | 821 | 437 | 800 | 419.3324 | 15.91099 | 11.41864 | 6.077886 | 6.995828 | 45.06259 | 1690 | 1063 | 13.965 | 71.9 | 70.246 | 02:36 | 86.55569 | 0 | 0 | 0 | 1.3 | 409 | 93 | 0 | 106 | 0 | 30 | 805 | 0 | 83 | 52
2024-09-26 01:01 | 2024-09-26 01:57 | 35026620 | SAE 1022 | 2 | 81.255 | 51.374 | 29.881 | 0 | 0 | 504 | 1331 | 1910 | 56:10 | 32:09 | 24:00 | 53.84137 | 28.85 | 10.9 | 9.35 | 0 | 0 | 8.6 | 1146 | 2558 | 593 | 422 | 688 | 406.338 | 16.14085 | 8.352113 | 5.943662 | 7.098592 | 45.64789 | 1660 | 596 | 14.904 | 71 | 69.373 | 02:50 | 85.3769 | 0 | 0 | 0 | 1.4 | 409 | 92 | 0 | 108 | 0 | 0 | 808 | 0 | 82 | 52
2024-09-26 01:57 | 2024-09-26 03:00 | 35026621 | SAE 1022 | 2 | 86.751 | 51.272 | 35.479 | 0 | 0 | 504 | 1332 | 1913 | 62:14 | 31:43 | 30:31 | 54.19863 | 28.65 | 10.95 | 10.95 | 0 | 0 | 6.75 | 1129 | 2802 | 394 | 464 | 815 | 395.7182 | 15.59392 | 5.441989 | 6.40884 | 6.961326 | 44.82044 | 1637 | 661 | 18.987 | 72.4 | 70.776 | 02:30 | 81.58523 | 0 | 0 | 0 | 1.3 | 409 | 91 | 0 | 108 | 0 | 0 | 806 | 0 | 82 | 52
2024-09-26 03:00 | 2024-09-26 03:56 | 35026622 | SAE 1022 | 2 | 83.253 | 49.874 | 33.379 | 0 | 0 | 502 | 1334 | 1911 | 55:56 | 30:46 | 25:01 | 54.0195 | 27.7 | 10.6 | 10.35 | 0 | 0 | 6.75 | 1135 | 2623 | 426 | 444 | 723 | 381.5427 | 15.63361 | 5.867769 | 6.115702 | 6.914601 | 44.69697 | 1643 | 675 | 15.3 | 72.6 | 70.974 | 02:26 | 85.25098 | 0 | 0 | 0 | 1.2 | 410 | 91 | 0 | 107 | 0 | 0 | 807 | 0 | 83 | 52
2024-09-26 03:56 | 2024-09-26 04:43 | 35026626 | SAE 1022 | 2 | 81.856 | 51.478 | 30.378 | 0 | 0 | 502 | 1333 | 1909 | 46:48 | 32:23 | 14:25 | 55.12095 | 29.75 | 11 | 9.45 | 0 | 0 | 9.3 | 1392 | 2879 | 566 | 422 | 719 | 410.9116 | 19.22652 | 7.81768 | 5.828729 | 6.933702 | 44.77901 | 1634 | 518 | 14.097 | 72.4 | 70.774 | 02:30 | 86.46159 | 0 | 0 | 0 | 1.3 | 409 | 91 | 0 | 106 | 0 | 0 | 809 | 0 | 83 | 52
2024-09-26 04:43 | 2024-09-26 05:35 | 35026627 | SAE 1022 | 2 | 81.556 | 49.976 | 31.58 | 0 | 0 | 502 | 1332 | 1910 | 52:38 | 30:52 | 21:45 | 55.0108 | 28.3 | 10.65 | 9.85 | 0 | 0 | 7.8 | 1184 | 2577 | 433 | 416 | 674 | 385.034 | 16.10884 | 5.891156 | 5.659864 | 6.829932 | 44.10884 | 1656 | 789 | 12.688 | 73.5 | 71.881 | 02:30 | 88.13699 | 0 | 0 | 0 | 1.3 | 409 | 90 | 0 | 106 | 0 | 0 | 804 | 0 | 82 | 52
2024-09-26 05:35 | 2024-09-26 06:23 | 35026628 | SAE 1022 | 2 | 80.857 | 50.777 | 30.08 | 0 | 0 | 502 | 1331 | 1910 | 47:42 | 31:06 | 16:35 | 54.98392 | 28.5 | 10.75 | 9.4 | 0 | 0 | 8.35 | 1194 | 2644 | 474 | 416 | 704 | 382.5503 | 16.02685 | 6.362416 | 5.583893 | 6.738255 | 43.50336 | 1633 | 520 | 10.99 | 74.5 | 72.876 | 02:52 | 90.12949 | 0 | 0 | 0 | 1.5 | 408 | 92 | 0 | 107 | 0 | 0 | 806 | 0 | 83 | 52
2024-09-26 06:23 | 2024-09-26 07:22 | 35026629 | SAE 1022 | 2 | 79.453 | 49.973 | 29.48 | 0 | 0 | 504 | 1333 | 1910 | 58:49 | 30:01 | 28:49 | 53.67018 | 26.85 | 10.65 | 9.15 | 0 | 0 | 7.05 | 1138 | 2498 | 442 | 410 | 665 | 372.3994 | 15.78363 | 6.130374 | 5.686546 | 6.990291 | 44.9792 | 1622 | 497 | 11.989 | 72.1 | 70.483 | 02:32 | 88.71031 | 0 | 0 | 0 | 1.3 | 408 | 91 | 0 | 107 | 0 | 0 | 802 | 0 | 82 | 51
2024-09-26 07:22 | 2024-09-26 08:16 | 35026630 | SAE 1022 | 2 | 80.841 | 50.878 | 29.963 | 0 | 0 | 502 | 1332 | 1925 | 53:52 | 30:33 | 23:19 | 53.22422 | 27.1 | 10.85 | 9.35 | 0 | 0 | 6.9 | 1152 | 2717 | 435 | 431 | 758 | 378.4916 | 16.08939 | 6.075419 | 6.019553 | 7.011173 | 45.48883 | 1644 | 848 | 13.895 | 71.6 | 69.976 | 02:26 | 86.56004 | 0 | 0 | 0 | 1.4 | 409 | 92 | 0 | 107 | 0 | 0 | 806 | 0 | 82 | 52
2024-09-26 08:16 | 2024-09-26 09:10 | 35026631 | SAE 1022 | 2 | 81.724 | 51.36 | 30.364 | 0 | 0 | 504 | 1333 | 1939 | 54:28 | 32:13 | 22:15 | 52.0538 | 27.95 | 10.95 | 9.5 | 0 | 0 | 7.5 | 1228 | 2552 | 475 | 377 | 638 | 393.1083 | 17.27145 | 6.680731 | 5.302391 | 7.088608 | 46.01969 | 1622 | 507 | 15.28 | 71.1 | 69.479 | 02:26 | 85.01664 | 0 | 0 | 0 | 1.3 | 408 | 91 | 0 | 107 | 0 | 0 | 805 | 0 | 82 | 52
2024-09-26 09:11 | 2024-09-26 10:06 | 35026632 | SAE 1022 | 3 | 83.725 | 40.462 | 23.263 | 20 | 0 | 503 | 1432 | 2040 | 55:15 | 32:02 | 23:14 | 53.7565 | 28.7 | 7.85 | 7 | 6.05 | 0 | 7.8 | 1242 | 2774 | 340 | 439 | 747 | 397.5069 | 17.20222 | 4.709141 | 6.080332 | 6.966759 | 48.08864 | 1657 | 941 | 16.227 | 72.2 | 70.58 | 02:26 | 84.29979 | 0 | 0 | 0 | 1.3 | 408 | 91 | 0 | 107 | 0 | 0 | 804 | 0 | 82 | 52
2024-09-26 10:06 | 2024-09-26 11:03 | 35026633 | SAE 1022 | 3 | 83.423 | 39.961 | 23.262 | 20.2 | 0 | 503 | 1433 | 2041 | 56:46 | 31:29 | 25:17 | 53.17099 | 27.9 | 7.8 | 6.3 | 6.1 | 0 | 7.7 | 1429 | 2716 | 428 | 388 | 628 | 386.4266 | 19.79224 | 5.927978 | 5.373961 | 6.966759 | 48.11634 | 1625 | 761 | 15.92 | 72.2 | 70.583 | 02:22 | 84.60856 | 0 | 0 | 0 | 1.5 | 407 | 91 | 0 | 105 | 0 | 0 | 804 | 0 | 82 | 52
2024-09-26 11:03 | 2024-09-26 12:01 | 35026634 | SAE 1022 | 3 | 83.218 | 39.853 | 23.065 | 20.3 | 0 | 507 | 1435 | 2040 | 58:16 | 33:16 | 25:00 | 51.31263 | 28.45 | 7.75 | 6.3 | 6.15 | 0 | 8.25 | 1542 | 2939 | 504 | 406 | 684 | 400.1406 | 21.68776 | 7.088608 | 5.710267 | 7.130802 | 48.87482 | 1636 | 902 | 16.829 | 71.1 | 69.478 | 02:26 | 83.48915 | 0 | 0 | 0 | 1.3 | 409 | 91 | 0 | 105 | 0 | 0 | 806 | 0 | 83 | 52
2024-09-26 12:01 | 2024-09-26 13:21 | 35026635 | SAE 1022 | 3 | 86.525 | 42.5 | 24.025 | 20 | 0 | 0 | 1433 | 2042 | 79:54 | 33:17 | 46:36 | 52.81923 | 29.3 | 7.7 | 7.1 | 6 | 0 | 8.5 | 1590 | 2925 | 533 | 405 | 655 | 411.5169 | 22.33146 | 7.485955 | 5.688202 | 0 | 48.80618 | 1622 | 690 | 19.529 | 71.2 | 69.578 | 02:32 | 80.41375 | 0 | 0 | 0 | 1.1 | 408 | 90 | 0 | 105 | 0 | 0 | 807 | 0 | 84 | 52
2024-09-26 22:39 | 2024-09-26 23:32 | 35026625 | SAE 1022 | 3 | 81.224 | 39.458 | 22.566 | 19.2 | 0 | 505 | 1432 | 2039 | 52:52 | 37:49 | 15:02 | 50.92993 | 32.1 | 7.65 | 6.1 | 5.8 | 0 | 12.55 | 1691 | 2882 | 906 | 330 | 589 | 452.7504 | 23.85049 | 12.77856 | 4.654443 | 7.122708 | 48.95628 | 1668 | 1163 | 14.892 | 70.9 | 69.348 | 02:52 | 85.37871 | 0 | 0 | 0 | 1.3 | 408 | 91 | 0 | 108 | 0 | 0 | 810 | 0 | 83 | 52
2024-09-26 23:32 | 2024-09-27 01:14 | 35026636 | SAE 1022 | 3 | 86.927 | 40.161 | 23.466 | 23.3 | 0 | 503 | 1432 | 2038 | 102:06 | 35:16 | 66:49 | 54.69754 | 32.15 | 8.85 | 6.95 | 7 | 0 | 9.35 | 1539 | 3039 | 853 | 385 | 735 | 461.2626 | 22.08034 | 12.23816 | 5.523673 | 7.216643 | 49.78479 | 1710 | 1262 | 21.538 | 69.7 | 68.271 | 02:16 | 78.53831 | 0 | 0 | 0 | 1.2 | 408 | 0 | 0 | 0 | 0 | 0 | 810 | 0 | 83 | 52
2024-09-27 01:15 | 2024-09-27 02:07 | 35026637 | SAE 1022 | 3 | 86.325 | 39.56 | 24.265 | 22.5 | 0 | 504 | 1431 | 2040 | 52:20 | 33:49 | 18:30 | 54.20404 | 30.55 | 7.75 | 6.6 | 6.75 | 0 | 9.45 | 1718 | 2993 | 603 | 384 | 627 | 421.3793 | 23.69655 | 8.317241 | 5.296552 | 6.951724 | 47.87586 | 1665 | 759 | 18.523 | 72.5 | 70.878 | 02:24 | 82.10599 | 0 | 0 | 0 | 1.1 | 408 | 91 | 0 | 105 | 0 | 0 | 806 | 0 | 84 | 52
2024-09-27 02:07 | 2024-09-27 03:01 | 35026638 | SAE 1022 | 3 | 87.128 | 40.363 | 24.165 | 22.6 | 0 | 503 | 1431 | 2038 | 53:48 | 31:23 | 22:25 | 53.34041 | 27.9 | 7.85 | 6.7 | 6.85 | 0 | 6.5 | 1472 | 2683 | 355 | 381 | 600 | 383.7689 | 20.24759 | 4.883081 | 5.240715 | 6.918845 | 47.71664 | 1622 | 817 | 19.105 | 72.7 | 71.088 | 02:16 | 81.5903 | 0 | 0 | 0 | 1.2 | 407 | 89 | 0 | 107 | 0 | 0 | 798 | 0 | 83 | 52
2024-09-27 03:01 | 2024-09-27 04:02 | 35026639 | SAE 1022 | 3 | 86.326 | 39.361 | 24.065 | 22.9 | 0 | 504 | 1430 | 2040 | 61:08 | 32:49 | 28:19 | 55.58151 | 30.4 | 7.65 | 7.4 | 7 | 0 | 8.35 | 1570 | 2796 | 509 | 384 | 600 | 414.1689 | 21.38965 | 6.934605 | 5.231608 | 6.866485 | 47.2752 | 1643 | 877 | 17.625 | 73.4 | 71.779 | 02:16 | 83.14876 | 0 | 0 | 0 | 1.2 | 407 | 90 | 0 | 107 | 0 | 0 | 807 | 0 | 82 | 52
2024-09-27 04:02 | 2024-09-27 04:57 | 35026640 | SAE 1022 | 3 | 83.622 | 40.36 | 24.762 | 18.5 | 0 | 504 | 1431 | 2043 | 54:38 | 30:49 | 23:49 | 54.32126 | 27.9 | 7.9 | 6.65 | 5.55 | 0 | 7.8 | 1492 | 2716 | 499 | 377 | 604 | 378.5617 | 20.24423 | 6.770692 | 5.115332 | 6.838535 | 47.13704 | 1636 | 842 | 14.609 | 73.7 | 72.084 | 02:24 | 86.2022 | 0 | 0 | 0 | 1.2 | 408 | 90 | 0 | 106 | 0 | 0 | 802 | 0 | 82 | 52
2024-09-27 08:47 | 2024-09-27 09:33 | 35026641 | SAE 1022 | 3 | 83.32 | 39.857 | 24.063 | 19.4 | 0 | 504 | 1432 | 2044 | 46:00 | 32:15 | 13:45 | 53.5814 | 28.8 | 9.6 | 6.35 | 5.85 | 0 | 7 | 1597 | 2479 | 577 | 265 | 439 | 402.7972 | 22.33566 | 8.06993 | 3.706294 | 7.048951 | 48.61538 | 1626 | 821 | 16.636 | 71.5 | 69.819 | 02:10 | 83.79621 | 0 | 0 | 0 | 1.2 | 408 | 91 | 0 | 106 | 0 | 61 | 804 | 0 | 83 | 52
2024-09-27 09:33 | 2024-09-27 10:45 | 35026642 | SAE 1022 | 3 | 83.322 | 40.408 | 23.914 | 19 | 0 | 505 | 1430 | 1543 | 71:50 | 32:39 | 39:11 | 54.11945 | 29.45 | 7.75 | 6.55 | 5.75 | 0 | 9.4 | 1622 | 3068 | 698 | 372 | 711 | 409.5967 | 22.55911 | 9.707928 | 5.173853 | 7.023644 | 41.3491 | 1672 | 1002 | 15.922 | 71.9 | 70.279 | 02:10 | 84.34627 | 0 | 0 | 0 | 1.2 | 410 | 91 | 0 | 106 | 0 | 0 | 803 | 0 | 83 | 52
2024-09-27 10:45 | 2024-09-27 11:43 | 35026643 | SAE 1022 | 3 | 69.664 | 36.264 | 23.5 | 9.9 | 0 | 504 | 714 | 518 | 57:34 | 29:02 | 28:32 | 52.90471 | 25.6 | 6.9 | 6.15 | 3.05 | 0 | 9.5 | 1435 | 2521 | 810 | 323 | 537 | 389.0578 | 21.80851 | 12.31003 | 4.908815 | 7.659574 | 18.7234 | 1658 | 1046 | 9.298 | 65.8 | 64.247 | 02:16 | 92.2241 | 0 | 0 | 0 | 1 | 407 | 91 | 0 | 107 | 0 | 61 | 804 | 0 | 83 | 0
2024-10-01 22:47 | 2024-10-02 00:49 | 35026644 | SAE 1022 | 3 | 99.769 | 48.358 | 29.025 | 22.386 | 0 | 306 | 2558 | 2567 | 121:28 | 51:39 | 69:49 | 47.39593 | 40.8 | 12.85 | 8.75 | 5.9 | 0 | 13.3 | 1164 | 3132 | 1050 | 588 | 996 | 576.2712 | 16.44068 | 14.83051 | 8.305085 | 4.322034 | 72.38701 | 1672 | 1017 | 33.761 | 70.8 | 69.198 | 06:02 | 69.35822 | 0 | 0 | 0 | 1.6 | 409 | 91 | 0 | 104 | 0 | 60 | 803 | 0 | 83 | 52
2024-10-02 00:49 | 2024-10-02 02:14 | 35026650 | SAE 1022 | 2 | 83.582 | 53.5 | 30.082 | 0 | 0 | 0 | 414 | 604 | 84:45 | 33:25 | 51:20 | 54.22444 | 30.2 | 10.75 | 9.35 | 0 | 0 | 10.1 | 1351 | 2632 | 780 | 392 | 625 | 428.9773 | 19.19034 | 11.07955 | 5.568182 | 0 | 14.46023 | 1670 | 1029 | 16.813 | 70.4 | 68.726 | 03:02 | 82.22584 | 0 | 0 | 0 | 1.5 | 405 | 91 | 0 | 105 | 0 | 61 | 806 | 0 | 83 | 52
2024-10-02 02:14 | 2024-10-02 03:18 | 35026651 | SAE 1022 | 2 | 79.858 | 49.776 | 30.082 | 0 | 0 | 505 | 1327 | 1909 | 64:28 | 32:14 | 32:13 | 55.5636 | 29.85 | 10.6 | 9.4 | 0 | 0 | 9.85 | 1477 | 2838 | 1043 | 400 | 664 | 421.6102 | 20.86158 | 14.73164 | 5.649718 | 7.132768 | 45.70621 | 1677 | 606 | 13.803 | 70.8 | 69.128 | 02:52 | 86.56365 | 0 | 0 | 0 | 1.4 | 404 | 90 | 0 | 108 | 0 | 62 | 802 | 0 | 83 | 52
2024-10-02 03:18 | 2024-10-02 04:07 | 35026652 | SAE 1022 | 2 | 79.36 | 49.678 | 29.682 | 0 | 0 | 504 | 1329 | 1907 | 48:46 | 31:07 | 17:38 | 52.92984 | 27.45 | 10.6 | 9.3 | 0 | 0 | 7.55 | 1346 | 2621 | 551 | 390 | 621 | 381.7803 | 18.72045 | 7.663421 | 5.4242 | 7.009736 | 45.00695 | 1654 | 787 | 12.196 | 71.9 | 70.232 | 02:54 | 88.49798 | 0 | 0 | 0 | 1.5 | 406 | 90 | 0 | 106 | 0 | 61 | 800 | 0 | 82 | 52
2024-10-02 04:07 | 2024-10-02 04:59 | 35026653 | SAE 1022 | 2 | 80.255 | 50.775 | 29.48 | 0 | 0 | 505 | 1328 | 1912 | 52:04 | 32:26 | 19:37 | 54.66598 | 29.55 | 10.75 | 9.2 | 0 | 0 | 9.6 | 1476 | 2691 | 512 | 374 | 590 | 409.2798 | 20.44321 | 7.091413 | 5.180055 | 6.99446 | 44.87535 | 1672 | 566 | 12.792 | 72.2 | 70.532 | 02:50 | 87.88487 | 0 | 0 | 0 | 1.4 | 409 | 90 | 0 | 107 | 0 | 60 | 798 | 0 | 82 | 51
2024-10-02 04:59 | 2024-10-02 05:48 | 35026654 | SAE 1022 | 2 | 80.455 | 48.175 | 32.28 | 0 | 0 | 504 | 1328 | 1913 | 49:03 | 30:20 | 18:43 | 55.48352 | 28.05 | 11.3 | 10 | 0 | 0 | 6.75 | 1286 | 2566 | 415 | 379 | 626 | 383.1967 | 17.56831 | 5.669399 | 5.177596 | 6.885246 | 44.27596 | 1634 | 457 | 11.942 | 73.2 | 71.557 | 03:02 | 88.9404 | 0 | 0 | 0 | 1.5 | 409 | 92 | 0 | 107 | 0 | 30 | 798 | 0 | 84 | 52
2024-10-02 05:49 | 2024-10-02 06:41 | 35026655 | SAE 1022 | 2 | 79.955 | 50.175 | 29.78 | 0 | 0 | 505 | 1330 | 1910 | 52:20 | 30:05 | 22:15 | 56.34349 | 28.25 | 10.7 | 9.3 | 0 | 0 | 8.25 | 1336 | 2600 | 413 | 379 | 612 | 385.4025 | 18.22647 | 5.634379 | 5.170532 | 6.889495 | 44.20191 | 1633 | 506 | 11.334 | 73.3 | 71.661 | 02:56 | 89.62666 | 0 | 0 | 0 | 1.5 | 406 | 90 | 0 | 106 | 0 | 29 | 801 | 0 | 84 | 52
2024-10-02 06:41 | 2024-10-02 07:38 | 35026656 | SAE 1022 | 2 | 80.158 | 50.979 | 29.179 | 0 | 0 | 504 | 1330 | 1908 | 56:47 | 32:18 | 24:30 | 53.59133 | 28.85 | 10.8 | 9.1 | 0 | 0 | 8.95 | 1369 | 2696 | 557 | 393 | 649 | 395.7476 | 18.77915 | 7.640604 | 5.390947 | 6.91358 | 44.41701 | 1643 | 525 | 11.956 | 72.9 | 71.251 | 02:46 | 88.8882 | 0 | 0 | 0 | 1.4 | 409 | 91 | 0 | 107 | 0 | 30 | 805 | 0 | 84 | 52
2024-10-02 08:29 | 2024-10-02 08:51 | 35026657 | SAE 1022 | 2 | 81 | 51 | 30 | 0 | 0 | 500 | 1300 | 1900 | 22:11 | 12:53 | 09:19 | 58.21475 | 12.5 | 1.35 | 5.3 | 0 | 0 | 5.85 | 699 | 1033 | 429 | 114 | 165 | 174.581 | 9.76257 | 5.99162 | 1.592179 | 6.98324 | 44.69274 | 1656 | 895 | 13.882 | 71.6 | 70.054 | 02:40 | 86.48642 | 0 | 0 | 0 | 1.4 | 405 | 91 | 0 | 106 | 0 | 0 | 807 | 0 | 85 | 52
2024-10-02 08:51 | 2024-10-02 09:39 | 35026658 | SAE 1022 | 2 | 81.242 | 48.767 | 32.475 | 0 | 0 | 504 | 1316 | 1938 | 47:44 | 31:22 | 16:22 | 55.85547 | 29.2 | 10.4 | 10.1 | 0 | 0 | 8.7 | 1390 | 2845 | 579 | 401 | 709 | 407.2524 | 19.38633 | 8.075314 | 5.592748 | 7.029289 | 45.38354 | 1618 | 635 | 14.235 | 71.7 | 70.054 | 02:40 | 86.2288 | 0 | 0 | 0 | 1.4 | 405 | 90 | 0 | 107 | 0 | 33 | 805 | 0 | 83 | 52
2024-10-02 09:39 | 2024-10-02 10:24 | 35026659 | SAE 1022 | 2 | 80.338 | 50.067 | 30.271 | 0 | 0 | 504 | 1320 | 1938 | 45:39 | 30:35 | 15:03 | 57.3842 | 29.25 | 10.65 | 9.45 | 0 | 0 | 9.15 | 1390 | 2686 | 564 | 384 | 632 | 402.3384 | 19.11967 | 7.757909 | 5.281981 | 6.9326 | 44.81431 | 1616 | 718 | 12.335 | 72.7 | 71.053 | 02:50 | 88.44258 | 0 | 0 | 0 | 1.4 | 409 | 91 | 0 | 106 | 0 | 33 | 800 | 0 | 85 | 52
2024-10-02 10:24 | 2024-10-02 11:14 | 35026660 | SAE 1022 | 2 | 80.938 | 50.669 | 30.269 | 0 | 0 | 503 | 1319 | 1941 | 49:08 | 31:21 | 17:47 | 55.78947 | 29.15 | 10.8 | 9.4 | 0 | 0 | 8.95 | 1413 | 2667 | 625 | 386 | 611 | 402.6243 | 19.51657 | 8.632597 | 5.331492 | 6.947514 | 45.02762 | 1636 | 580 | 13.238 | 72.4 | 70.749 | 02:40 | 87.41135 | 0 | 0 | 0 | 1.4 | 409 | 90 | 0 | 105 | 0 | 34 | 807 | 0 | 83 | 52
2024-10-02 11:14 | 2024-10-02 12:26 | 35026661 | SAE 1022 | 2 | 82.459 | 54 | 28.459 | 0 | 0 | 0 | 1319 | 1622 | 72:06 | 32:00 | 40:06 | 55.59375 | 29.65 | 10.85 | 9.5 | 0 | 0 | 9.3 | 1438 | 2710 | 702 | 389 | 623 | 403.4014 | 19.56463 | 9.55102 | 5.292517 | 0 | 40.01361 | 1643 | 427 | 13.03 | 73.5 | 71.852 | 02:36 | 87.13664 | 0 | 0 | 0 | 1.1 | 404 | 91 | 0 | 108 | 0 | 33 | 806 | 0 | 83 | 52
2024-10-02 22:32 | 2024-10-02 23:20 | 35026662 | SAE 1022 | 2 | 80.737 | 50.665 | 30.072 | 0 | 0 | 505 | 1317 | 1941 | 47:35 | 36:05 | 11:30 | 54.29099 | 32.65 | 13.4 | 9.35 | 0 | 0 | 9.9 | 1085 | 2741 | 476 | 439 | 718 | 449.1059 | 14.92435 | 6.547455 | 6.038514 | 6.946355 | 44.81431 | 1658 | 680 | 12.531 | 72.7 | 71.16 | 02:15 | 88.13803 | 0 | 0 | 0 | 1.2 | 405 | 90 | 0 | 108 | 0 | 0 | 801 | 0 | 84 | 52
2024-10-02 23:20 | 2024-10-03 00:27 | 35026663 | SAE 1022 | 2 | 82.471 | 52.799 | 29.672 | 0 | 0 | 0 | 408 | 620 | 67:15 | 31:25 | 35:48 | 56.24403 | 29.45 | 10.65 | 9.25 | 0 | 0 | 9.55 | 1251 | 2545 | 631 | 392 | 629 | 399.0515 | 16.95122 | 8.550136 | 5.311653 | 0 | 13.92954 | 1667 | 827 | 12.239 | 73.8 | 72.156 | 02:26 | 87.49257 | 0 | 0 | 0 | 1.3 | 404 | 90 | 0 | 105 | 0 | 30 | 801 | 0 | 82 | 52
2024-10-03 00:27 | 2024-10-03 01:34 | 35026664 | SAE 1022 | 2 | 79.354 | 48.878 | 30.476 | 0 | 0 | 504 | 2215 | 3027 | 66:57 | 32:07 | 34:50 | 55.57862 | 29.75 | 10.45 | 10.05 | 0 | 0 | 9.25 | 1395 | 2680 | 683 | 393 | 628 | 414.9233 | 19.45607 | 9.525802 | 5.481172 | 7.029289 | 73.11018 | 1663 | 960 | 12.865 | 71.7 | 70.056 | 02:19 | 88.28288 | 0 | 0 | 0 | 1.2 | 404 | 90 | 0 | 105 | 0 | 29 | 805 | 0 | 83 | 52
2024-10-03 01:34 | 2024-10-03 02:25 | 35026665 | SAE 1022 | 2 | 79.059 | 49.578 | 29.481 | 0 | 0 | 503 | 1328 | 1910 | 50:36 | 30:50 | 19:45 | 55.55676 | 28.55 | 10.6 | 9.25 | 0 | 0 | 8.7 | 1326 | 2643 | 574 | 369 | 639 | 397.6323 | 18.46797 | 7.994429 | 5.139276 | 7.005571 | 45.09749 | 1631 | 638 | 11.951 | 71.8 | 70.15 | 02:31 | 88.7312 | 0 | 0 | 0 | 1.2 | 404 | 90 | 0 | 106 | 0 | 31 | 807 | 0 | 84 | 52
2024-10-03 02:25 | 2024-10-03 03:16 | 35026666 | SAE 1022 | 2 | 80.062 | 49.68 | 30.382 | 0 | 0 | 503 | 1328 | 1907 | 51:24 | 30:27 | 20:48 | 55.5665 | 28.2 | 10.55 | 9.5 | 0 | 0 | 8.15 | 1335 | 2651 | 547 | 384 | 641 | 382.6323 | 18.11398 | 7.421981 | 5.210312 | 6.824966 | 43.89417 | 1623 | 617 | 11.037 | 73.7 | 72.057 | 02:22 | 90.0015 | 0 | 0 | 0 | 1.3 | 404 | 91 | 0 | 107 | 0 | 30 | 800 | 0 | 83 | 52
2024-10-03 03:16 | 2024-10-03 04:08 | 35026667 | SAE 1022 | 2 | 79.958 | 50.379 | 29.579 | 0 | 0 | 501 | 1328 | 1913 | 52:06 | 31:14 | 20:51 | 54.84525 | 28.55 | 10.8 | 9.2 | 0 | 0 | 8.55 | 1384 | 2668 | 564 | 394 | 625 | 385.8108 | 18.7027 | 7.621622 | 5.324324 | 6.77027 | 43.7973 | 1642 | 908 | 10.614 | 74 | 72.366 | 02:26 | 90.50502 | 0 | 0 | 0 | 1.3 | 404 | 91 | 0 | 105 | 0 | 27 | 797 | 0 | 82 | 52
2024-10-03 04:08 | 2024-10-03 05:03 | 35026668 | SAE 1022 | 2 | 81.06 | 51.278 | 29.782 | 0 | 0 | 503 | 1328 | 1909 | 54:20 | 31:21 | 22:58 | 53.39713 | 27.9 | 10.85 | 9.25 | 0 | 0 | 7.8 | 1345 | 2686 | 535 | 394 | 655 | 380.109 | 18.32425 | 7.288828 | 5.367847 | 6.852861 | 44.10082 | 1626 | 735 | 12.329 | 73.4 | 71.761 | 02:44 | 88.52825 | 0 | 0 | 0 | 1.4 | 403 | 90 | 0 | 107 | 0 | 31 | 797 | 0 | 83 | 52
2024-10-03 05:03 | 2024-10-03 06:30 | 35026669 | SAE 1022 | 2 | 81.156 | 51.077 | 30.079 | 0 | 0 | 502 | 1329 | 1913 | 86:56 | 34:00 | 52:55 | 53.38235 | 30.25 | 10.85 | 9.35 | 0 | 0 | 10.05 | 1468 | 2806 | 815 | 405 | 652 | 411.0054 | 19.94565 | 11.07337 | 5.502717 | 6.820652 | 44.04891 | 1616 | 617 | 12.223 | 73.6 | 71.959 | 02:26 | 88.6675 | 0 | 0 | 0 | 1.1 | 403 | 91 | 0 | 105 | 0 | 30 | 802 | 0 | 83 | 51
2024-10-03 07:34 | 2024-10-03 08:16 | 35026670 | SAE 1022 | 2 | 83.7 | 53.7 | 30 | 0 | 0 | 0 | 0 | 0 | 41:14 | 32:39 | 08:34 | 54.9464 | 29.9 | 10.8 | 9 | 0 | 0 | 10.1 | 1522 | 2753 | 664 | 382 | 601 | 411.8457 | 20.96419 | 9.146006 | 5.261708 | 0 | 0 | 1651 | 936 | 14.309 | 72.6 | 70.985 | 02:22 | 84.80884 | 0 | 0 | 0 | 1.3 | 402 | 91 | 0 | 107 | 0 | 0 | 806 | 0 | 82 | 51
2024-10-03 08:16 | 2024-10-03 09:14 | 35026671 | SAE 1022 | 2 | 81.442 | 50.364 | 31.078 | 0 | 0 | 503 | 1316 | 1939 | 58:12 | 31:04 | 27:07 | 55.33262 | 28.65 | 10.7 | 9.7 | 0 | 0 | 8.25 | 1346 | 2621 | 587 | 391 | 622 | 397.9167 | 18.69444 | 8.152778 | 5.430556 | 6.986111 | 45.20833 | 1618 | 782 | 14.122 | 72 | 70.36 | 02:20 | 86.39277 | 0 | 0 | 0 | 1.3 | 403 | 90 | 0 | 106 | 0 | 30 | 800 | 0 | 84 | 51
2024-10-03 09:14 | 2024-10-03 10:00 | 35026672 | SAE 1022 | 2 | 81.254 | 50.975 | 30.279 | 0 | 0 | 504 | 1305 | 1937 | 46:12 | 31:59 | 14:12 | 57.2173 | 30.5 | 10.9 | 9.45 | 0 | 0 | 10.15 | 1501 | 2757 | 775 | 390 | 615 | 423.6111 | 20.84722 | 10.76389 | 5.416667 | 7 | 45.02778 | 1628 | 525 | 13.84 | 72 | 70.408 | 02:26 | 86.65173 | 0 | 0 | 0 | 1.3 | 350 | 90 | 0 | 107 | 0 | 31 | 803 | 0 | 83 | 52
2024-10-03 10:00 | 2024-10-03 10:54 | 35026673 | SAE 1022 | 2 | 81.919 | 52 | 29.919 | 0 | 0 | 0 | 360 | 621 | 53:38 | 31:20 | 22:17 | 57.06383 | 29.8 | 10.45 | 9.35 | 0 | 0 | 10 | 1477 | 2701 | 709 | 378 | 600 | 413.8889 | 20.51389 | 9.847222 | 5.25 | 0 | 13.625 | 1643 | 657 | 13.489 | 72 | 70.353 | 02:36 | 85.88118 | 0 | 0 | 0 | 1.4 | 402 | 90 | 0 | 108 | 0 | 31 | 805 | 0 | 83 | 52
2024-10-03 10:54 | 2024-10-03 11:39 | 35026676 | SAE 1022 | 2 | 80.49 | 49.069 | 31.421 | 0 | 0 | 504 | 1165 | 1841 | 45:14 | 31:40 | 13:33 | 56.65263 | 29.9 | 10.45 | 9.8 | 0 | 0 | 9.65 | 1433 | 2741 | 637 | 401 | 638 | 412.4138 | 19.76552 | 8.786207 | 5.531034 | 6.951724 | 41.46207 | 1662 | 455 | 12.614 | 72.5 | 70.862 | 02:22 | 88.03827 | 0 | 0 | 0 | 1.3 | 401 | 90 | 0 | 107 | 0 | 29 | 800 | 0 | 83 | 52
2024-10-03 11:39 | 2024-10-03 12:30 | 35026677 | SAE 1022 | 2 | 80.243 | 49.567 | 30.676 | 0 | 0 | 504 | 1213 | 1840 | 50:52 | 30:43 | 20:08 | 55.57244 | 28.45 | 10.9 | 9.55 | 0 | 0 | 8 | 1453 | 2845 | 569 | 410 | 675 | 391.8733 | 20.01377 | 7.837466 | 5.647383 | 6.942149 | 42.05234 | 1616 | 366 | 12.277 | 72.6 | 70.961 | 02:10 | 88.43264 | 0 | 0 | 0 | 1 | 400 | 91 | 0 | 106 | 0 | 28 | 800 | 0 | 83 | 51
2024-10-03 22:36 | 2024-10-03 23:23 | 35026678 | SAE 1022 | 2 | 79.936 | 48.867 | 31.069 | 0 | 0 | 503 | 1218 | 1843 | 47:10 | 35:03 | 12:06 | 54.6077 | 31.9 | 13.05 | 9.7 | 0 | 0 | 9.1 | 1050 | 2717 | 576 | 416 | 721 | 444.9093 | 14.64435 | 8.033473 | 5.801953 | 7.015342 | 42.69177 | 1680 | 889 | 12.657 | 71.7 | 70.167 | 02:12 | 87.77897 | 0 | 0 | 0 | 1 | 400 | 91 | 0 | 108 | 0 | 0 | 799 | 0 | 83 | 52
2024-10-03 23:23 | 2024-10-04 00:27 | 35026679 | SAE 1022 | 2 | 80.54 | 49.567 | 30.973 | 0 | 0 | 503 | 1222 | 1835 | 64:14 | 30:56 | 33:17 | 56.05604 | 28.9 | 10.55 | 9.65 | 0 | 0 | 8.7 | 1277 | 2803 | 630 | 461 | 748 | 397.5241 | 17.56534 | 8.66575 | 6.341128 | 6.918845 | 42.04952 | 1647 | 640 | 12.476 | 72.7 | 71.057 | 02:20 | 88.22573 | 0 | 0 | 0 | 1.3 | 401 | 90 | 0 | 108 | 0 | 27 | 803 | 0 | 83 | 51
2024-10-04 00:28 | 2024-10-04 01:18 | 35026680 | SAE 1022 | 2 | 78.759 | 47.978 | 30.781 | 0 | 0 | 503 | 1226 | 1811 | 50:38 | 31:06 | 19:31 | 54.69453 | 28.35 | 10.1 | 9.55 | 0 | 0 | 8.7 | 1384 | 2601 | 633 | 376 | 595 | 393.75 | 19.22222 | 8.791667 | 5.222222 | 6.986111 | 42.18056 | 1658 | 739 | 11.394 | 72 | 70.352 | 02:32 | 89.32566 | 0 | 0 | 0 | 1.4 | 401 | 91 | 0 | 107 | 0 | 32 | 803 | 0 | 83 | 51
2024-10-04 01:18 | 2024-10-04 02:17 | 35026681 | SAE 1022 | 2 | 79.263 | 48.779 | 30.484 | 0 | 0 | 502 | 1224 | 1811 | 58:20 | 31:13 | 27:06 | 52.37587 | 27.25 | 10.35 | 9.45 | 0 | 0 | 7.45 | 1363 | 2754 | 545 | 378 | 674 | 379.5265 | 18.98329 | 7.590529 | 5.264624 | 6.991643 | 42.27019 | 1630 | 576 | 12.091 | 71.8 | 70.155 | 02:22 | 88.50914 | 0 | 0 | 0 | 1.3 | 402 | 91 | 0 | 107 | 0 | 30 | 801 | 0 | 83 | 51
2024-10-04 02:17 | 2024-10-04 03:05 | 35026682 | SAE 1022 | 2 | 79.557 | 48.578 | 30.979 | 0 | 0 | 503 | 1224 | 1816 | 48:26 | 31:16 | 17:09 | 55.93817 | 29.15 | 10.35 | 9.6 | 0 | 0 | 9.2 | 1390 | 2755 | 532 | 387 | 665 | 405.9889 | 19.35933 | 7.409471 | 5.389972 | 7.005571 | 42.33983 | 1629 | 526 | 12.393 | 71.8 | 70.151 | 02:32 | 88.17703 | 0 | 0 | 0 | 1.4 | 402 | 90 | 0 | 107 | 0 | 31 | 804 | 0 | 83 | 52
2024-10-04 03:05 | 2024-10-04 03:54 | 35026683 | SAE 1022 | 2 | 78.563 | 47.882 | 30.681 | 0 | 0 | 501 | 1225 | 1811 | 48:44 | 30:38 | 18:05 | 54.74429 | 27.95 | 10.25 | 9.6 | 0 | 0 | 8.1 | 1347 | 2687 | 529 | 387 | 654 | 385.5172 | 18.57931 | 7.296552 | 5.337931 | 6.910345 | 41.87586 | 1652 | 713 | 10.694 | 72.5 | 70.853 | 02:30 | 90.18622 | 0 | 0 | 0 | 1.3 | 401 | 90 | 0 | 107 | 0 | 31 | 803 | 0 | 83 | 52
2024-10-04 03:54 | 2024-10-04 04:58 | 35026684 | SAE 1022 | 2 | 80.155 | 48.275 | 31.88 | 0 | 0 | 504 | 1227 | 1814 | 63:50 | 31:57 | 31:52 | 54.83568 | 29.2 | 10.25 | 10.05 | 0 | 0 | 8.9 | 1532 | 3162 | 549 | 432 | 783 | 401.0989 | 21.04396 | 7.541209 | 5.934066 | 6.923077 | 41.77198 | 1620 | 628 | 11.988 | 72.8 | 71.154 | 02:20 | 88.77051 | 0 | 0 | 0 | 1.2 | 403 | 91 | 0 | 107 | 0 | 30 | 800 | 0 | 83 | 52
2024-10-04 04:58 | 2024-10-04 05:42 | 35026685 | SAE 1022 | 2 | 79.655 | 48.576 | 31.079 | 0 | 0 | 504 | 1226 | 1815 | 44:02 | 30:30 | 13:31 | 54.29508 | 27.6 | 10.3 | 9.65 | 0 | 0 | 7.65 | 1262 | 2539 | 476 | 388 | 623 | 380.6897 | 17.4069 | 6.565517 | 5.351724 | 6.951724 | 41.94483 | 1625 | 476 | 11.789 | 72.5 | 70.853 | 02:14 | 88.94985 | 0 | 0 | 0 | 1.2 | 403 | 90 | 0 | 107 | 0 | 30 | 802 | 0 | 83 | 52
2024-10-04 05:42 | 2024-10-04 06:54 | 35026686 | SAE 1022 | 2 | 79.853 | 49.274 | 30.579 | 0 | 0 | 504 | 1225 | 1818 | 71:58 | 32:01 | 39:56 | 55.37741 | 29.55 | 10.9 | 9.55 | 0 | 0 | 9.1 | 1397 | 2932 | 580 | 469 | 756 | 409.8474 | 19.37587 | 8.044383 | 6.504854 | 6.990291 | 42.20527 | 1637 | 670 | 12.391 | 72.1 | 70.453 | 02:16 | 88.22837 | 0 | 0 | 0 | 1.3 | 402 | 91 | 0 | 107 | 0 | 30 | 802 | 0 | 83 | 52
2024-10-04 06:54 | 2024-10-04 08:03 | 35026687 | SAE 1022 | 2 | 80.057 | 49.777 | 30.28 | 0 | 0 | 501 | 1224 | 1818 | 68:40 | 29:53 | 38:46 | 55.61629 | 27.7 | 10.6 | 9.4 | 0 | 0 | 7.7 | 1395 | 2740 | 510 | 379 | 651 | 385.2573 | 19.40195 | 7.093185 | 5.27121 | 6.968011 | 42.30876 | 1636 | 629 | 12.79 | 71.9 | 70.254 | 02:20 | 87.75497 | 0 | 0 | 0 | 1.2 | 402 | 92 | 0 | 108 | 0 | 30 | 799 | 0 | 83 | 52
2024-10-04 08:03 | 2024-10-04 09:12 | 35026688 | SAE 1022 | 2 | 79.45 | 48.872 | 30.578 | 0 | 0 | 503 | 1218 | 1829 | 69:12 | 29:58 | 39:13 | 56.36263 | 28.15 | 10.35 | 9.5 | 0 | 0 | 8.3 | 1355 | 2612 | 512 | 384 | 612 | 391.516 | 18.84562 | 7.121001 | 5.340751 | 6.995828 | 42.3783 | 1650 | 302 | 12.18 | 71.9 | 70.256 | 02:22 | 88.42794 | 0 | 0 | 0 | 1.3 | 403 | 91 | 0 | 106 | 0 | 30 | 800 | 0 | 82 | 52
2024-10-04 09:12 | 2024-10-04 10:16 | 35026689 | SAE 1022 | 2 | 79.453 | 49.175 | 30.278 | 0 | 0 | 503 | 1205 | 1839 | 63:32 | 28:51 | 34:40 | 55.32062 | 26.6 | 10.45 | 9.4 | 0 | 0 | 6.75 | 1194 | 2575 | 434 | 392 | 675 | 369.4444 | 16.58333 | 6.027778 | 5.444444 | 6.986111 | 42.27778 | 1621 | 660 | 12.101 | 72 | 70.351 | 02:22 | 88.54417 | 0 | 0 | 0 | 1.3 | 403 | 90 | 0 | 107 | 0 | 29 | 805 | 0 | 83 | 52
2024-10-04 10:16 | 2024-10-04 11:20 | 35026690 | SAE 1022 | 2 | 79.948 | 48.37 | 31.578 | 0 | 0 | 503 | 1213 | 1836 | 64:42 | 31:18 | 33:23 | 55.01597 | 28.7 | 10.25 | 9.9 | 0 | 0 | 8.55 | 1355 | 2922 | 526 | 394 | 761 | 389.4166 | 18.38535 | 7.137042 | 5.345997 | 6.824966 | 41.37042 | 1668 | 745 | 10.894 | 73.7 | 72.052 | 02:16 | 90.12358 | 0 | 0 | 0 | 1.2 | 404 | 91 | 0 | 105 | 0 | 29 | 803 | 0 | 84 | 52
2024-10-04 11:20 | 2024-10-04 12:14 | 35026691 | SAE 1022 | 2 | 79.341 | 49.067 | 30.274 | 0 | 0 | 504 | 1218 | 1838 | 53:46 | 30:17 | 23:28 | 54.88167 | 27.7 | 10.4 | 9.45 | 0 | 0 | 7.85 | 1279 | 2950 | 490 | 395 | 818 | 373.8192 | 17.26046 | 6.612686 | 5.330634 | 6.801619 | 41.24157 | 1663 | 565 | 9.801 | 74.1 | 72.497 | 02:16 | 91.37394 | 0 | 0 | 0 | 1 | 405 | 90 | 0 | 108 | 0 | 30 | 807 | 0 | 83 | 0
2024-10-07 02:13 | 2024-10-07 03:06 | 35026674 | SAE 1022 | 3 | 98.565 | 49 | 30.073 | 19.492 | 0 | 300 | 1816 | 2019 | 52:24 | 42:04 | 10:20 | 55.05547 | 38.6 | 13.05 | 7.55 | 8.85 | 0 | 9.15 | 900 | 3526 | 449 | 675 | 1177 | 532.4138 | 12.41379 | 6.193103 | 9.310345 | 4.137931 | 52.89655 | 1669 | 887 | 30.601 | 72.5 | 70.877 | 02:00 | 71.90889 | 0 | 0 | 0 | 1.1 | 409 | 92 | 0 | 108 | 0 | 0 | 798 | 0 | 84 | 52
2024-10-07 03:06 | 2024-10-07 04:13 | 35026692 | SAE 1022 | 2 | 80.232 | 49.161 | 31.071 | 0 | 0 | 506 | 1219 | 1843 | 67:27 | 31:40 | 35:46 | 56.17895 | 29.65 | 11.25 | 9.65 | 0 | 0 | 8.75 | 1297 | 2754 | 622 | 379 | 714 | 415.8485 | 18.19074 | 8.723703 | 5.315568 | 7.096774 | 42.9453 | 1686 | 973 | 13.613 | 71.3 | 69.639 | 02:00 | 86.79704 | 0 | 0 | 0 | 0.4 | 409 | 91 | 0 | 109 | 0 | 31 | 804 | 0 | 85 | 52
2024-10-07 04:13 | 2024-10-07 05:20 | 35026693 | SAE 1022 | 2 | 80.133 | 49.465 | 30.668 | 0 | 0 | 505 | 1219 | 1843 | 66:34 | 31:23 | 35:10 | 56.30377 | 29.45 | 10.45 | 9.65 | 0 | 0 | 9.35 | 1395 | 2791 | 678 | 388 | 679 | 403.4247 | 19.10959 | 9.287671 | 5.315068 | 6.917808 | 41.94521 | 1664 | 831 | 11.812 | 73 | 71.342 | 02:00 | 89.02949 | 0 | 0 | 0 | 1.1 | 409 | 91 | 0 | 109 | 0 | 31 | 802 | 0 | 84 | 52
2024-10-07 05:20 | 2024-10-07 06:17 | 35026694 | SAE 1022 | 2 | 79.435 | 49.466 | 29.969 | 0 | 0 | 504 | 1218 | 1843 | 56:43 | 31:09 | 25:34 | 55.66613 | 28.9 | 10.5 | 9.3 | 0 | 0 | 9.1 | 1340 | 2628 | 601 | 382 | 627 | 398.0716 | 18.4573 | 8.278237 | 5.261708 | 6.942149 | 42.16253 | 1640 | 535 | 10.694 | 72.6 | 71.348 | 02:10 | 89.81935 | 0 | 0 | 0 | 1.1 | 0 | 91 | 0 | 108 | 0 | 31 | 807 | 0 | 83 | 52
2024-10-07 06:17 | 2024-10-07 07:01 | 35026695 | SAE 1022 | 2 | 79.032 | 48.065 | 30.967 | 0 | 0 | 504 | 1220 | 1844 | 43:47 | 30:36 | 13:10 | 55.19608 | 28.15 | 11.15 | 9.6 | 0 | 0 | 7.4 | 1300 | 2668 | 479 | 391 | 672 | 396.4789 | 18.30986 | 6.746479 | 5.507042 | 7.098592 | 43.15493 | 1626 | 542 | 12.713 | 71 | 69.341 | 02:10 | 87.73788 | 0 | 0 | 0 | 1.2 | 409 | 92 | 0 | 108 | 0 | 30 | 804 | 0 | 84 | 52
2024-10-07 07:01 | 2024-10-07 07:50 | 35026696 | SAE 1022 | 2 | 79.035 | 49.365 | 29.67 | 0 | 0 | 504 | 1219 | 1842 | 49:35 | 31:47 | 17:47 | 55.97273 | 29.65 | 10.45 | 9.3 | 0 | 0 | 9.9 | 1492 | 2786 | 611 | 365 | 629 | 407.8404 | 20.5227 | 8.404402 | 5.020633 | 6.9326 | 42.10454 | 1637 | 661 | 11.013 | 72.7 | 71.042 | 02:10 | 89.88676 | 0 | 0 | 0 | 1.2 | 409 | 91 | 0 | 107 | 0 | 31 | 804 | 0 | 84 | 52
2024-10-07 07:50 | 2024-10-07 08:38 | 35026697 | SAE 1022 | 2 | 77.629 | 48.363 | 29.266 | 0 | 0 | 504 | 1221 | 1846 | 47:23 | 29:56 | 17:27 | 56.62584 | 28.25 | 10.25 | 9.1 | 0 | 0 | 8.9 | 1362 | 2688 | 533 | 363 | 647 | 392.9068 | 18.94298 | 7.413074 | 5.048679 | 7.009736 | 42.65647 | 1622 | 465 | 10.411 | 71.9 | 70.241 | 02:12 | 90.48294 | 0 | 0 | 0 | 1.2 | 409 | 90 | 0 | 109 | 0 | 30 | 806 | 0 | 83 | 52
2024-10-07 08:38 | 2024-10-07 09:27 | 35026698 | SAE 1022 | 2 | 78.629 | 48.661 | 29.968 | 0 | 0 | 504 | 1222 | 1845 | 48:51 | 30:34 | 18:17 | 55.94329 | 28.5 | 10.35 | 9.3 | 0 | 0 | 8.85 | 1413 | 2699 | 543 | 374 | 627 | 393.6464 | 19.51657 | 7.5 | 5.165746 | 6.961326 | 42.36188 | 1636 | 534 | 10.915 | 72.4 | 70.739 | 02:06 | 89.96553 | 0 | 0 | 0 | 1.2 | 408 | 93 | 0 | 109 | 0 | 32 | 802 | 0 | 85 | 52
2024-10-07 09:27 | 2024-10-07 10:26 | 35026699 | SAE 1022 | 2 | 78.131 | 48.663 | 29.468 | 0 | 0 | 504 | 1222 | 1843 | 59:00 | 31:13 | 27:47 | 55.73946 | 29 | 10.4 | 9.15 | 0 | 0 | 9.45 | 1549 | 2935 | 496 | 372 | 669 | 400 | 21.36552 | 6.841379 | 5.131034 | 6.951724 | 42.27586 | 1641 | 628 | 10.31 | 72.5 | 70.842 | 02:00 | 90.6708 | 0 | 0 | 0 | 1.1 | 409 | 91 | 0 | 108 | 0 | 31 | 804 | 0 | 83 | 52
2024-10-07 10:26 | 2024-10-07 11:15 | 35026703 | SAE 1022 | 2 | 80.127 | 48.962 | 31.165 | 0 | 0 | 505 | 1224 | 1844 | 49:05 | 29:17 | 19:49 | 56.2436 | 27.45 | 10.35 | 9.7 | 0 | 0 | 7.4 | 1240 | 2679 | 393 | 414 | 703 | 382.8452 | 17.29428 | 5.481172 | 5.774059 | 7.043236 | 42.7894 | 1640 | 400 | 13.121 | 71.7 | 70.035 | 02:10 | 87.40499 | 0 | 0 | 0 | 1.2 | 409 | 92 | 0 | 108 | 0 | 34 | 807 | 0 | 83 | 52
2024-10-07 11:15 | 2024-10-07 12:33 | 35026704 | SAE 1022 | 2 | 79.631 | 48.662 | 30.969 | 0 | 0 | 505 | 1220 | 1844 | 78:22 | 31:05 | 47:17 | 55.49598 | 28.75 | 10.35 | 9.6 | 0 | 0 | 8.8 | 1337 | 2905 | 436 | 440 | 766 | 400.4178 | 18.62117 | 6.072423 | 6.128134 | 7.033426 | 42.67409 | 1623 | 634 | 12.52 | 71.8 | 70.138 | 02:22 | 88.07876 | 0 | 0 | 0 | 1.2 | 409 | 91 | 0 | 108 | 0 | 33 | 806 | 0 | 83 | 52
2024-10-07 12:33 | 2024-10-07 13:18 | 35026705 | SAE 1022 | 2 | 79.128 | 48.662 | 30.466 | 0 | 0 | 505 | 1222 | 1845 | 44:20 | 30:43 | 13:37 | 55.76777 | 28.55 | 10.35 | 9.45 | 0 | 0 | 8.75 | 1362 | 2773 | 500 | 388 | 688 | 395.4294 | 18.86427 | 6.925208 | 5.373961 | 6.99446 | 42.47922 | 1645 | 613 | 11.617 | 72.2 | 70.538 | 02:02 | 89.14417 | 0 | 0 | 0 | 0.9 | 408 | 92 | 0 | 108 | 0 | 31 | 808 | 0 | 83 | 52
2024-10-07 22:34 | 2024-10-07 23:21 | 35026706 | SAE 1022 | 2 | 79.531 | 48.862 | 30.669 | 0 | 0 | 505 | 1222 | 1842 | 46:41 | 35:25 | 11:17 | 54.21177 | 32 | 11.9 | 9.55 | 0 | 0 | 10.55 | 1193 | 2850 | 591 | 413 | 727 | 450.0703 | 16.77918 | 8.312236 | 5.80872 | 7.102672 | 43.09423 | 1664 | 854 | 12.952 | 71.1 | 69.516 | 01:50 | 87.40743 | 0 | 0 | 0 | 1 | 409 | 92 | 0 | 110 | 0 | 32 | 806 | 0 | 83 | 52
2024-10-07 23:21 | 2024-10-08 00:23 | 35026707 | SAE 1022 | 2 | 83.762 | 48.362 | 35.4 | 0 | 0 | 506 | 810 | 1222 | 62:06 | 33:55 | 28:11 | 54.75184 | 30.95 | 11.05 | 10.65 | 0 | 0 | 9.25 | 1524 | 3228 | 637 | 416 | 831 | 431.0585 | 21.22563 | 8.871866 | 5.793872 | 7.047354 | 28.30084 | 1668 | 787 | 16.357 | 71.8 | 70.135 | 02:00 | 83.73129 | 0 | 0 | 0 | 1.1 | 410 | 93 | 0 | 110 | 0 | 33 | 804 | 0 | 83 | 52
2024-10-08 00:23 | 2024-10-08 01:22 | 35026708 | SAE 1022 | 2 | 79.325 | 49.67 | 29.655 | 0 | 0 | 507 | 1636 | 2432 | 58:38 | 33:17 | 25:21 | 53.36004 | 29.6 | 11.45 | 9.65 | 0 | 0 | 8.5 | 1368 | 2891 | 630 | 405 | 746 | 411.1111 | 19 | 8.75 | 5.625 | 7.041667 | 56.5 | 1674 | 815 | 12.276 | 72 | 70.343 | 01:56 | 88.67696 | 0 | 0 | 0 | 1.1 | 409 | 92 | 0 | 109 | 0 | 33 | 799 | 0 | 83 | 52
2024-10-08 01:22 | 2024-10-08 02:12 | 35026709 | SAE 1022 | 2 | 83.95 | 48.771 | 35.179 | 0 | 0 | 505 | 1224 | 1821 | 50:31 | 32:42 | 17:48 | 54.49541 | 29.7 | 10.4 | 10.95 | 0 | 0 | 8.35 | 1438 | 2943 | 556 | 424 | 733 | 409.0909 | 19.80716 | 7.658402 | 5.84022 | 6.955923 | 41.94215 | 1622 | 548 | 16.02 | 72.6 | 70.938 | 02:06 | 84.5003 | 0 | 0 | 0 | 1.1 | 409 | 93 | 0 | 109 | 0 | 31 | 805 | 0 | 83 | 52
2024-10-08 02:12 | 2024-10-08 03:05 | 35026710 | SAE 1022 | 2 | 78.854 | 48.673 | 30.181 | 0 | 0 | 505 | 1222 | 1819 | 52:26 | 33:30 | 18:56 | 57.40299 | 32.05 | 11.15 | 9.4 | 0 | 0 | 11.5 | 1554 | 2984 | 713 | 392 | 699 | 450.1404 | 21.82584 | 10.01404 | 5.505618 | 7.092697 | 42.71067 | 1668 | 686 | 12.472 | 71.2 | 69.463 | 02:06 | 88.09065 | 0 | 0 | 0 | 1.2 | 411 | 92 | 0 | 108 | 0 | 32 | 800 | 0 | 82 | 52
2024-10-08 03:05 | 2024-10-08 03:49 | 35026711 | SAE 1022 | 2 | 78.955 | 48.573 | 30.382 | 0 | 0 | 506 | 1223 | 1816 | 44:21 | 31:31 | 12:50 | 55.78001 | 29.3 | 10.45 | 9.5 | 0 | 0 | 9.35 | 1431 | 2868 | 551 | 387 | 704 | 419.1702 | 20.4721 | 7.88269 | 5.536481 | 7.238913 | 43.47639 | 1626 | 430 | 13.61 | 69.9 | 68.295 | 02:02 | 86.49864 | 0 | 0 | 0 | 1.1 | 409 | 92 | 0 | 108 | 0 | 34 | 805 | 0 | 83 | 52
2024-10-08 03:49 | 2024-10-08 04:43 | 35026712 | SAE 1022 | 2 | 80.057 | 48.374 | 31.683 | 0 | 0 | 505 | 1222 | 1816 | 53:29 | 31:19 | 22:09 | 55.08249 | 28.75 | 10.3 | 9.85 | 0 | 0 | 8.6 | 1329 | 2967 | 423 | 406 | 798 | 399.8609 | 18.48401 | 5.883171 | 5.646732 | 7.023644 | 42.25313 | 1641 | 595 | 12.811 | 71.9 | 70.245 | 01:50 | 87.74373 | 0 | 0 | 0 | 1 | 408 | 92 | 0 | 109 | 0 | 31 | 801 | 0 | 82 | 52
2024-10-08 04:43 | 2024-10-08 05:40 | 35026713 | SAE 1022 | 2 | 80.608 | 49.424 | 31.184 | 0 | 0 | 454 | 1223 | 1815 | 56:42 | 32:02 | 24:40 | 54.31842 | 29 | 10.45 | 9.7 | 0 | 0 | 8.85 | 1441 | 2875 | 530 | 405 | 693 | 401.662 | 19.95845 | 7.34072 | 5.609418 | 6.288089 | 42.07756 | 1648 | 628 | 13.01 | 72.2 | 70.546 | 01:56 | 87.51737 | 0 | 0 | 0 | 1 | 409 | 91 | 0 | 109 | 0 | 30 | 802 | 0 | 81 | 52
2024-10-08 05:40 | 2024-10-08 06:28 | 35026714 | SAE 1022 | 2 | 80.904 | 49.723 | 31.181 | 0 | 0 | 454 | 1226 | 1816 | 48:01 | 31:45 | 16:17 | 53.48031 | 28.3 | 10.55 | 9.8 | 0 | 0 | 7.95 | 1368 | 2947 | 416 | 394 | 768 | 384.5109 | 18.58696 | 5.652174 | 5.353261 | 6.168478 | 41.33152 | 1648 | 562 | 11.938 | 73.6 | 71.934 | 01:56 | 88.91279 | 0 | 0 | 0 | 1.1 | 410 | 92 | 0 | 109 | 0 | 34 | 805 | 0 | 84 | 52
2024-10-08 06:28 | 2024-10-08 07:16 | 35026715 | SAE 1022 | 2 | 81.9 | 50.5 | 31.4 | 0 | 0 | 0 | 0 | 0 | 48:31 | 31:19 | 17:11 | 54.69931 | 28.55 | 10.25 | 9.5 | 0 | 0 | 8.8 | 1500 | 2885 | 564 | 401 | 671 | 397.0793 | 20.86231 | 7.844228 | 5.577191 | 0 | 0 | 1622 | 666 | 13.32 | 71.9 | 70.24 | 01:56 | 85.76313 | 0 | 0 | 0 | 1 | 409 | 92 | 0 | 109 | 0 | 32 | 804 | 0 | 82 | 52
2024-10-08 07:16 | 2024-10-08 08:32 | 35026700 | SAE 1026 | 2 | 79.82 | 50.167 | 29.653 | 0 | 0 | 503 | 1728 | 2549 | 75:43 | 30:42 | 45:02 | 55.30945 | 28.3 | 10.65 | 9.55 | 0 | 0 | 8.1 | 1351 | 3081 | 443 | 487 | 851 | 399.1537 | 19.05501 | 6.248237 | 6.868829 | 7.094499 | 60.3244 | 1645 | 647 | 13.953 | 70.9 | 69.231 | 01:56 | 86.7339 | 0 | 0 | 0 | 1.1 | 340 | 152 | 0 | 108 | 0 | 0 | 794 | 0 | 133 | 62
2024-10-08 08:32 | 2024-10-08 09:23 | 35026701 | SAE 1026 | 2 | 84.134 | 50.263 | 33.871 | 0 | 0 | 504 | 1320 | 1942 | 50:16 | 31:41 | 18:36 | 55.3919 | 29.25 | 11.6 | 10.6 | 0 | 0 | 7.05 | 1399 | 2808 | 471 | 393 | 688 | 405.1247 | 19.37673 | 6.523546 | 5.443213 | 6.980609 | 45.18006 | 1643 | 657 | 16.687 | 72.2 | 70.53 | 02:02 | 83.83056 | 0 | 0 | 1.1 | 0 | 409 | 82 | 0 | 107 | 0 | 0 | 797 | 0 | 133 | 62
2024-10-08 09:23 | 2024-10-08 10:14 | 35026702 | SAE 1026 | 2 | 79.831 | 50.064 | 29.767 | 0 | 0 | 504 | 1422 | 2043 | 51:39 | 33:30 | 18:10 | 53.28358 | 29.75 | 10.7 | 9.3 | 0 | 0 | 9.75 | 1373 | 2711 | 548 | 386 | 653 | 411.4799 | 18.99032 | 7.57953 | 5.338866 | 6.970954 | 47.92531 | 1647 | 429 | 11.948 | 72.3 | 70.823 | 02:06 | 88.71616 | 0 | 0 | 1.1 | 0 | 409 | 0 | 0 | 0 | 0 | 0 | 792 | 0 | 134 | 62
2024-10-08 10:14 | 2024-10-08 11:03 | 35026716 | SAE 1022 | 2 | 79.136 | 48.665 | 30.471 | 0 | 0 | 505 | 1219 | 1840 | 49:01 | 31:12 | 17:50 | 54.03846 | 28.1 | 10.35 | 9.5 | 0 | 0 | 8.25 | 1392 | 2863 | 510 | 419 | 716 | 388.1215 | 19.22652 | 7.044199 | 5.787293 | 6.975138 | 42.25138 | 1651 | 559 | 11.419 | 72.4 | 70.74 | 02:20 | 89.39042 | 0 | 0 | 0 | 1.2 | 408 | 93 | 0 | 108 | 0 | 31 | 805 | 0 | 83 | 52
2024-10-08 11:03 | 2024-10-08 11:56 | 35026717 | SAE 1022 | 2 | 77.933 | 48.064 | 29.869 | 0 | 0 | 503 | 1320 | 1944 | 52:42 | 31:37 | 21:05 | 53.51608 | 28.2 | 10.8 | 9.35 | 0 | 0 | 8.05 | 1481 | 2734 | 547 | 383 | 605 | 401.7094 | 21.09687 | 7.792023 | 5.45584 | 7.165242 | 46.49573 | 1620 | 451 | 12.471 | 70.2 | 68.537 | 02:22 | 87.94349 | 0 | 0 | 0 | 1.2 | 409 | 92 | 0 | 107 | 0 | 32 | 807 | 0 | 84 | 52
2024-10-08 11:56 | 2024-10-08 12:55 | 35026718 | SAE 1022 | 2 | 82.736 | 50.7 | 32.036 | 0 | 0 | 0 | 1323 | 1941 | 59:11 | 32:22 | 26:48 | 55.61277 | 30 | 11.35 | 10.6 | 0 | 0 | 8.05 | 1406 | 2823 | 448 | 402 | 691 | 410.9589 | 19.26027 | 6.136986 | 5.506849 | 0 | 44.71233 | 1630 | 305 | 13.866 | 73 | 71.389 | 02:14 | 86.28529 | 0 | 0 | 0 | 1 | 409 | 93 | 0 | 108 | 0 | 34 | 804 | 0 | 83 | 0
2024-10-08 23:06 | 2024-10-08 23:47 | 35026724 | 1523 MOD | 2 | 79.931 | 49.263 | 30.668 | 0 | 0 | 305 | 1222 | 1842 | 40:14 | 33:53 | 06:20 | 54.98278 | 31.05 | 12.95 | 9.6 | 0 | 0 | 8.5 | 930 | 2525 | 530 | 421 | 695 | 425.9259 | 12.7572 | 7.270233 | 5.775034 | 4.183813 | 42.03018 | 1663 | 624 | 11.804 | 72.9 | 71.091 | 01:40 | 88.94046 | 0 | 0 | 0 | 0.9 | 409 | 92 | 0 | 107 | 0 | 0 | 1065 | 0 | 136 | 0
2024-10-08 23:47 | 2024-10-09 00:59 | 35026725 | 1523 MOD | 2 | 78.251 | 47.57 | 30.681 | 0 | 0 | 405 | 1228 | 1816 | 72:12 | 29:17 | 42:55 | 55.73136 | 27.2 | 10.15 | 9.6 | 0 | 0 | 7.45 | 1225 | 2567 | 410 | 376 | 655 | 382.5598 | 17.22925 | 5.766526 | 5.288326 | 5.696203 | 42.81294 | 1669 | 887 | 12.175 | 71.1 | 69.215 | 01:40 | 88.45254 | 0 | 0 | 0 | 1 | 409 | 91 | 0 | 107 | 0 | 0 | 1064 | 0 | 134 | 0
2024-10-09 00:59 | 2024-10-09 01:58 | 35026726 | 1523 MOD | 2 | 79.46 | 51 | 28.46 | 0 | 0 | 0 | 1224 | 1816 | 59:09 | 31:13 | 27:55 | 55.06674 | 28.65 | 10.3 | 9.45 | 0 | 0 | 8.9 | 1275 | 2607 | 594 | 380 | 651 | 403.5211 | 17.95775 | 8.366197 | 5.352113 | 0 | 42.8169 | 1677 | 906 | 13.094 | 71 | 69.107 | 01:46 | 86.9708 | 0 | 0 | 0 | 1 | 410 | 91 | 0 | 107 | 0 | 0 | 1059 | 0 | 133 | 0
2024-10-09 01:58 | 2024-10-09 02:54 | 35026727 | 1523 MOD | 2 | 78.95 | 48.673 | 30.277 | 0 | 0 | 404 | 1230 | 1816 | 55:30 | 30:32 | 24:58 | 56.10262 | 28.55 | 10.25 | 9.45 | 0 | 0 | 8.85 | 1360 | 2721 | 472 | 376 | 664 | 393.2507 | 18.73278 | 6.501377 | 5.179063 | 5.564738 | 41.95592 | 1663 | 778 | 11.39 | 72.6 | 70.706 | 01:46 | 89.55795 | 0 | 0 | 0 | 1 | 406 | 91 | 0 | 107 | 0 | 0 | 1064 | 0 | 133 | 0
2024-10-09 02:54 | 2024-10-09 03:41 | 35026728 | 1523 MOD | 2 | 82.759 | 48.378 | 34.381 | 0 | 0 | 404 | 1219 | 1818 | 47:17 | 31:11 | 16:07 | 55.51042 | 28.85 | 11 | 10.7 | 0 | 0 | 7.15 | 1370 | 2813 | 375 | 401 | 702 | 401.8106 | 19.08078 | 5.222841 | 5.584958 | 5.626741 | 42.29805 | 1620 | 483 | 15.996 | 71.8 | 69.908 | 01:56 | 84.47178 | 0 | 0 | 0 | 0.4 | 408 | 91 | 0 | 107 | 0 | 0 | 1060 | 0 | 133 | 0
2024-10-09 03:41 | 2024-10-09 04:34 | 35026729 | 1523 MOD | 2 | 79.551 | 49.072 | 30.479 | 0 | 0 | 404 | 1229 | 1816 | 52:23 | 31:12 | 21:10 | 56.15385 | 29.2 | 10.4 | 9.45 | 0 | 0 | 9.35 | 1484 | 2905 | 534 | 405 | 689 | 407.2524 | 20.69735 | 7.447699 | 5.648536 | 5.634589 | 42.46862 | 1681 | 962 | 12.9 | 71.7 | 69.802 | 01:40 | 87.74497 | 0 | 0 | 0 | 1 | 409 | 90 | 0 | 107 | 0 | 0 | 1065 | 0 | 134 | 0
2024-10-09 04:34 | 2024-10-09 05:22 | 35026730 | 1523 MOD | 2 | 79.35 | 47.873 | 31.477 | 0 | 0 | 403 | 1230 | 1817 | 48:27 | 31:36 | 16:52 | 54.49367 | 28.7 | 10.15 | 9.85 | 0 | 0 | 8.7 | 1399 | 2826 | 402 | 391 | 698 | 399.7214 | 19.48468 | 5.598886 | 5.445682 | 5.612813 | 42.43733 | 1639 | 585 | 12.595 | 71.8 | 69.904 | 01:52 | 88.09578 | 0 | 0 | 0 | 1.1 | 409 | 92 | 0 | 106 | 0 | 0 | 1062 | 0 | 134 | 0
2024-10-09 05:22 | 2024-10-09 06:23 | 35026731 | 1523 MOD | 2 | 77.947 | 47.871 | 30.076 | 0 | 0 | 402 | 1231 | 1820 | 60:59 | 30:23 | 30:35 | 55.19473 | 27.95 | 10.25 | 9.35 | 0 | 0 | 8.35 | 1448 | 3030 | 384 | 426 | 765 | 389.8187 | 20.19526 | 5.355649 | 5.941423 | 5.606695 | 42.5523 | 1638 | 766 | 11.296 | 71.7 | 69.802 | 01:50 | 89.55059 | 0 | 0 | 0 | 1.1 | 408 | 92 | 0 | 107 | 0 | 0 | 1064 | 0 | 134 | 0
2024-10-09 06:23 | 2024-10-09 07:09 | 35026732 | 1523 MOD | 2 | 83.851 | 49.675 | 34.176 | 0 | 0 | 302 | 1230 | 1817 | 45:26 | 32:17 | 13:09 | 55.10583 | 29.65 | 11.65 | 10.65 | 0 | 0 | 7.35 | 1471 | 2859 | 453 | 401 | 676 | 408.9655 | 20.28966 | 6.248276 | 5.531034 | 4.165517 | 42.02759 | 1632 | 610 | 16.288 | 72.5 | 70.607 | 01:46 | 84.20532 | 0 | 0 | 0 | 1.1 | 409 | 92 | 0 | 107 | 0 | 0 | 1060 | 0 | 132 | 0
2024-10-09 07:09 | 2024-10-09 07:57 | 35026733 | 1523 MOD | 2 | 79.049 | 47.673 | 31.376 | 0 | 0 | 302 | 1232 | 1817 | 48:36 | 30:27 | 18:09 | 56.84729 | 28.85 | 10.05 | 9.8 | 0 | 0 | 9 | 1376 | 2662 | 572 | 378 | 626 | 410.3841 | 19.57326 | 8.136558 | 5.376956 | 4.295875 | 43.37127 | 1613 | 646 | 13.692 | 70.3 | 68.405 | 01:44 | 86.53493 | 0 | 0 | 0 | 0.9 | 409 | 91 | 0 | 107 | 0 | 0 | 1062 | 0 | 133 | 0
2024-10-09 07:57 | 2024-10-09 08:49 | 35026734 | 1523 MOD | 2 | 79.635 | 48.667 | 30.968 | 0 | 0 | 304 | 1219 | 1842 | 51:52 | 31:22 | 20:30 | 57.19448 | 29.9 | 10.3 | 9.7 | 0 | 0 | 9.9 | 1402 | 2689 | 636 | 380 | 627 | 415.2778 | 19.47222 | 8.833333 | 5.277778 | 4.222222 | 42.51389 | 1617 | 588 | 12.592 | 72 | 70.103 | 01:44 | 88.03039 | 0 | 0 | 0 | 1 | 408 | 91 | 0 | 108 | 0 | 0 | 1064 | 0 | 133 | 0
2024-10-09 08:49 | 2024-10-09 09:38 | 35026735 | 1523 MOD | 2 | 78.887 | 48.515 | 30.372 | 0 | 0 | 354 | 1219 | 1840 | 48:36 | 32:04 | 16:32 | 54.1684 | 28.95 | 10.3 | 9.5 | 0 | 0 | 9.15 | 1480 | 2862 | 513 | 398 | 673 | 408.3216 | 20.87447 | 7.235543 | 5.61354 | 4.992948 | 43.14528 | 1622 | 534 | 12.991 | 70.9 | 69.004 | 01:56 | 87.47195 | 0 | 0 | 0 | 1.1 | 409 | 91 | 0 | 107 | 0 | 0 | 1062 | 0 | 134 | 0
2024-10-09 09:38 | 2024-10-09 10:30 | 35026736 | 1523 MOD | 2 | 77.986 | 47.816 | 30.17 | 0 | 0 | 353 | 1218 | 1843 | 52:09 | 32:05 | 20:05 | 54.98182 | 29.4 | 10.1 | 9.4 | 0 | 0 | 9.9 | 1439 | 2864 | 527 | 400 | 690 | 414.0845 | 20.26761 | 7.422535 | 5.633803 | 4.971831 | 43.11268 | 1636 | 621 | 12.178 | 71 | 69.01 | 02:12 | 88.49024 | 0 | 0 | 0 | 1.1 | 409 | 92 | 0 | 107 | 0 | 0 | 1062 | 0 | 134 | 0
2024-10-09 10:30 | 2024-10-09 11:53 | 35026737 | 1523 MOD | 2 | 78.987 | 48.115 | 30.872 | 0 | 0 | 354 | 1220 | 1839 | 82:36 | 31:47 | 50:49 | 57.01101 | 30.2 | 11.25 | 9.6 | 0 | 0 | 9.35 | 1447 | 2776 | 497 | 367 | 653 | 427.762 | 20.49575 | 7.03966 | 5.1983 | 5.014164 | 43.32861 | 1630 | 698 | 13.379 | 70.6 | 68.71 | 01:46 | 86.989 | 0 | 0 | 0 | 1.1 | 407 | 91 | 0 | 105 | 0 | 0 | 1061 | 0 | 133 | 0
2024-10-09 11:53 | 2024-10-09 12:38 | 35026738 | 1523 MOD | 2 | 79.365 | 48.265 | 31.1 | 0 | 0 | 303 | 811 | 1221 | 44:55 | 31:20 | 13:34 | 55.05319 | 28.75 | 10.2 | 9.35 | 0 | 0 | 9.2 | 1381 | 2682 | 547 | 392 | 633 | 403.7921 | 19.39607 | 7.682584 | 5.505618 | 4.255618 | 28.53933 | 1636 | 796 | 12.813 | 71.2 | 69.312 | 01:36 | 87.33321 | 0 | 0 | 0 | 0.7 | 408 | 91 | 0 | 105 | 0 | 0 | 1058 | 0 | 133 | 0
2024-10-09 22:33 | 2024-10-09 23:29 | 35026739 | 1523 MOD | 3 | 98.324 | 48.663 | 29.669 | 19.992 | 0 | 305 | 1728 | 1943 | 56:06 | 44:40 | 11:26 | 55.47761 | 41.3 | 14.05 | 7.25 | 9 | 0 | 11 | 969 | 3640 | 829 | 678 | 1180 | 552.139 | 12.95455 | 11.08289 | 9.064171 | 4.07754 | 49.07754 | 1671 | 877 | 28.457 | 74.8 | 72.961 | 01:30 | 74.20467 | 0 | 0 | 0 | 0.9 | 408 | 91 | 0 | 107 | 0 | 0 | 1059 | 0 | 134 | 0
2024-10-09 23:29 | 2024-10-10 00:43 | 35026740 | 1523 MOD | 2 | 79.443 | 49.664 | 29.779 | 0 | 0 | 405 | 1325 | 1927 | 73:28 | 33:03 | 40:25 | 55.73374 | 30.7 | 10.55 | 9.35 | 0 | 0 | 10.8 | 1507 | 2986 | 581 | 393 | 723 | 421.1248 | 20.67215 | 7.969822 | 5.390947 | 5.555556 | 44.60905 | 1655 | 887 | 11.614 | 72.9 | 71.018 | 04:22 | 89.39491 | 0 | 0 | 0 | 2.2 | 409 | 91 | 0 | 107 | 0 | 0 | 1061 | 0 | 134 | 0
2024-10-10 00:43 | 2024-10-10 01:45 | 35026741 | 1523 MOD | 2 | 79.148 | 48.871 | 30.277 | 0 | 0 | 405 | 1331 | 1916 | 62:14 | 32:36 | 29:38 | 55.03067 | 29.9 | 10.4 | 9.5 | 0 | 0 | 10 | 1313 | 2779 | 657 | 385 | 714 | 409.589 | 17.9863 | 9 | 5.273973 | 5.547945 | 44.47945 | 1668 | 844 | 11.193 | 73 | 71.13 | 03:48 | 89.86961 | 0 | 0 | 0 | 1.9 | 408 | 91 | 0 | 107 | 0 | 0 | 1060 | 0 | 133 | 0
2024-10-10 01:45 | 2024-10-10 02:41 | 35026742 | 1523 MOD | 2 | 79.945 | 48.47 | 31.475 | 0 | 0 | 405 | 1335 | 1915 | 56:01 | 33:32 | 22:28 | 53.14115 | 29.7 | 11.55 | 9.9 | 0 | 0 | 8.25 | 1377 | 2886 | 572 | 405 | 738 | 415.3846 | 19.25874 | 8 | 5.664336 | 5.664336 | 45.45455 | 1631 | 725 | 13.486 | 71.5 | 69.632 | 03:42 | 87.09988 | 0 | 0 | 0 | 1.9 | 408 | 92 | 0 | 105 | 0 | 0 | 1059 | 0 | 133 | 0
2024-10-10 02:41 | 2024-10-10 03:28 | 35026743 | 1523 MOD | 2 | 80.577 | 49.6 | 30.977 | 0 | 0 | 0 | 516 | 707 | 46:31 | 29:49 | 16:34 | 56.24371 | 27.95 | 10 | 9.75 | 0 | 0 | 8.2 | 1321 | 2576 | 434 | 372 | 613 | 387.1191 | 18.2964 | 6.01108 | 5.152355 | 0 | 16.93906 | 1644 | 625 | 12.456 | 72.2 | 70.328 | 03:42 | 87.28049 | 0 | 0 | 0 | 1.9 | 408 | 90 | 0 | 107 | 0 | 0 | 1062 | 0 | 134 | 0
2024-10-10 03:28 | 2024-10-10 04:27 | 35026744 | 1523 MOD | 2 | 79.551 | 48.773 | 30.778 | 0 | 0 | 404 | 1331 | 1914 | 58:45 | 30:39 | 28:05 | 55.10604 | 28.15 | 10.35 | 9.65 | 0 | 0 | 8.15 | 1338 | 2837 | 440 | 390 | 732 | 387.741 | 18.42975 | 6.060606 | 5.371901 | 5.564738 | 44.69697 | 1647 | 800 | 11.986 | 72.6 | 70.734 | 03:22 | 88.91654 | 0 | 0 | 0 | 1.7 | 409 | 93 | 0 | 107 | 0 | 0 | 1055 | 0 | 131 | 0
2024-10-10 04:27 | 2024-10-10 05:09 | 35026745 | 1523 MOD | 2 | 79.75 | 48.574 | 31.176 | 0 | 0 | 402 | 1333 | 1915 | 42:30 | 30:11 | 12:18 | 55.75925 | 28.05 | 10.25 | 9.75 | 0 | 0 | 8.05 | 1325 | 2804 | 476 | 381 | 720 | 390.1252 | 18.42837 | 6.620306 | 5.299026 | 5.591099 | 45.17385 | 1650 | 418 | 12.902 | 71.9 | 70.025 | 03:06 | 87.80564 | 0 | 0 | 0 | 1.6 | 409 | 93 | 0 | 107 | 0 | 0 | 1062 | 0 | 133 | 0
2024-10-10 05:09 | 2024-10-10 06:06 | 35026746 | 1523 MOD | 2 | 79.944 | 49.17 | 30.774 | 0 | 0 | 404 | 1335 | 1917 | 56:48 | 30:36 | 26:11 | 55.68627 | 28.4 | 11.15 | 9.65 | 0 | 0 | 7.6 | 1244 | 2480 | 452 | 366 | 606 | 391.7241 | 17.15862 | 6.234483 | 5.048276 | 5.572414 | 44.85517 | 1621 | 621 | 12.481 | 72.5 | 70.634 | 03:40 | 88.35435 | 0 | 0 | 0 | 1.8 | 409 | 92 | 0 | 105 | 0 | 0 | 1057 | 0 | 132 | 0
2024-10-10 06:06 | 2024-10-10 06:55 | 35026747 | 1523 MOD | 2 | 80.946 | 49.273 | 31.673 | 0 | 0 | 402 | 1333 | 1919 | 48:50 | 31:29 | 17:20 | 55.5532 | 29.15 | 10.45 | 9.95 | 0 | 0 | 8.75 | 1435 | 2864 | 467 | 382 | 699 | 405.4242 | 19.95828 | 6.495132 | 5.312935 | 5.591099 | 45.22949 | 1631 | 479 | 14.092 | 71.9 | 70.029 | 03:16 | 86.51323 | 0 | 0 | 0 | 1.6 | 408 | 91 | 0 | 105 | 0 | 0 | 1064 | 0 | 132 | 0
2024-10-10 06:55 | 2024-10-10 07:47 | 35026748 | 1523 MOD | 2 | 78.642 | 48.269 | 30.373 | 0 | 0 | 404 | 1333 | 1921 | 52:26 | 30:33 | 21:52 | 55.67921 | 28.35 | 10.2 | 9.55 | 0 | 0 | 8.6 | 1364 | 2762 | 544 | 379 | 679 | 392.6593 | 18.89197 | 7.534626 | 5.249307 | 5.595568 | 45.06925 | 1638 | 677 | 11.488 | 72.2 | 70.33 | 03:12 | 89.43058 | 0 | 0 | 0 | 1.6 | 409 | 91 | 0 | 107 | 0 | 0 | 1061 | 0 | 131 | 0
2024-10-10 07:47 | 2024-10-10 08:44 | 35026749 | 1523 MOD | 2 | 78.741 | 48.37 | 30.371 | 0 | 0 | 402 | 1317 | 1940 | 56:06 | 31:49 | 24:16 | 53.83971 | 28.55 | 10.3 | 9.5 | 0 | 0 | 8.75 | 1386 | 2831 | 553 | 405 | 704 | 399.3007 | 19.38462 | 7.734266 | 5.664336 | 5.622378 | 45.55245 | 1638 | 657 | 12.285 | 71.5 | 69.633 | 03:22 | 88.43296 | 0 | 0 | 0 | 1.7 | 408 | 90 | 0 | 107 | 0 | 0 | 1059 | 0 | 132 | 0
2024-10-10 08:44 | 2024-10-10 09:58 | 35026750 | 1523 MOD | 2 | 79.737 | 48.567 | 31.17 | 0 | 0 | 403 | 1319 | 1941 | 74:34 | 34:56 | 39:37 | 57.53817 | 33.5 | 10.9 | 9.75 | 0 | 0 | 12.85 | 1643 | 2964 | 946 | 388 | 644 | 474.5042 | 23.27195 | 13.39943 | 5.495751 | 5.708215 | 46.17564 | 1657 | 1065 | 14.188 | 70.6 | 68.73 | 03:02 | 86.19587 | 0 | 0 | 0 | 1.6 | 409 | 91 | 0 | 108 | 0 | 0 | 1059 | 0 | 132 | 0
2024-10-10 09:58 | 2024-10-10 10:51 | 35026751 | 1523 MOD | 2 | 79.633 | 48.866 | 30.767 | 0 | 0 | 404 | 1322 | 1941 | 52:18 | 31:04 | 21:13 | 54.46352 | 28.2 | 10.35 | 9.65 | 0 | 0 | 8.2 | 1386 | 2785 | 483 | 387 | 678 | 399.4334 | 19.63173 | 6.84136 | 5.481586 | 5.72238 | 46.21813 | 1662 | 817 | 14.077 | 70.6 | 68.734 | 02:56 | 86.31346 | 0 | 0 | 0 | 1.5 | 409 | 92 | 0 | 107 | 0 | 0 | 1056 | 0 | 131 | 0
2024-10-10 10:51 | 2024-10-10 11:55 | 35026752 | 1523 MOD | 2 | 83.434 | 48.465 | 34.969 | 0 | 0 | 404 | 1320 | 1942 | 64:50 | 32:27 | 32:22 | 53.99076 | 29.2 | 11.25 | 11 | 0 | 0 | 6.95 | 1408 | 2941 | 442 | 425 | 746 | 416.5478 | 20.08559 | 6.305278 | 6.062767 | 5.763195 | 46.53352 | 1608 | 478 | 18.458 | 70.1 | 68.194 | 02:42 | 81.73407 | 0 | 0 | 0 | 1.4 | 408 | 90 | 0 | 107 | 0 | 0 | 1064 | 0 | 132 | 34
2024-10-10 11:56 | 2024-10-10 12:50 | 35026753 | 1523 MOD | 2 | 79.132 | 48.964 | 30.168 | 0 | 0 | 404 | 1319 | 1945 | 53:58 | 31:59 | 21:58 | 54.59093 | 29.1 | 10.35 | 9.5 | 0 | 0 | 9.25 | 1454 | 2884 | 532 | 379 | 696 | 400.2751 | 20 | 7.317744 | 5.213205 | 5.557084 | 44.89684 | 1640 | 565 | 11.486 | 72.7 | 70.83 | 03:02 | 89.50867 | 0 | 0 | 0 | 1.3 | 408 | 92 | 0 | 106 | 0 | 0 | 1062 | 0 | 131 | 0
2024-10-10 22:26 | 2024-10-10 23:17 | 35026754 | 1523 MOD | 2 | 80.335 | 49.964 | 30.371 | 0 | 0 | 306 | 1419 | 2040 | 51:26 | 38:36 | 12:49 | 56.11399 | 36.1 | 13.1 | 9.5 | 0 | 0 | 13.5 | 1342 | 2947 | 779 | 404 | 691 | 502.7855 | 18.69081 | 10.84958 | 5.626741 | 4.261838 | 48.17549 | 1672 | 947 | 13.396 | 71.8 | 69.997 | 02:36 | 87.13139 | 0 | 0 | 0 | 1.4 | 409 | 91 | 0 | 105 | 0 | 0 | 1065 | 0 | 133 | 0
2024-10-10 23:17 | 2024-10-11 00:21 | 35026755 | 1523 MOD | 2 | 79.136 | 48.665 | 30.471 | 0 | 0 | 404 | 1320 | 1940 | 63:18 | 33:39 | 29:38 | 53.84844 | 30.2 | 10.3 | 9.6 | 0 | 0 | 10.3 | 1431 | 2901 | 735 | 400 | 715 | 419.4444 | 19.875 | 10.20833 | 5.555556 | 5.611111 | 45.27778 | 1676 | 792 | 12.19 | 72 | 70.126 | 02:56 | 88.61454 | 0 | 0 | 0 | 1.3 | 409 | 92 | 0 | 105 | 0 | 0 | 1067 | 0 | 130 | 0
2024-10-11 00:21 | 2024-10-11 01:20 | 35026756 | 1523 MOD | 2 | 82.934 | 48.666 | 34.268 | 0 | 0 | 404 | 1320 | 1942 | 59:20 | 34:42 | 24:37 | 55.1585 | 31.9 | 11.5 | 10.65 | 0 | 0 | 9.75 | 1490 | 2972 | 770 | 399 | 722 | 438.1868 | 20.46703 | 10.57692 | 5.480769 | 5.549451 | 44.80769 | 1657 | 469 | 15.193 | 72.8 | 70.924 | 02:42 | 85.51861 | 0 | 0 | 0 | 1.4 | 409 | 92 | 0 | 107 | 0 | 0 | 1066 | 0 | 131 | 0
2024-10-11 01:20 | 2024-10-11 02:19 | 35026757 | 1523 MOD | 2 | 84.036 | 48.466 | 35.57 | 0 | 0 | 403 | 1319 | 1942 | 59:00 | 31:19 | 27:40 | 55.94465 | 29.2 | 10.3 | 11.15 | 0 | 0 | 7.75 | 1315 | 2714 | 520 | 386 | 682 | 401.6506 | 18.08803 | 7.152682 | 5.309491 | 5.543329 | 44.85557 | 1622 | 512 | 16.375 | 72.7 | 70.831 | 02:30 | 84.2865 | 0 | 0 | 0 | 1.3 | 408 | 92 | 0 | 105 | 0 | 0 | 1061 | 0 | 132 | 0
2024-10-11 02:19 | 2024-10-11 03:07 | 35026758 | 1523 MOD | 2 | 83.836 | 48.565 | 35.271 | 0 | 0 | 403 | 1321 | 1940 | 47:34 | 31:25 | 16:08 | 56.81698 | 29.75 | 10.6 | 10.95 | 0 | 0 | 8.2 | 1339 | 3184 | 508 | 458 | 897 | 409.216 | 18.41816 | 6.98762 | 6.299862 | 5.543329 | 44.85557 | 1633 | 492 | 16.195 | 72.7 | 70.821 | 02:26 | 84.47564 | 0 | 0 | 0 | 1.3 | 409 | 92 | 0 | 108 | 0 | 0 | 1066 | 0 | 133 | 0
2024-10-11 03:07 | 2024-10-11 03:58 | 35026759 | 1523 MOD | 2 | 79.933 | 49.064 | 30.869 | 0 | 0 | 405 | 1320 | 1942 | 51:24 | 31:03 | 20:20 | 54.39614 | 28.15 | 10.4 | 9.7 | 0 | 0 | 8.05 | 1315 | 2959 | 485 | 406 | 801 | 388.2759 | 18.13793 | 6.689655 | 5.6 | 5.586207 | 44.9931 | 1651 | 609 | 12.478 | 72.5 | 70.634 | 02:26 | 88.36651 | 0 | 0 | 0 | 1.2 | 406 | 91 | 0 | 107 | 0 | 0 | 1060 | 0 | 131 | 0
2024-10-11 03:58 | 2024-10-11 04:49 | 35026760 | 1523 MOD | 2 | 79.035 | 48.463 | 30.572 | 0 | 0 | 404 | 1320 | 1941 | 50:30 | 31:32 | 18:57 | 55.56025 | 29.2 | 10.3 | 9.65 | 0 | 0 | 9.25 | 1380 | 2912 | 573 | 396 | 747 | 406.6852 | 19.22006 | 7.980501 | 5.51532 | 5.626741 | 45.41783 | 1623 | 380 | 12.288 | 71.8 | 69.93 | 02:22 | 88.47979 | 0 | 0 | 0 | 1.3 | 408 | 92 | 0 | 105 | 0 | 0 | 1063 | 0 | 131 | 0
2024-10-11 04:49 | 2024-10-11 05:43 | 35026761 | 1523 MOD | 2 | 81.338 | 50.367 | 30.971 | 0 | 0 | 404 | 1319 | 1939 | 53:48 | 32:16 | 21:31 | 55.59917 | 29.9 | 11.5 | 9.7 | 0 | 0 | 8.7 | 1528 | 2948 | 612 | 389 | 685 | 411.2792 | 21.01788 | 8.418157 | 5.350757 | 5.557084 | 44.81431 | 1647 | 745 | 13.688 | 72.7 | 70.831 | 02:16 | 87.0823 | 0 | 0 | 0 | 1.2 | 406 | 92 | 0 | 107 | 0 | 0 | 1062 | 0 | 131 | 0
2024-10-11 05:43 | 2024-10-11 06:34 | 35026762 | 1523 MOD | 2 | 79.839 | 48.267 | 31.572 | 0 | 0 | 404 | 1321 | 1936 | 51:02 | 31:14 | 19:47 | 56.57417 | 29.45 | 11.15 | 9.9 | 0 | 0 | 8.4 | 1406 | 2959 | 529 | 379 | 757 | 408.4605 | 19.50069 | 7.337032 | 5.256588 | 5.603329 | 45.17337 | 1637 | 609 | 12.788 | 72.1 | 70.231 | 02:10 | 87.96578 | 0 | 0 | 0 | 1.1 | 408 | 92 | 0 | 106 | 0 | 0 | 1061 | 0 | 131 | 0
2024-10-11 06:34 | 2024-10-11 07:22 | 35026763 | 1523 MOD | 2 | 79.638 | 49.067 | 30.571 | 0 | 0 | 402 | 1319 | 1941 | 48:18 | 31:06 | 17:11 | 55.85209 | 28.95 | 10.35 | 9.55 | 0 | 0 | 9.05 | 1420 | 2773 | 533 | 380 | 660 | 400.4149 | 19.64039 | 7.372061 | 5.255878 | 5.560166 | 45.0899 | 1631 | 458 | 12.386 | 72.3 | 70.431 | 02:16 | 88.43894 | 0 | 0 | 0 | 1.3 | 407 | 92 | 0 | 107 | 0 | 0 | 1061 | 0 | 131 | 0
2024-10-11 07:22 | 2024-10-11 08:13 | 35026764 | 1523 MOD | 2 | 78.836 | 47.565 | 31.271 | 0 | 0 | 403 | 1319 | 1942 | 50:44 | 30:02 | 20:41 | 56.03774 | 28.05 | 10.05 | 9.75 | 0 | 0 | 8.25 | 1312 | 2872 | 496 | 366 | 756 | 389.043 | 18.19695 | 6.879334 | 5.076283 | 5.589459 | 45.22885 | 1630 | 508 | 11.784 | 72.1 | 70.232 | 02:12 | 89.0862 | 0 | 0 | 0 | 1.2 | 407 | 91 | 0 | 104 | 0 | 0 | 1064 | 0 | 131 | 0
2024-10-11 08:13 | 2024-10-11 09:14 | 35026765 | 1523 MOD | 2 | 76.241 | 49.27 | 26.971 | 0 | 0 | 402 | 1317 | 1940 | 61:22 | 31:22 | 29:59 | 55.66419 | 29.1 | 10.45 | 8.55 | 0 | 0 | 10.1 | 1427 | 2946 | 560 | 383 | 740 | 400.8264 | 19.65565 | 7.713499 | 5.275482 | 5.53719 | 44.86226 | 1676 | 625 | 8.547 | 72.6 | 70.802 | 02:16 | 92.86604 | 0 | 0 | 0 | 1 | 408 | 91 | 0 | 106 | 0 | 0 | 1062 | 0 | 131 | 0
2024-10-13 22:53 | 2024-10-13 23:52 | 35026772 | SAE 1011 | 3 | 101.733 | 51.569 | 30.173 | 19.991 | 0 | 203 | 1929 | 2135 | 59:19 | 42:31 | 16:48 | 56.58957 | 40.1 | 13.6 | 7.6 | 9.05 | 0 | 9.85 | 957 | 3658 | 542 | 690 | 1196 | 560.8392 | 13.38462 | 7.58042 | 9.65035 | 2.839161 | 56.83916 | 1683 | 913 | 33.621 | 71.5 | 70.431 | 03:06 | 69.23122 | 0 | 0 | 0 | 1.5 | 106 | 91 | 0 | 106 | 0 | 94 | 672 | 0 | 0 | 0
2024-10-13 23:52 | 2024-10-14 00:56 | 35026773 | SAE 1008 | 2 | 78.46 | 50.678 | 27.782 | 0 | 0 | 0 | 1218 | 2122 | 63:28 | 31:58 | 31:30 | 56.96559 | 30.35 | 9.6 | 8.45 | 0 | 0 | 12.3 | 1379 | 2379 | 616 | 285 | 483 | 424.4755 | 19.28671 | 8.615385 | 3.986014 | 0 | 46.71329 | 1671 | 1065 | 10.571 | 71.5 | 70.18 | 02:56 | 89.44685 | 0 | 0 | 1.4 | 0 | 279 | 251 | 0 | 107 | 0 | 188 | 0 | 424 | 0 | 0
2024-10-14 00:56 | 2024-10-14 01:46 | 35026774 | SAE 1008 | 2 | 78.573 | 51.689 | 26.884 | 0 | 0 | 0 | 1216 | 2111 | 49:50 | 30:20 | 19:29 | 57.75824 | 29.2 | 9.9 | 8.15 | 0 | 0 | 11.15 | 1341 | 2440 | 690 | 309 | 532 | 402.7586 | 18.49655 | 9.517241 | 4.262069 | 0 | 45.88966 | 1680 | 1068 | 9.671 | 72.5 | 71.184 | 02:50 | 90.59601 | 0 | 0 | 1.4 | 0 | 277 | 251 | 0 | 107 | 0 | 187 | 0 | 423 | 0 | 0
2024-10-14 01:46 | 2024-10-14 02:39 | 35026775 | SAE 1008 | 2 | 76.673 | 50.889 | 25.784 | 0 | 0 | 0 | 1216 | 2111 | 53:04 | 29:27 | 23:37 | 56.43463 | 27.7 | 9.65 | 7.9 | 0 | 0 | 10.15 | 1254 | 2391 | 593 | 304 | 551 | 385.7939 | 17.46518 | 8.259053 | 4.233983 | 0 | 46.33705 | 1660 | 751 | 8.479 | 71.8 | 70.48 | 02:50 | 91.92284 | 0 | 0 | 1.4 | 0 | 278 | 251 | 0 | 107 | 0 | 189 | 0 | 424 | 0 | 0
2024-10-14 02:39 | 2024-10-14 03:38 | 35026776 | SAE 1008 | 2 | 84.474 | 52.691 | 31.783 | 0 | 0 | 0 | 1217 | 2109 | 59:26 | 34:51 | 24:35 | 56.47059 | 32.8 | 11.9 | 9.6 | 0 | 0 | 11.3 | 1413 | 2817 | 771 | 336 | 681 | 452.4138 | 19.48966 | 10.63448 | 4.634483 | 0 | 45.87586 | 1638 | 704 | 15.584 | 72.5 | 71.178 | 02:42 | 84.26025 | 0 | 0 | 1.4 | 0 | 280 | 253 | 0 | 107 | 0 | 186 | 0 | 425 | 0 | 0
2024-10-14 03:38 | 2024-10-14 04:20 | 35026777 | SAE 1006 | 2 | 78.673 | 51.29 | 27.383 | 0 | 0 | 0 | 1217 | 2108 | 41:46 | 29:45 | 12:01 | 56.87395 | 28.2 | 9.7 | 8.3 | 0 | 0 | 10.2 | 1275 | 2727 | 544 | 308 | 701 | 389.5028 | 17.6105 | 7.513812 | 4.254144 | 0 | 45.92541 | 1645 | 833 | 10.643 | 72.4 | 71.265 | 03:02 | 90.58381 | 0 | 0 | 1.3 | 0 | 279 | 254 | 0 | 107 | 0 | 102 | 0 | 261 | 0 | 0
2024-10-14 04:20 | 2024-10-14 05:19 | 35026778 | SAE 1006 | 2 | 79.575 | 51.392 | 28.183 | 0 | 0 | 0 | 1217 | 2108 | 58:50 | 31:50 | 27:00 | 55.69634 | 29.55 | 9.7 | 8.55 | 0 | 0 | 11.3 | 1337 | 2685 | 700 | 329 | 651 | 407.5862 | 18.44138 | 9.655172 | 4.537931 | 0 | 45.86207 | 1639 | 654 | 11.439 | 72.5 | 71.367 | 02:46 | 89.6852 | 0 | 0 | 1.4 | 0 | 278 | 250 | 0 | 106 | 0 | 103 | 0 | 264 | 0 | 0
2024-10-14 05:19 | 2024-10-14 06:09 | 35026779 | SAE 1006 | 2 | 79.075 | 50.993 | 28.082 | 0 | 0 | 0 | 1218 | 2107 | 50:13 | 30:34 | 19:39 | 57.51363 | 29.3 | 9.7 | 8.5 | 0 | 0 | 11.1 | 1351 | 2531 | 569 | 310 | 572 | 406.38 | 18.73786 | 7.891817 | 4.299584 | 0 | 46.1165 | 1640 | 581 | 10.558 | 72.1 | 70.791 | 02:50 | 89.52387 | 0 | 0 | 1.5 | 0 | 277 | 251 | 0 | 107 | 0 | 185 | 0 | 418 | 0 | 0
2024-10-14 06:09 | 2024-10-14 07:10 | 35026780 | SAE 1006 | 2 | 83.275 | 50.592 | 32.683 | 0 | 0 | 0 | 1217 | 2108 | 60:14 | 32:23 | 27:50 | 55.76943 | 30.1 | 11.1 | 9.9 | 0 | 0 | 9.1 | 1307 | 2707 | 529 | 339 | 678 | 414.0303 | 17.97799 | 7.276479 | 4.662999 | 0 | 45.7359 | 1646 | 827 | 14.282 | 72.7 | 71.329 | 02:42 | 85.65476 | 0 | 0 | 1.4 | 0 | 276 | 251 | 0 | 0 | 0 | 289 | 0 | 423 | 0 | 0
2024-10-14 07:10 | 2024-10-14 08:08 | 35026781 | SAE 1008 | 2 | 84.577 | 51.494 | 33.083 | 0 | 0 | 0 | 1217 | 2106 | 58:18 | 32:33 | 25:44 | 54.47005 | 29.55 | 9.75 | 10 | 0 | 0 | 9.8 | 1308 | 2710 | 577 | 344 | 680 | 409.8474 | 18.14147 | 8.002774 | 4.771151 | 0 | 46.08877 | 1635 | 945 | 16.498 | 72.1 | 71.081 | 02:36 | 84.04294 | 0 | 0 | 1.4 | 0 | 288 | 283 | 0 | 0 | 0 | 103 | 0 | 212 | 0 | 0
2024-10-14 08:08 | 2024-10-14 09:05 | 35026782 | SAE 1006 | 2 | 79.672 | 51.579 | 28.093 | 0 | 0 | 0 | 1207 | 2121 | 57:21 | 30:11 | 27:10 | 55.85864 | 28.1 | 9.75 | 8.5 | 0 | 0 | 9.85 | 1336 | 2639 | 715 | 307 | 630 | 389.1967 | 18.50416 | 9.903047 | 4.252078 | 0 | 46.09418 | 1645 | 777 | 11.804 | 72.2 | 71.079 | 02:52 | 89.21453 | 0 | 0 | 1.5 | 0 | 278 | 254 | 0 | 108 | 0 | 104 | 0 | 243 | 0 | 0
2024-10-14 09:05 | 2024-10-14 10:00 | 35026783 | SAE 1006 | 2 | 80.271 | 51.179 | 29.092 | 0 | 0 | 0 | 1208 | 2121 | 54:38 | 32:14 | 22:24 | 55.74974 | 29.95 | 11.1 | 8.85 | 0 | 0 | 10 | 1416 | 2820 | 700 | 324 | 681 | 413.1034 | 19.53103 | 9.655172 | 4.468966 | 0 | 45.91724 | 1661 | 1026 | 12.115 | 72.5 | 71.375 | 02:30 | 88.91754 | 0 | 0 | 1.4 | 0 | 277 | 252 | 0 | 107 | 0 | 104 | 0 | 250 | 0 | 0
2024-10-14 10:00 | 2024-10-14 10:57 | 35026784 | SAE 1006 | 2 | 83.771 | 51.179 | 32.592 | 0 | 0 | 0 | 1208 | 2121 | 56:22 | 33:00 | 23:22 | 52.72727 | 29 | 9.65 | 9.85 | 0 | 0 | 9.5 | 1400 | 2948 | 653 | 361 | 748 | 402.2191 | 19.41748 | 9.056865 | 5.006935 | 0 | 46.17198 | 1663 | 986 | 16.042 | 72.1 | 70.966 | 02:40 | 84.71428 | 0 | 0 | 1.4 | 0 | 277 | 252 | 0 | 105 | 0 | 103 | 0 | 260 | 0 | 0
2024-10-14 10:57 | 2024-10-14 11:54 | 35026785 | SAE 1006 | 2 | 79.77 | 51.778 | 27.992 | 0 | 0 | 0 | 1208 | 2122 | 56:54 | 32:37 | 24:17 | 57.85386 | 31.45 | 10.8 | 8.55 | 0 | 0 | 12.1 | 1455 | 2574 | 809 | 307 | 545 | 435.5956 | 20.15235 | 11.20499 | 4.252078 | 0 | 46.12188 | 1668 | 787 | 11.927 | 72.2 | 71.071 | 02:42 | 89.0949 | 0 | 0 | 1.1 | 0 | 279 | 253 | 0 | 105 | 0 | 101 | 0 | 256 | 0 | 0
2024-10-14 23:42 | 2024-10-15 00:32 | 35026791 | SAE 1011 | 2 | 81 | 51 | 30 | 0 | 0 | 400 | 1400 | 2000 | 49:58 | 34:09 | 15:48 | 56.04685 | 31.9 | 12.45 | 9.4 | 0 | 0 | 10.05 | 1043 | 2693 | 594 | 398 | 729 | 456.3662 | 14.92132 | 8.497854 | 5.693848 | 5.722461 | 48.64092 | 1666 | 943 | 15.186 | 69.9 | 68.527 | 02:40 | 84.60123 | 0 | 0 | 0 | 1.2 | 408 | 92 | 0 | 107 | 0 | 94 | 672 | 0 | 0 | 0
2024-10-15 00:32 | 2024-10-15 02:01 | 35026793 | SAE 1008 | 3 | 94.279 | 50.779 | 33.3 | 10.2 | 0 | 0 | 0 | 2121 | 88:50 | 37:46 | 51:03 | 55.92233 | 35.2 | 9.6 | 10.05 | 1.85 | 0 | 13.7 | 1680 | 3002 | 1204 | 378 | 644 | 481.5321 | 22.98222 | 16.47059 | 5.170999 | 0 | 29.01505 | 1642 | 1029 | 24.671 | 73.1 | 71.778 | 02:26 | 76.1336 | 0 | 0 | 1.3 | 0 | 279 | 254 | 0 | 107 | 0 | 185 | 0 | 426 | 0 | 0
2024-10-15 02:01 | 2024-10-15 03:00 | 35026794 | SAE 1008 | 2 | 83.46 | 51.278 | 32.182 | 0 | 0 | 0 | 1218 | 2122 | 59:42 | 34:10 | 25:31 | 55.66829 | 31.7 | 10.65 | 9.7 | 0 | 0 | 11.35 | 1525 | 2848 | 816 | 328 | 641 | 436.6391 | 21.00551 | 11.23967 | 4.517906 | 0 | 46.00551 | 1643 | 1174 | 14.467 | 72.6 | 71.282 | 02:20 | 85.40858 | 0 | 0 | 1.1 | 0 | 277 | 254 | 0 | 105 | 0 | 186 | 0 | 425 | 0 | 0
2024-10-15 03:00 | 2024-10-15 04:02 | 35026786 | SAE 1006 | 2 | 77.672 | 50.591 | 27.081 | 0 | 0 | 0 | 1219 | 2109 | 61:29 | 33:16 | 28:14 | 56.45291 | 31.3 | 9.55 | 8.3 | 0 | 0 | 13.45 | 1319 | 2644 | 1001 | 305 | 641 | 434.1193 | 18.29404 | 13.8835 | 4.230236 | 0 | 46.15811 | 1665 | 802 | 9.964 | 72.1 | 70.958 | 02:30 | 91.35596 | 0 | 0 | 1.3 | 0 | 278 | 253 | 0 | 108 | 0 | 105 | 0 | 263 | 0 | 0
2024-10-15 04:02 | 2024-10-15 06:49 | 35026787 | SAE 1006 | 2 | 78.975 | 50.392 | 28.583 | 0 | 0 | 0 | 1217 | 2108 | 166:37 | 37:05 | 129:31 | 52.42247 | 32.4 | 11.1 | 8.65 | 0 | 0 | 12.65 | 1540 | 2590 | 1069 | 254 | 515 | 448.1328 | 21.30014 | 14.78562 | 3.51314 | 0 | 45.98893 | 1640 | 735 | 11.054 | 72.3 | 71.162 | 02:40 | 90.107 | 0 | 0 | 1.4 | 0 | 279 | 253 | 0 | 107 | 0 | 102 | 0 | 262 | 0 | 0
2024-10-15 06:49 | 2024-10-15 07:43 | 35026788 | SAE 1006 | 2 | 78.677 | 50.793 | 27.884 | 0 | 0 | 0 | 1216 | 2107 | 54:08 | 29:56 | 24:11 | 54.32071 | 27.1 | 9.65 | 8.5 | 0 | 0 | 8.95 | 1316 | 2714 | 597 | 312 | 678 | 375.3463 | 18.22715 | 8.268698 | 4.32133 | 0 | 46.02493 | 1638 | 785 | 10.856 | 72.2 | 71.062 | 02:26 | 90.32119 | 0 | 0 | 1.3 | 0 | 279 | 252 | 0 | 107 | 0 | 104 | 0 | 262 | 0 | 0
2024-10-15 07:43 | 2024-10-15 09:02 | 35026789 | SAE 1006 | 2 | 79.873 | 51.58 | 28.293 | 0 | 0 | 0 | 1207 | 2120 | 78:42 | 33:50 | 44:51 | 55.15271 | 31.1 | 9.7 | 8.65 | 0 | 0 | 12.75 | 1541 | 2974 | 978 | 334 | 696 | 427.7854 | 21.1967 | 13.45254 | 4.594223 | 0 | 45.76341 | 1658 | 521 | 11.577 | 72.7 | 71.555 | 02:26 | 89.58597 | 0 | 0 | 1.3 | 0 | 280 | 253 | 0 | 107 | 0 | 102 | 0 | 268 | 0 | 0
2024-10-15 09:02 | 2024-10-15 09:58 | 35026790 | SAE 1006 | 2 | 79.069 | 50.679 | 28.39 | 0 | 0 | 0 | 1210 | 2121 | 56:38 | 31:38 | 25:00 | 56.99684 | 30.05 | 11.25 | 8.65 | 0 | 0 | 10.15 | 1471 | 2982 | 693 | 315 | 733 | 417.9416 | 20.45897 | 9.638387 | 4.381085 | 0 | 46.32823 | 1642 | 570 | 11.57 | 71.9 | 70.756 | 02:26 | 89.4864 | 0 | 0 | 1.3 | 0 | 279 | 253 | 0 | 107 | 0 | 104 | 0 | 266 | 0 | 0
2024-10-15 09:58 | 2024-10-15 10:48 | 35026798 | SAE 1006 | 2 | 83.372 | 51.08 | 32.292 | 0 | 0 | 0 | 1208 | 2120 | 49:52 | 31:53 | 17:58 | 56.54992 | 30.05 | 9.6 | 9.85 | 0 | 0 | 10.6 | 1347 | 2570 | 705 | 319 | 595 | 411.0807 | 18.42681 | 9.644323 | 4.363885 | 0 | 45.52668 | 1674 | 910 | 14.661 | 73.1 | 71.96 | 02:22 | 86.31195 | 0 | 0 | 1.2 | 0 | 278 | 253 | 0 | 108 | 0 | 102 | 0 | 266 | 0 | 0
2024-10-15 10:48 | 2024-10-15 11:38 | 35026799 | SAE 1006 | 2 | 79.072 | 50.68 | 28.392 | 0 | 0 | 0 | 1208 | 2220 | 49:47 | 31:51 | 17:57 | 55.85557 | 29.65 | 9.7 | 8.65 | 0 | 0 | 11.3 | 1554 | 2645 | 782 | 310 | 527 | 408.4022 | 21.40496 | 10.77135 | 4.269972 | 0 | 47.21763 | 1665 | 813 | 10.892 | 72.6 | 71.463 | 02:26 | 90.37712 | 0 | 0 | 1.3 | 0 | 279 | 253 | 0 | 107 | 0 | 103 | 0 | 261 | 0 | 0
2024-10-15 11:38 | 2024-10-15 12:47 | 35026800 | SAE 1006 | 2 | 79.368 | 50.777 | 28.591 | 0 | 0 | 0 | 1409 | 2223 | 68:30 | 29:59 | 38:31 | 56.43135 | 28.2 | 9.6 | 8.7 | 0 | 0 | 9.9 | 1436 | 2881 | 623 | 312 | 705 | 385.2459 | 19.61749 | 8.510929 | 4.262295 | 0 | 49.61749 | 1642 | 858 | 10.618 | 73.2 | 72.06 | 02:20 | 90.79226 | 0 | 0 | 1.2 | 0 | 278 | 253 | 0 | 108 | 0 | 104 | 0 | 263 | 0 | 0
2024-10-15 12:47 | 2024-10-15 13:38 | 35026801 | SAE 1006 | 2 | 77.868 | 50.078 | 27.79 | 0 | 0 | 0 | 1410 | 2222 | 51:04 | 30:30 | 20:32 | 56.06557 | 28.5 | 9.55 | 8.5 | 0 | 0 | 10.45 | 1363 | 2756 | 736 | 323 | 674 | 390.411 | 18.67123 | 10.08219 | 4.424658 | 0 | 49.75342 | 1634 | 817 | 9.297 | 73 | 71.867 | 02:14 | 92.29337 | 0 | 0 | 1 | 0 | 276 | 253 | 0 | 105 | 0 | 102 | 0 | 263 | 0 | 0
2024-10-15 22:32 | 2024-10-15 23:59 | 35026792 | SAE 1011 | 3 | 99.63 | 49.666 | 29.873 | 20.091 | 0 | 203 | 1927 | 2140 | 86:32 | 41:25 | 45:07 | 55.48491 | 38.3 | 13.1 | 7.75 | 9.05 | 0 | 8.4 | 648 | 3087 | 631 | 634 | 1088 | 525.3772 | 8.888889 | 8.655693 | 8.696845 | 2.784636 | 55.78875 | 1697 | 1092 | 30.722 | 72.9 | 71.53 | 02:12 | 71.79564 | 0 | 0 | 0 | 1.2 | 409 | 92 | 0 | 107 | 0 | 91 | 671 | 0 | 0 | 0
2024-10-15 23:59 | 2024-10-16 00:52 | 35026795 | SAE 1008 | 2 | 78.871 | 50.786 | 28.085 | 0 | 0 | 0 | 1416 | 2114 | 53:14 | 34:01 | 19:12 | 54.85546 | 31.1 | 9.6 | 8.6 | 0 | 0 | 12.9 | 1478 | 2650 | 939 | 331 | 568 | 422.5543 | 20.08152 | 12.75815 | 4.497283 | 0 | 47.96196 | 1668 | 868 | 8.837 | 73.6 | 72.311 | 02:06 | 91.68262 | 0 | 0 | 1 | 0 | 259 | 258 | 0 | 87 | 0 | 188 | 0 | 426 | 0 | 0
2024-10-16 00:52 | 2024-10-16 01:50 | 35026796 | SAE 1008 | 2 | 78.674 | 50.992 | 27.682 | 0 | 0 | 0 | 1418 | 2208 | 57:48 | 32:24 | 25:24 | 57.31481 | 30.95 | 9.65 | 8.45 | 0 | 0 | 12.85 | 1540 | 2694 | 878 | 308 | 559 | 421.0884 | 20.95238 | 11.94558 | 4.190476 | 0 | 49.33333 | 1663 | 1000 | 8.847 | 73.5 | 72.176 | 02:02 | 91.7406 | 0 | 0 | 1.2 | 0 | 277 | 255 | 0 | 107 | 0 | 189 | 0 | 425 | 0 | 0
2024-10-16 01:50 | 2024-10-16 02:44 | 35026797 | SAE 1008 | 2 | 78.074 | 49.892 | 28.182 | 0 | 0 | 0 | 1418 | 2208 | 54:20 | 30:14 | 24:06 | 57.05623 | 28.75 | 9.5 | 8.65 | 0 | 0 | 10.6 | 1390 | 2575 | 749 | 301 | 574 | 394.9176 | 19.09341 | 10.28846 | 4.134615 | 0 | 49.80769 | 1641 | 926 | 8.951 | 72.8 | 71.474 | 02:06 | 91.54648 | 0 | 0 | 1.1 | 0 | 278 | 254 | 0 | 107 | 0 | 189 | 0 | 427 | 0 | 0
2024-10-16 02:44 | 2024-10-16 03:50 | 35026805 | SAE 1008 | 2 | 78.873 | 51.192 | 27.681 | 0 | 0 | 0 | 1419 | 2207 | 65:12 | 33:37 | 31:34 | 55.59742 | 31.15 | 9.7 | 8.45 | 0 | 0 | 13 | 1550 | 2740 | 964 | 320 | 579 | 430.8437 | 21.43845 | 13.33333 | 4.426003 | 0 | 50.15214 | 1658 | 883 | 10.164 | 72.3 | 71.017 | 02:16 | 90.03968 | 0 | 0 | 1.2 | 0 | 259 | 254 | 0 | 87 | 0 | 190 | 0 | 422 | 0 | 0
2024-10-16 03:50 | 2024-10-16 04:38 | 35026806 | SAE 1008 | 2 | 79.872 | 51.391 | 28.481 | 0 | 0 | 0 | 1419 | 2209 | 48:48 | 32:03 | 16:44 | 55.22621 | 29.5 | 10.9 | 8.75 | 0 | 0 | 9.85 | 1461 | 2544 | 695 | 309 | 525 | 409.7222 | 20.29167 | 9.652778 | 4.291667 | 0 | 50.38889 | 1632 | 672 | 11.466 | 72 | 70.716 | 02:16 | 88.53666 | 0 | 0 | 1.2 | 0 | 259 | 253 | 0 | 86 | 0 | 187 | 0 | 428 | 0 | 0
2024-10-16 04:38 | 2024-10-16 05:32 | 35026807 | SAE 1008 | 2 | 78.574 | 50.891 | 27.683 | 0 | 0 | 0 | 1417 | 2209 | 53:22 | 30:41 | 22:41 | 56.31722 | 28.8 | 9.65 | 8.5 | 0 | 0 | 10.65 | 1448 | 2513 | 747 | 305 | 518 | 397.2414 | 19.97241 | 10.30345 | 4.206897 | 0 | 50.01379 | 1646 | 792 | 9.664 | 72.5 | 71.218 | 02:10 | 90.63812 | 0 | 0 | 1.2 | 0 | 259 | 254 | 0 | 87 | 0 | 187 | 0 | 424 | 0 | 0
2024-10-16 05:32 | 2024-10-16 06:30 | 35026808 | SAE 1008 | 2 | 78.875 | 50.292 | 28.583 | 0 | 0 | 0 | 1417 | 2208 | 58:12 | 30:58 | 27:14 | 55.60818 | 28.7 | 9.5 | 8.7 | 0 | 0 | 10.5 | 1439 | 2515 | 728 | 307 | 523 | 393.1507 | 19.71233 | 9.972603 | 4.205479 | 0 | 49.65753 | 1638 | 798 | 9.468 | 73 | 71.716 | 02:00 | 90.92361 | 0 | 0 | 0.9 | 0 | 259 | 253 | 0 | 86 | 0 | 189 | 0 | 426 | 0 | 0
2024-10-16 06:30 | 2024-10-16 07:32 | 35026809 | SAE 1008 | 2 | 80.076 | 51.193 | 28.883 | 0 | 0 | 0 | 1417 | 2207 | 61:34 | 32:33 | 29:01 | 56.31336 | 30.55 | 9.75 | 8.8 | 0 | 0 | 12 | 1516 | 2938 | 853 | 318 | 689 | 420.7989 | 20.88154 | 11.74931 | 4.380165 | 0 | 49.91736 | 1641 | 852 | 11.053 | 72.6 | 71.324 | 02:06 | 89.07038 | 0 | 0 | 1.1 | 0 | 258 | 253 | 0 | 86 | 0 | 186 | 0 | 422 | 0 | 0
2024-10-16 07:32 | 2024-10-16 08:26 | 35026810 | SAE 1008 | 2 | 78.684 | 51.093 | 27.591 | 0 | 0 | 0 | 1409 | 2207 | 54:14 | 30:07 | 24:07 | 56.97842 | 28.6 | 9.6 | 8.5 | 0 | 0 | 10.5 | 1402 | 2647 | 737 | 303 | 605 | 390.1774 | 19.12688 | 10.05457 | 4.133697 | 0 | 49.33151 | 1664 | 1007 | 8.968 | 73.3 | 72.02 | 02:06 | 91.53068 | 0 | 0 | 1.1 | 0 | 258 | 253 | 0 | 86 | 0 | 187 | 0 | 425 | 0 | 0
2024-10-16 08:26 | 2024-10-16 09:21 | 35026811 | SAE 1008 | 2 | 79.37 | 51.18 | 28.19 | 0 | 0 | 0 | 1410 | 2220 | 54:48 | 32:27 | 22:21 | 55.3775 | 29.95 | 9.8 | 8.6 | 0 | 0 | 11.55 | 1505 | 2947 | 835 | 324 | 699 | 410.8368 | 20.64472 | 11.45405 | 4.444444 | 0 | 49.79424 | 1633 | 879 | 10.061 | 72.9 | 71.619 | 02:06 | 90.23435 | 0 | 0 | 0.9 | 0 | 257 | 253 | 0 | 88 | 0 | 188 | 0 | 424 | 0 | 0
2024-10-16 22:44 | 2024-10-16 23:33 | 35026820 | SAE 1011 | 3 | 100.624 | 50.669 | 30.072 | 19.883 | 0 | 204 | 1934 | 2138 | 48:24 | 40:58 | 07:26 | 56.38731 | 38.5 | 13.4 | 7.55 | 8.95 | 0 | 8.6 | 832 | 3523 | 670 | 671 | 1203 | 525.9563 | 11.36612 | 9.153005 | 9.166667 | 2.786885 | 55.62842 | 1658 | 871 | 31.434 | 73.2 | 71.822 | 01:50 | 71.37661 | 0 | 0 | 0 | 0.8 | 410 | 94 | 0 | 108 | 0 | 92 | 674 | 0 | 0 | 0
2024-10-16 23:33 | 2024-10-17 00:27 | 35026812 | SAE 1008 | 2 | 78.576 | 51.292 | 27.284 | 0 | 0 | 0 | 1416 | 2208 | 54:06 | 33:18 | 20:48 | 55.4955 | 30.8 | 9.7 | 8.4 | 0 | 0 | 12.7 | 1577 | 2784 | 929 | 323 | 585 | 412.8686 | 21.13941 | 12.45308 | 4.329759 | 0 | 48.57909 | 1665 | 928 | 7.557 | 74.6 | 73.322 | 01:50 | 93.31348 | 0 | 0 | 1.1 | 0 | 258 | 254 | 0 | 87 | 0 | 185 | 0 | 423 | 0 | 0
2024-10-17 00:27 | 2024-10-17 01:18 | 35026813 | SAE 1008 | 2 | 78.775 | 50.793 | 27.982 | 0 | 0 | 0 | 1418 | 2206 | 50:38 | 32:23 | 18:15 | 55.76943 | 30.1 | 9.6 | 8.55 | 0 | 0 | 11.95 | 1430 | 2528 | 847 | 314 | 533 | 413.4615 | 19.64286 | 11.63462 | 4.313187 | 0 | 49.78022 | 1661 | 777 | 9.561 | 72.8 | 71.519 | 01:52 | 90.78896 | 0 | 0 | 0.7 | 0 | 258 | 254 | 0 | 87 | 0 | 188 | 0 | 423 | 0 | 0
2024-10-17 01:18 | 2024-10-17 02:07 | 35026814 | SAE 1008 | 2 | 78.174 | 50.392 | 27.782 | 0 | 0 | 0 | 1418 | 2208 | 49:26 | 30:25 | 19:01 | 57.00822 | 28.9 | 9.55 | 8.5 | 0 | 0 | 10.85 | 1372 | 2524 | 747 | 306 | 561 | 405.3296 | 19.24264 | 10.47686 | 4.291725 | 0 | 50.85554 | 1642 | 678 | 10.461 | 71.3 | 70.019 | 01:54 | 89.56814 | 0 | 0 | 1.1 | 0 | 258 | 253 | 0 | 86 | 0 | 190 | 0 | 423 | 0 | 0
2024-10-17 02:07 | 2024-10-17 03:04 | 35026815 | SAE 1008 | 2 | 78.575 | 51.592 | 26.983 | 0 | 0 | 0 | 1417 | 2208 | 56:40 | 30:09 | 26:23 | 56.61692 | 28.45 | 9.75 | 8.25 | 0 | 0 | 10.45 | 1415 | 2681 | 720 | 304 | 613 | 394.0443 | 19.59834 | 9.972299 | 4.210526 | 0 | 50.20776 | 1638 | 821 | 9.98 | 72.2 | 70.91 | 01:56 | 90.24499 | 0 | 0 | 1.1 | 0 | 259 | 254 | 0 | 87 | 0 | 187 | 0 | 423 | 0 | 0
2024-10-17 03:04 | 2024-10-17 03:59 | 35026816 | SAE 1008 | 2 | 78.277 | 50.592 | 27.685 | 0 | 0 | 0 | 1415 | 2208 | 55:12 | 30:02 | 25:10 | 57.03663 | 28.55 | 9.6 | 8.5 | 0 | 0 | 10.45 | 1384 | 2601 | 731 | 302 | 587 | 394.8824 | 19.14246 | 10.11065 | 4.17704 | 0 | 50.11065 | 1640 | 971 | 9.594 | 72.3 | 71.004 | 02:10 | 90.70864 | 0 | 0 | 1.2 | 0 | 260 | 254 | 0 | 87 | 0 | 189 | 0 | 426 | 0 | 0
2024-10-17 03:59 | 2024-10-17 04:59 | 35026821 | SAE 1006 | 2 | 79.078 | 50.193 | 28.885 | 0 | 0 | 0 | 1415 | 2207 | 59:18 | 30:43 | 28:35 | 58.11178 | 29.75 | 9.5 | 8.85 | 0 | 0 | 11.4 | 1430 | 2542 | 814 | 292 | 538 | 415.5028 | 19.97207 | 11.36872 | 4.078212 | 0 | 50.58659 | 1641 | 646 | 11.817 | 71.6 | 70.495 | 02:06 | 89.14616 | 0 | 0 | 1.1 | 0 | 258 | 254 | 0 | 87 | 0 | 102 | 0 | 262 | 0 | 0
2024-10-17 04:59 | 2024-10-17 06:08 | 35026822 | SAE 1006 | 2 | 78.876 | 50.492 | 28.384 | 0 | 0 | 0 | 1416 | 2208 | 68:50 | 30:37 | 38:13 | 56.04791 | 28.6 | 9.55 | 8.65 | 0 | 0 | 10.4 | 1378 | 2570 | 777 | 306 | 578 | 395.574 | 19.05947 | 10.74689 | 4.232365 | 0 | 50.12448 | 1661 | 1056 | 10.913 | 72.3 | 71.196 | 01:50 | 90.2632 | 0 | 0 | 1 | 0 | 258 | 255 | 0 | 87 | 0 | 103 | 0 | 264 | 0 | 0
2024-10-17 06:08 | 2024-10-17 07:06 | 35026823 | SAE 1006 | 2 | 82.077 | 50.293 | 31.784 | 0 | 0 | 0 | 1416 | 2207 | 58:46 | 31:28 | 27:18 | 56.44068 | 29.6 | 11.2 | 9.7 | 0 | 0 | 8.7 | 1405 | 2516 | 623 | 315 | 540 | 413.4078 | 19.62291 | 8.701117 | 4.399441 | 0 | 50.60056 | 1643 | 866 | 14.784 | 71.6 | 70.506 | 01:50 | 85.90226 | 0 | 0 | 1 | 0 | 259 | 254 | 0 | 88 | 0 | 104 | 0 | 262 | 0 | 0
2024-10-17 07:06 | 2024-10-17 10:33 | 35026824 | SAE 1006 | 2 | 80.077 | 51.394 | 28.683 | 0 | 0 | 0 | 1417 | 2206 | 206:48 | 37:01 | 169:47 | 54.46196 | 33.6 | 9.75 | 8.8 | 0 | 0 | 15.05 | 1181 | 2267 | 839 | 301 | 524 | 469.9301 | 16.51748 | 11.73427 | 4.20979 | 0 | 50.67133 | 1691 | 607 | 12.049 | 71.5 | 70.276 | 01:46 | 87.76053 | 0 | 0 | 1 | 0 | 280 | 254 | 0 | 0 | 0 | 186 | 0 | 424 | 0 | 0
2024-10-17 10:33 | 2024-10-17 11:21 | 35026825 | SAE 1006 | 2 | 79.571 | 51.78 | 27.791 | 0 | 0 | 0 | 1409 | 2220 | 47:30 | 32:05 | 15:25 | 57.41299 | 30.7 | 9.8 | 8.5 | 0 | 0 | 12.4 | 1353 | 2478 | 844 | 311 | 545 | 427.5766 | 18.84401 | 11.75487 | 4.331476 | 0 | 50.54318 | 1641 | 773 | 11.246 | 71.8 | 70.577 | 02:10 | 88.69689 | 0 | 0 | 1.2 | 0 | 280 | 254 | 0 | 0 | 0 | 187 | 0 | 422 | 0 | 0
2024-10-17 22:38 | 2024-10-17 23:18 | 35026831 | SAE 1008 | 2 | 83.091 | 51 | 32.091 | 0 | 0 | 0 | 1409 | 2200 | 40:41 | 35:06 | 05:36 | 57.94872 | 33.9 | 12.3 | 10.1 | 0 | 0 | 11.5 | 1196 | 2637 | 776 | 384 | 631 | 468.8797 | 16.54219 | 10.73306 | 5.311203 | 0 | 49.91701 | 1663 | 893 | 14.704 | 72.3 | 70.854 | 01:46 | 85.27277 | 0 | 0 | 1.1 | 0 | 409 | 94 | 0 | 108 | 0 | 91 | 664 | 0 | 0 | 0
2024-10-17 23:18 | 2024-10-18 00:20 | 35026832 | SAE 1008 | 2 | 82.079 | 50.294 | 31.785 | 0 | 0 | 0 | 1415 | 2206 | 61:36 | 34:29 | 27:07 | 55.76607 | 32.05 | 11.15 | 9.65 | 0 | 0 | 11.25 | 1491 | 2809 | 931 | 333 | 637 | 437.2442 | 20.34106 | 12.70123 | 4.542974 | 0 | 49.39973 | 1662 | 991 | 12.39 | 73.3 | 72.006 | 01:40 | 87.72768 | 0 | 0 | 0.9 | 0 | 260 | 259 | 0 | 87 | 0 | 186 | 0 | 422 | 0 | 0
2024-10-18 00:20 | 2024-10-18 01:12 | 35026833 | SAE 1008 | 2 | 82.278 | 50.694 | 31.584 | 0 | 0 | 0 | 1416 | 2206 | 51:30 | 34:21 | 17:09 | 56.06987 | 32.1 | 11.3 | 9.6 | 0 | 0 | 11.2 | 1413 | 2637 | 857 | 326 | 597 | 451.4768 | 19.87342 | 12.05345 | 4.585091 | 0 | 50.94233 | 1672 | 802 | 14.776 | 71.1 | 69.813 | 01:44 | 84.85014 | 0 | 0 | 1 | 0 | 259 | 251 | 0 | 88 | 0 | 187 | 0 | 422 | 0 | 0
2024-10-18 01:12 | 2024-10-18 02:04 | 35026834 | SAE 1008 | 2 | 82.977 | 50.994 | 31.983 | 0 | 0 | 0 | 1417 | 2206 | 52:12 | 32:27 | 19:45 | 56.02465 | 30.3 | 11.15 | 9.7 | 0 | 0 | 9.45 | 1340 | 2605 | 757 | 319 | 612 | 424.9649 | 18.79383 | 10.61711 | 4.474053 | 0 | 50.81346 | 1647 | 695 | 15.279 | 71.3 | 70.011 | 01:56 | 84.37398 | 0 | 0 | 1 | 0 | 258 | 254 | 0 | 88 | 0 | 188 | 0 | 421 | 0 | 0
2024-10-18 02:04 | 2024-10-18 02:59 | 35026835 | SAE 1008 | 2 | 78.879 | 50.796 | 28.083 | 0 | 0 | 0 | 1417 | 2204 | 54:50 | 31:06 | 23:44 | 54.791 | 28.4 | 9.65 | 8.65 | 0 | 0 | 10.1 | 1361 | 2504 | 704 | 321 | 553 | 392.2652 | 18.79834 | 9.723757 | 4.433702 | 0 | 50.01381 | 1652 | 833 | 10.097 | 72.4 | 71.103 | 01:50 | 90.14186 | 0 | 0 | 1 | 0 | 260 | 254 | 0 | 87 | 0 | 188 | 0 | 428 | 0 | 0
2024-10-18 02:59 | 2024-10-18 03:54 | 35026836 | SAE 1008 | 2 | 82.67 | 50.585 | 32.085 | 0 | 0 | 0 | 1415 | 2215 | 55:32 | 35:01 | 20:31 | 53.88863 | 31.45 | 10.95 | 9.8 | 0 | 0 | 10.7 | 1529 | 2859 | 870 | 339 | 646 | 432.5997 | 21.03164 | 11.96699 | 4.662999 | 0 | 49.93122 | 1627 | 773 | 13.577 | 72.7 | 71.41 | 01:50 | 86.37958 | 0 | 0 | 1 | 0 | 259 | 254 | 0 | 87 | 0 | 186 | 0 | 424 | 0 | 0
2024-10-18 03:55 | 2024-10-18 04:44 | 35026837 | SAE 1008 | 2 | 78.071 | 50.587 | 27.484 | 0 | 0 | 0 | 1416 | 2213 | 49:56 | 30:11 | 19:45 | 55.56046 | 27.95 | 9.55 | 8.45 | 0 | 0 | 9.95 | 1331 | 2592 | 682 | 305 | 610 | 388.7344 | 18.51182 | 9.485396 | 4.242003 | 0 | 50.47288 | 1647 | 869 | 9.776 | 71.9 | 70.611 | 01:46 | 90.4446 | 0 | 0 | 1 | 0 | 259 | 254 | 0 | 86 | 0 | 189 | 0 | 421 | 0 | 0
2024-10-18 04:45 | 2024-10-18 05:46 | 35026838 | SAE 1008 | 2 | 79.469 | 50.186 | 29.283 | 0 | 0 | 0 | 1417 | 2214 | 61:32 | 31:59 | 29:33 | 55.52892 | 29.6 | 9.5 | 8.95 | 0 | 0 | 11.15 | 1404 | 2505 | 769 | 276 | 533 | 412.8312 | 19.58159 | 10.72524 | 3.849372 | 0 | 50.64156 | 1651 | 790 | 11.389 | 71.7 | 70.404 | 01:50 | 88.59304 | 0 | 0 | 1.1 | 0 | 259 | 254 | 0 | 88 | 0 | 188 | 0 | 427 | 0 | 0
2024-10-18 05:46 | 2024-10-18 06:44 | 35026839 | SAE 1008 | 2 | 79.467 | 51.083 | 28.384 | 0 | 0 | 0 | 1416 | 2217 | 57:58 | 30:26 | 27:32 | 56.38554 | 28.6 | 9.7 | 8.7 | 0 | 0 | 10.2 | 1329 | 2559 | 705 | 308 | 594 | 393.3975 | 18.28061 | 9.697387 | 4.236589 | 0 | 49.97249 | 1658 | 1095 | 10.386 | 72.7 | 71.405 | 01:40 | 89.85491 | 0 | 0 | 0.9 | 0 | 259 | 254 | 0 | 88 | 0 | 188 | 0 | 426 | 0 | 0
2024-10-18 06:44 | 2024-10-18 07:40 | 35026840 | SAE 1008 | 2 | 81.084 | 52.8 | 28.284 | 0 | 0 | 0 | 1416 | 0 | 55:17 | 30:33 | 24:45 | 55.38462 | 28.2 | 9.65 | 8.7 | 0 | 0 | 9.85 | 1368 | 2474 | 662 | 311 | 536 | 386.3014 | 18.73973 | 9.068493 | 4.260274 | 0 | 19.39726 | 1658 | 1135 | 10.804 | 73 | 71.711 | 01:50 | 88.44038 | 0 | 0 | 1 | 0 | 260 | 253 | 0 | 87 | 0 | 185 | 0 | 424 | 0 | 0
2024-10-18 07:40 | 2024-10-18 08:36 | 35026841 | SAE 1008 | 2 | 79.371 | 51.481 | 27.89 | 0 | 0 | 0 | 1410 | 2219 | 56:23 | 32:06 | 24:18 | 55.04673 | 29.45 | 9.75 | 8.55 | 0 | 0 | 11.15 | 1438 | 2582 | 815 | 326 | 556 | 406.768 | 19.86188 | 11.25691 | 4.502762 | 0 | 50.12431 | 1638 | 956 | 10.574 | 72.4 | 71.113 | 01:40 | 89.5957 | 0 | 0 | 1 | 0 | 259 | 254 | 0 | 85 | 0 | 184 | 0 | 425 | 0 | 0
2024-10-18 08:36 | 2024-10-18 09:32 | 35026842 | SAE 1008 | 2 | 80.07 | 51.58 | 28.49 | 0 | 0 | 0 | 1410 | 2220 | 56:11 | 30:59 | 25:13 | 55.09414 | 28.45 | 9.8 | 8.75 | 0 | 0 | 9.9 | 1311 | 2464 | 696 | 323 | 560 | 399.5787 | 18.41292 | 9.775281 | 4.536517 | 0 | 50.98315 | 1638 | 629 | 12.477 | 71.2 | 69.911 | 01:46 | 87.31235 | 0 | 0 | 0.9 | 0 | 259 | 253 | 0 | 87 | 0 | 187 | 0 | 423 | 0 | 0
2024-10-18 09:32 | 2024-10-18 10:31 | 35026843 | SAE 1008 | 2 | 81.368 | 51.077 | 30.291 | 0 | 0 | 0 | 1409 | 2223 | 58:36 | 32:44 | 25:52 | 55.17312 | 30.1 | 9.65 | 9.25 | 0 | 0 | 11.2 | 1412 | 2616 | 746 | 322 | 585 | 417.4757 | 19.58391 | 10.34674 | 4.466019 | 0 | 50.37448 | 1650 | 842 | 12.878 | 72.1 | 70.81 | 01:42 | 87.02438 | 0 | 0 | 1 | 0 | 260 | 253 | 0 | 86 | 0 | 188 | 0 | 423 | 0 | 0
2024-10-18 10:31 | 2024-10-18 11:33 | 35026844 | SAE 1008 | 2 | 78.57 | 50.78 | 27.79 | 0 | 0 | 0 | 1410 | 2220 | 61:54 | 31:22 | 30:32 | 56.52497 | 29.55 | 9.65 | 8.5 | 0 | 0 | 11.4 | 1421 | 2816 | 804 | 312 | 677 | 400.4065 | 19.25474 | 10.89431 | 4.227642 | 0 | 49.18699 | 1661 | 919 | 8.211 | 73.8 | 72.594 | 01:50 | 92.39404 | 0 | 0 | 0.8 | 0 | 259 | 254 | 0 | 87 | 0 | 186 | 0 | 420 | 0 | 0
2024-10-20 23:02 | 2024-10-21 | 35026829 | SAE 1011 | 3 | 101.133 | 53.5 | 27.843 | 19.79 | 0 | 0 | 1932 | 2135 | 58:24 | 46:08 | 12:16 | 53.84393 | 41.4 | 13.4 | 8.75 | 8.9 | 0 | 10.35 | 919 | 3699 | 852 | 731 | 1237 | 568.6813 | 12.62363 | 11.7033 | 10.04121 | 0 | 55.86538 | 1680 | 1112 | 32.304 | 72.8 | 71.338 | 01:36 | 70.5388 | 0 | 0 | 0.9 | 0 | 409 | 96 | 0 | 108 | 0 | 90 | 670 | 0 | 0 | 0
2024-10-21 | 2024-10-21 01:05 | 35026845 | SAE 1008 | 2 | 77.572 | 49.883 | 27.689 | 0 | 0 | 0 | 1411 | 2217 | 64:18 | 30:56 | 33:22 | 55.6681 | 28.7 | 9.45 | 8.45 | 0 | 0 | 10.8 | 1304 | 2400 | 763 | 308 | 531 | 403.0899 | 18.31461 | 10.71629 | 4.325843 | 0 | 50.95506 | 1675 | 997 | 9.998 | 71.2 | 69.901 | 01:36 | 90.11112257 | 0 | 0 | 0.9 | 0 | 259 | 253 | 0 | 87 | 0 | 187 | 0 | 424 | 0 | 0
2024-10-21 01:05 | 2024-10-21 02:01 | 35026846 | SAE 1008 | 2 | 77.464 | 50.281 | 27.183 | 0 | 0 | 0 | 1417 | 2219 | 56:00 | 32:13 | 23:47 | 54.66115 | 29.35 | 9.5 | 8.3 | 0 | 0 | 11.55 | 1375 | 2505 | 803 | 318 | 549 | 414.548 | 19.4209 | 11.34181 | 4.491525 | 0 | 51.35593 | 1682 | 1100 | 10.292 | 70.8 | 69.501 | 01:26 | 89.72039 | 0 | 0 | 0.9 | 0 | 260 | 252 | 0 | 88 | 0 | 187 | 0 | 423 | 0 | 0
2024-10-21 02:01 | 2024-10-21 03:00 | 35026847 | SAE 1008 | 2 | 82.578 | 51.196 | 31.382 | 0 | 0 | 0 | 1418 | 2204 | 59:32 | 31:40 | 27:52 | 56.36842 | 29.75 | 10.6 | 9.55 | 0 | 0 | 9.6 | 1461 | 2820 | 663 | 325 | 656 | 411.4799 | 20.20747 | 9.170124 | 4.495159 | 0 | 50.09682 | 1635 | 726 | 13.91 | 72.3 | 70.996 | 01:36 | 85.97447 | 0 | 0 | 0.9 | 0 | 259 | 256 | 0 | 87 | 0 | 187 | 0 | 426 | 0 | 0
2024-10-21 03:00 | 2024-10-21 04:17 | 35026848 | SAE 1008 | 2 | 83.379 | 50.195 | 33.184 | 0 | 0 | 0 | 1416 | 2205 | 76:34 | 31:59 | 44:35 | 55.71652 | 29.7 | 10.85 | 10.05 | 0 | 0 | 8.8 | 1373 | 2706 | 638 | 322 | 648 | 405.7377 | 18.75683 | 8.715847 | 4.398907 | 0 | 49.46721 | 1647 | 768 | 13.799 | 73.2 | 71.902 | 01:26 | 86.23514 | 0 | 0 | 0.8 | 0 | 259 | 253 | 0 | 86 | 0 | 189 | 0 | 422 | 0 | 0
2024-10-21 04:17 | 2024-10-21 05:37 | 35026849 | SAE 1008 | 2 | 78.081 | 50.696 | 27.385 | 0 | 0 | 0 | 1415 | 2204 | 79:56 | 30:10 | 49:45 | 54.99448 | 27.65 | 9.6 | 8.4 | 0 | 0 | 9.65 | 1295 | 2546 | 670 | 306 | 604 | 388.8889 | 18.21378 | 9.423347 | 4.303797 | 0 | 50.90014 | 1657 | 831 | 10.611 | 71.1 | 69.797 | 01:40 | 89.3905 | 0 | 0 | 0.9 | 0 | 259 | 253 | 0 | 85 | 0 | 189 | 0 | 428 | 0 | 0
2024-10-21 05:37 | 2024-10-21 07:04 | 35026850 | SAE 1008 | 2 | 81.878 | 50.295 | 31.583 | 0 | 0 | 0 | 1417 | 2205 | 86:44 | 30:51 | 55:53 | 55.72123 | 28.65 | 10.8 | 9.6 | 0 | 0 | 8.25 | 1262 | 2440 | 560 | 316 | 574 | 402.9536 | 17.74965 | 7.876231 | 4.444444 | 0 | 50.94233 | 1653 | 803 | 14.408 | 71.1 | 69.797 | 01:46 | 85.24512 | 0 | 0 | 1 | 0 | 259 | 254 | 0 | 87 | 0 | 188 | 0 | 426 | 0 | 0
2024-10-21 07:04 | 2024-10-21 08:25 | 35026851 | SAE 1008 | 2 | 78.278 | 50.995 | 27.283 | 0 | 0 | 0 | 1417 | 2205 | 81:12 | 31:31 | 49:41 | 55.30407 | 29.05 | 9.65 | 8.4 | 0 | 0 | 11 | 1438 | 2543 | 819 | 314 | 539 | 402.3546 | 19.9169 | 11.34349 | 4.34903 | 0 | 50.1662 | 1652 | 930 | 9.732 | 72.2 | 70.885 | 01:26 | 90.55546 | 0 | 0 | 0.8 | 0 | 260 | 256 | 0 | 89 | 0 | 189 | 0 | 432 | 0 | 0
2024-10-21 08:25 | 2024-10-21 09:59 | 35026852 | SAE 1008 | 2 | 82.271 | 50.682 | 31.589 | 0 | 0 | 0 | 1411 | 2218 | 93:36 | 33:08 | 60:28 | 54.4165 | 30.05 | 11.4 | 9.7 | 0 | 0 | 8.95 | 1379 | 2564 | 772 | 322 | 576 | 416.205 | 19.09972 | 10.69252 | 4.459834 | 0 | 50.26316 | 1638 | 704 | 13.695 | 72.2 | 70.902 | 01:26 | 86.18104 | 0 | 0 | 0.9 | 0 | 258 | 254 | 0 | 88 | 0 | 187 | 0 | 422 | 0 | 0
2024-10-21 09:59 | 2024-10-21 11:03 | 35026859 | SAE 1022 | 2 | 80.136 | 48.165 | 31.971 | 0 | 0 | 407 | 1323 | 1934 | 64:38 | 31:03 | 33:35 | 55.07246 | 28.5 | 10.2 | 10.05 | 0 | 0 | 8.25 | 1239 | 2517 | 597 | 384 | 621 | 393.6464 | 17.11326 | 8.245856 | 5.303867 | 5.621547 | 44.98619 | 1620 | 771 | 12.371 | 72.4 | 70.739 | 01:37 | 88.27368 | 0 | 0 | 0 | 1 | 409 | 94 | 0 | 107 | 0 | 30 | 799 | 0 | 81 | 52
2024-10-21 11:03 | 2024-10-21 12:29 | 35026860 | SAE 1022 | 2 | 83.338 | 49.667 | 33.671 | 0 | 0 | 407 | 1523 | 1532 | 85:12 | 31:32 | 53:40 | 52.89641 | 27.8 | 10.5 | 10.5 | 0 | 0 | 6.8 | 1268 | 2798 | 516 | 412 | 741 | 384.509 | 17.53804 | 7.136929 | 5.698479 | 5.629322 | 42.2545 | 1627 | 840 | 15.536 | 72.3 | 70.637 | 01:30 | 84.75965 | 0 | 0 | 0 | 0.7 | 411 | 92 | 0 | 108 | 0 | 32 | 797 | 0 | 81 | 53
2024-10-22 03:37 | 2024-10-22 04:35 | 35026861 | SAE 1022 | 3 | 98.923 | 49.264 | 30.269 | 19.39 | 0 | 207 | 1934 | 2136 | 58:02 | 43:55 | 14:06 | 52.87287 | 38.7 | 13.1 | 7.5 | 8.75 | 0 | 9.35 | 857 | 3698 | 774 | 743 | 1306 | 530.8642 | 11.75583 | 10.61728 | 10.19204 | 2.839506 | 55.8299 | 1667 | 698 | 30.424 | 72.9 | 71.327 | 03:10 | 72.10356 | 0 | 0 | 0 | 1.6 | 411 | 92 | 0 | 107 | 0 | 31 | 799 | 0 | 81 | 52
2024-10-22 04:35 | 2024-10-22 05:46 | 35026862 | SAE 1022 | 2 | 78.641 | 48.463 | 30.178 | 0 | 0 | 407 | 1326 | 1926 | 71:06 | 33:29 | 37:36 | 53.84769 | 30.05 | 10.25 | 9.45 | 0 | 0 | 10.35 | 1383 | 2840 | 844 | 385 | 711 | 415.6293 | 19.12863 | 11.67358 | 5.325035 | 5.629322 | 44.97925 | 1661 | 958 | 10.94 | 72.3 | 70.653 | 02:58 | 89.84245 | 0 | 0 | 0 | 1.6 | 411 | 93 | 0 | 107 | 0 | 31 | 802 | 0 | 80 | 52
2024-10-22 05:46 | 2024-10-22 06:50 | 35026863 | SAE 1022 | 2 | 80.157 | 49.875 | 30.282 | 0 | 0 | 407 | 1330 | 1906 | 63:54 | 33:57 | 29:56 | 52.57732 | 29.75 | 10.6 | 9.5 | 0 | 0 | 9.65 | 1396 | 2947 | 870 | 401 | 751 | 410.9116 | 19.28177 | 12.01657 | 5.538674 | 5.621547 | 44.69613 | 1693 | 926 | 12.366 | 72.4 | 70.747 | 02:52 | 88.26054 | 0 | 0 | 0 | 1.5 | 411 | 95 | 0 | 108 | 0 | 32 | 803 | 0 | 81 | 52
2024-10-22 06:50 | 2024-10-22 07:53 | 35026864 | SAE 1022 | 2 | 83.258 | 48.575 | 34.683 | 0 | 0 | 407 | 1328 | 1907 | 62:36 | 33:05 | 29:30 | 52.8665 | 29.15 | 11.3 | 10.8 | 0 | 0 | 7.05 | 1376 | 2854 | 663 | 418 | 720 | 401.5152 | 18.95317 | 9.132231 | 5.757576 | 5.606061 | 44.55923 | 1638 | 891 | 15.236 | 72.6 | 70.962 | 03:12 | 85.23145 | 0 | 0 | 0 | 1.6 | 410 | 92 | 0 | 107 | 0 | 30 | 799 | 0 | 77 | 52
2024-10-22 07:53 | 2024-10-22 08:57 | 35026865 | SAE 1022 | 2 | 79.54 | 48.168 | 31.372 | 0 | 0 | 406 | 1322 | 1932 | 63:36 | 32:21 | 31:14 | 56.29057 | 30.35 | 10.3 | 9.8 | 0 | 0 | 10.25 | 1368 | 2757 | 765 | 379 | 675 | 416.3237 | 18.76543 | 10.49383 | 5.198903 | 5.569273 | 44.63649 | 1654 | 869 | 11.182 | 72.9 | 71.284 | 02:46 | 89.62032 | 0 | 0 | 0 | 1.4 | 339 | 154 | 0 | 88 | 0 | 31 | 804 | 0 | 77 | 52
2024-10-22 08:57 | 2024-10-22 09:46 | 35026817 | SAE 1010 | 2 | 82.841 | 50.266 | 32.575 | 0 | 0 | 506 | 1320 | 1933 | 49:32 | 34:04 | 15:27 | 54.07045 | 30.7 | 11.6 | 10.15 | 0 | 0 | 8.95 | 1495 | 2859 | 775 | 419 | 665 | 427.5766 | 20.82173 | 10.79387 | 5.835655 | 7.047354 | 45.30641 | 1679 | 921 | 16.733 | 71.8 | 70.373 | 02:46 | 84.94948 | 0 | 0 | 1.5 | 0 | 340 | 151 | 0 | 68 | 0 | 61 | 711 | 0 | 0 | 0
2024-10-22 09:46 | 2024-10-22 10:41 | 35026818 | SAE 1010 | 2 | 79.84 | 50.567 | 29.273 | 0 | 0 | 508 | 1321 | 1931 | 55:00 | 31:10 | 23:49 | 55.25134 | 28.7 | 10.8 | 9.1 | 0 | 0 | 8.8 | 1290 | 2761 | 530 | 408 | 713 | 398.0583 | 17.89182 | 7.350902 | 5.658807 | 7.04577 | 45.10402 | 1641 | 840 | 13.373 | 72.1 | 70.693 | 02:30 | 88.54334 | 0 | 0 | 1.3 | 0 | 339 | 153 | 0 | 68 | 0 | 60 | 712 | 0 | 0 | 0
2024-10-22 10:41 | 2024-10-22 11:45 | 35026819 | SAE 1010 | 2 | 80.337 | 50.763 | 29.574 | 0 | 0 | 508 | 1320 | 1936 | 63:28 | 32:34 | 30:53 | 52.78403 | 28.65 | 10.75 | 9.25 | 0 | 0 | 8.65 | 1268 | 2645 | 612 | 414 | 674 | 396.2656 | 17.53804 | 8.46473 | 5.726141 | 7.026279 | 45.03458 | 1625 | 700 | 13.658 | 72.3 | 70.894 | 02:36 | 88.24576 | 0 | 0 | 1.3 | 0 | 339 | 152 | 0 | 66 | 0 | 64 | 714 | 0 | 0 | 0
2024-10-22 11:45 | 2024-10-22 12:32 | 35026866 | SAE 1022 | 2 | 79.042 | 49.067 | 29.975 | 0 | 0 | 409 | 1321 | 1928 | 47:24 | 31:50 | 15:33 | 53.43456 | 28.35 | 10.35 | 9.4 | 0 | 0 | 8.6 | 1320 | 2785 | 628 | 420 | 714 | 391.0345 | 18.2069 | 8.662069 | 5.793103 | 5.641379 | 44.81379 | 1618 | 524 | 11.067 | 72.5 | 70.886 | 02:30 | 89.68144 | 0 | 0 | 0 | 1.1 | 339 | 154 | 0 | 88 | 0 | 31 | 801 | 0 | 77 | 53
2024-10-22 23:03 | 2024-10-23 00:05 | 35026867 | SAE 1022 | 3 | 97.86 | 48.18 | 30.389 | 19.291 | 0 | 307 | 1720 | 1913 | 61:34 | 47:23 | 14:10 | 53.49982 | 42.25 | 12.65 | 8.25 | 8.7 | 0 | 12.65 | 1069 | 3745 | 928 | 706 | 1198 | 582.7586 | 14.74483 | 12.8 | 9.737931 | 4.234483 | 50.11034 | 1675 | 932 | 29.702 | 72.5 | 70.947 | 02:20 | 72.49847 | 0 | 0 | 0 | 1.2 | 341 | 155 | 0 | 88 | 0 | 33 | 805 | 0 | 79 | 52
2024-10-23 00:05 | 2024-10-23 01:24 | 35026868 | SAE 1022 | 2 | 80.357 | 47.976 | 32.381 | 0 | 0 | 405 | 1332 | 1906 | 78:44 | 33:13 | 45:30 | 55.90567 | 30.95 | 10.1 | 10.15 | 0 | 0 | 10.7 | 1255 | 2781 | 820 | 404 | 743 | 428.0775 | 17.35823 | 11.34163 | 5.587828 | 5.60166 | 44.78562 | 1672 | 813 | 12.656 | 72.3 | 70.646 | 02:20 | 87.91518 | 0 | 0 | 0 | 1.3 | 410 | 96 | 0 | 107 | 0 | 30 | 807 | 0 | 81 | 52
2024-10-23 01:24 | 2024-10-23 02:22 | 35026869 | SAE 1022 | 2 | 78.759 | 48.478 | 30.281 | 0 | 0 | 405 | 1328 | 1908 | 58:38 | 31:32 | 27:05 | 56.98732 | 29.95 | 10.25 | 9.45 | 0 | 0 | 10.25 | 1236 | 3067 | 766 | 518 | 896 | 417.1309 | 17.21448 | 10.66852 | 7.214485 | 5.640669 | 45.06964 | 1670 | 811 | 11.558 | 71.8 | 70.147 | 02:06 | 89.06538 | 0 | 0 | 0 | 1.2 | 410 | 95 | 0 | 108 | 0 | 32 | 806 | 0 | 79 | 52
2024-10-23 02:22 | 2024-10-23 03:20 | 35026870 | SAE 1022 | 2 | 79.057 | 48.075 | 30.982 | 0 | 0 | 406 | 1330 | 1907 | 57:50 | 30:57 | 26:52 | 55.63813 | 28.7 | 10.3 | 9.75 | 0 | 0 | 8.65 | 1239 | 2754 | 560 | 404 | 738 | 396.4088 | 17.11326 | 7.734807 | 5.58011 | 5.607735 | 44.70994 | 1644 | 836 | 11.256 | 72.4 | 70.747 | 02:10 | 89.4886 | 0 | 0 | 0 | 1.2 | 410 | 94 | 0 | 108 | 0 | 31 | 806 | 0 | 81 | 52
2024-10-23 03:20 | 2024-10-23 04:05 | 35026871 | SAE 1022 | 2 | 79.259 | 49.076 | 30.183 | 0 | 0 | 406 | 1328 | 1907 | 44:46 | 31:50 | 12:55 | 55.97906 | 29.7 | 10.4 | 9.45 | 0 | 0 | 9.85 | 1320 | 2906 | 665 | 413 | 772 | 411.3573 | 18.28255 | 9.210526 | 5.720222 | 5.623269 | 44.80609 | 1640 | 745 | 11.658 | 72.2 | 70.545 | 02:10 | 89.00566 | 0 | 0 | 0 | 1.2 | 410 | 92 | 0 | 107 | 0 | 32 | 809 | 0 | 81 | 53
2024-10-23 04:05 | 2024-10-23 04:59 | 35026872 | SAE 1022 | 2 | 79.954 | 49.175 | 30.779 | 0 | 0 | 406 | 1330 | 1910 | 53:24 | 31:53 | 21:30 | 56.07946 | 29.8 | 10.45 | 9.6 | 0 | 0 | 9.75 | 1326 | 2913 | 619 | 407 | 773 | 411.6022 | 18.31492 | 8.549724 | 5.621547 | 5.607735 | 44.75138 | 1654 | 430 | 12.155 | 72.4 | 70.746 | 02:02 | 88.48338 | 0 | 0 | 0 | 1.2 | 411 | 94 | 0 | 108 | 0 | 29 | 807 | 0 | 82 | 52
2024-10-23 04:59 | 2024-10-23 05:52 | 35026873 | SAE 1022 | 2 | 80.655 | 49.075 | 31.58 | 0 | 0 | 406 | 1330 | 1909 | 53:30 | 31:54 | 21:36 | 56.05016 | 29.8 | 10.35 | 9.95 | 0 | 0 | 9.5 | 1343 | 2703 | 622 | 413 | 662 | 411.0345 | 18.52414 | 8.57931 | 5.696552 | 5.6 | 44.67586 | 1643 | 1007 | 12.75 | 72.5 | 70.848 | 02:02 | 87.8408 | 0 | 0 | 0 | 1.1 | 410 | 95 | 0 | 108 | 0 | 32 | 804 | 0 | 80 | 52
2024-10-23 05:52 | 2024-10-23 06:57 | 35026874 | SAE 1022 | 2 | 79.753 | 48.874 | 30.879 | 0 | 0 | 405 | 1330 | 1912 | 64:26 | 30:54 | 33:32 | 55.14563 | 28.4 | 10.4 | 9.7 | 0 | 0 | 8.3 | 1239 | 2849 | 577 | 400 | 784 | 391.1846 | 17.06612 | 7.947658 | 5.509642 | 5.578512 | 44.65565 | 1629 | 733 | 11.735 | 72.6 | 70.955 | 02:04 | 88.96844 | 0 | 0 | 0 | 1.1 | 410 | 93 | 0 | 107 | 0 | 34 | 811 | 0 | 67 | 52
2024-10-23 06:57 | 2024-10-23 08:16 | 35026875 | SAE 1022 | 2 | 78.15 | 47.873 | 30.277 | 0 | 0 | 406 | 1331 | 1913 | 79:22 | 30:40 | 48:41 | 54.97826 | 28.1 | 10.25 | 9.45 | 0 | 0 | 8.4 | 1235 | 2602 | 638 | 403 | 664 | 387.0523 | 17.01102 | 8.787879 | 5.550964 | 5.592287 | 44.6832 | 1631 | 833 | 10.019 | 72.6 | 71.012 | 01:56 | 90.86628 | 0 | 0 | 0 | 1.2 | 410 | 95 | 0 | 109 | 0 | 33 | 807 | 0 | 11 | 52
2024-10-23 08:16 | 2024-10-23 09:12 | 35026876 | SAE 1022 | 2 | 79.146 | 48.972 | 30.174 | 0 | 0 | 405 | 1319 | 1930 | 56:04 | 30:30 | 25:33 | 55.08197 | 28 | 10.35 | 9.5 | 0 | 0 | 8.15 | 1146 | 2433 | 600 | 388 | 628 | 392.1569 | 16.05042 | 8.403361 | 5.434174 | 5.672269 | 45.5042 | 1618 | 585 | 12.136 | 71.4 | 69.854 | 02:00 | 88.25967 | 0 | 0 | 0 | 1.1 | 341 | 156 | 0 | 90 | 0 | 30 | 806 | 0 | 0 | 52
2024-10-23 09:12 | 2024-10-23 10:21 | 35026877 | SAE 1022 | 2 | 84.046 | 49.37 | 34.676 | 0 | 0 | 405 | 1319 | 1930 | 68:10 | 32:21 | 35:48 | 53.13756 | 28.65 | 11.35 | 10.85 | 0 | 0 | 6.45 | 1205 | 2656 | 536 | 422 | 706 | 396.2656 | 16.66667 | 7.413555 | 5.836791 | 5.60166 | 44.93776 | 1617 | 588 | 16.124 | 72.3 | 70.759 | 01:56 | 84.1908 | 0 | 0 | 0 | 1.1 | 340 | 154 | 0 | 87 | 0 | 33 | 804 | 0 | 0 | 52
2024-10-23 22:36 | 2024-10-23 23:29 | 35026878 | SAE 1022 | 3 | 102.933 | 48.567 | 34.676 | 19.69 | 0 | 406 | 1729 | 1932 | 53:12 | 44:00 | 09:12 | 54.75 | 40.15 | 12.8 | 8.45 | 8.9 | 0 | 10 | 983 | 3781 | 612 | 709 | 1256 | 554.558 | 13.57735 | 8.453039 | 9.792818 | 5.607735 | 50.5663 | 1667 | 827 | 34.997 | 72.4 | 70.837 | 01:44 | 68.81855 | 0 | 0 | 0 | 1 | 341 | 153 | 0 | 91 | 0 | 33 | 804 | 0 | 0 | 52
2024-10-23 23:29 | 2024-10-24 00:39 | 35026879 | SAE 1022 | 2 | 78.553 | 47.573 | 30.98 | 0 | 0 | 406 | 1329 | 1912 | 70:16 | 34:59 | 35:17 | 56.42687 | 32.9 | 10 | 9.7 | 0 | 0 | 13.2 | 1211 | 2722 | 1006 | 419 | 737 | 453.7931 | 16.70345 | 13.87586 | 5.77931 | 5.6 | 44.70345 | 1671 | 726 | 10.539 | 72.5 | 70.903 | 01:42 | 90.26135 | 0 | 0 | 0 | 1 | 411 | 96 | 0 | 110 | 0 | 31 | 808 | 0 | 0 | 52
2024-10-24 00:39 | 2024-10-24 01:37 | 35026880 | SAE 1022 | 2 | 79.857 | 48.775 | 31.082 | 0 | 0 | 405 | 1329 | 1909 | 58:14 | 34:47 | 23:27 | 54.85386 | 31.8 | 10.3 | 9.7 | 0 | 0 | 11.8 | 1335 | 2966 | 824 | 420 | 796 | 442.8969 | 18.59331 | 11.47632 | 5.849582 | 5.640669 | 45.09749 | 1662 | 752 | 12.534 | 71.8 | 70.207 | 01:36 | 87.9159 | 0 | 0 | 0 | 0.9 | 410 | 96 | 0 | 110 | 0 | 31 | 805 | 0 | 0 | 52
2024-10-24 01:37 | 2024-10-24 02:35 | 35026881 | SAE 1022 | 2 | 80.556 | 49.574 | 30.982 | 0 | 0 | 405 | 1329 | 1910 | 57:50 | 31:48 | 26:02 | 56.69811 | 30.05 | 10.45 | 9.7 | 0 | 0 | 9.9 | 1263 | 2898 | 574 | 411 | 797 | 415.0552 | 17.44475 | 7.928177 | 5.676796 | 5.593923 | 44.73757 | 1631 | 956 | 12.64 | 72.4 | 70.803 | 01:42 | 87.89289 | 0 | 0 | 0 | 1 | 410 | 96 | 0 | 109 | 0 | 31 | 810 | 0 | 0 | 52
2024-10-24 02:35 | 2024-10-24 03:22 | 35026882 | SAE 1022 | 2 | 79.258 | 48.776 | 30.482 | 0 | 0 | 405 | 1329 | 1908 | 46:33 | 32:15 | 14:09 | 56.65116 | 30.45 | 10.3 | 9.65 | 0 | 0 | 10.5 | 1338 | 2961 | 693 | 410 | 786 | 423.5049 | 18.60918 | 9.638387 | 5.702364 | 5.632823 | 45.02086 | 1639 | 962 | 11.833 | 71.9 | 70.307 | 01:40 | 88.7065 | 0 | 0 | 0 | 0.9 | 410 | 93 | 0 | 109 | 0 | 30 | 810 | 0 | 0 | 52
2024-10-24 03:22 | 2024-10-24 04:17 | 35026883 | SAE 1022 | 2 | 78.857 | 48.177 | 30.68 | 0 | 0 | 405 | 1330 | 1908 | 54:44 | 33:09 | 21:34 | 56.1991 | 31.05 | 10.2 | 9.6 | 0 | 0 | 11.25 | 1310 | 2811 | 871 | 406 | 733 | 433.0544 | 18.27057 | 12.14784 | 5.662483 | 5.648536 | 45.16039 | 1618 | 626 | 11.699 | 71.7 | 70.076 | 01:42 | 88.86465 | 0 | 0 | 0 | 1 | 341 | 154 | 0 | 90 | 0 | 91 | 807 | 0 | 0 | 52
2024-10-24 04:17 | 2024-10-24 05:06 | 35026884 | SAE 1022 | 2 | 80.255 | 48.775 | 31.48 | 0 | 0 | 405 | 1332 | 1908 | 48:45 | 32:21 | 16:24 | 56.19784 | 30.3 | 10.35 | 9.85 | 0 | 0 | 10.1 | 1330 | 2805 | 702 | 405 | 720 | 422.5941 | 18.54951 | 9.790795 | 5.648536 | 5.648536 | 45.18828 | 1617 | 429 | 13.091 | 71.7 | 70.074 | 01:40 | 87.31419 | 0 | 0 | 0 | 1.3 | 341 | 154 | 0 | 90 | 0 | 94 | 806 | 0 | 0 | 52
2024-10-24 05:06 | 2024-10-24 06:02 | 35026885 | SAE 1022 | 2 | 83.25 | 47.373 | 35.877 | 0 | 0 | 406 | 1333 | 1911 | 56:06 | 33:35 | 22:31 | 56.90323 | 31.85 | 11 | 11.2 | 0 | 0 | 9.65 | 1304 | 2972 | 638 | 433 | 814 | 446.0784 | 18.26331 | 8.935574 | 6.064426 | 5.686275 | 45.43417 | 1636 | 534 | 16.27 | 71.4 | 69.837 | 01:40 | 83.88829 | 0 | 0 | 0 | 0.9 | 342 | 154 | 0 | 88 | 0 | 30 | 807 | 0 | 0 | 53
2024-10-24 06:02 | 2024-10-24 07:07 | 35026886 | SAE 1022 | 2 | 83.051 | 48.774 | 34.277 | 0 | 0 | 405 | 1333 | 1911 | 65:00 | 35:09 | 29:50 | 54.28165 | 31.8 | 11.7 | 10.7 | 0 | 0 | 9.4 | 1355 | 3187 | 699 | 459 | 889 | 440.4432 | 18.76731 | 9.68144 | 6.357341 | 5.609418 | 44.93075 | 1643 | 675 | 15.282 | 72.2 | 70.636 | 01:40 | 85.05135 | 0 | 0 | 0 | 0.9 | 340 | 154 | 0 | 89 | 0 | 31 | 808 | 0 | 0 | 53
2024-10-24 07:07 | 2024-10-24 07:58 | 35026887 | SAE 1022 | 2 | 78.749 | 48.772 | 29.977 | 0 | 0 | 405 | 1333 | 1913 | 51:12 | 30:57 | 20:15 | 56.31664 | 29.05 | 10.3 | 9.45 | 0 | 0 | 9.3 | 1296 | 2829 | 644 | 400 | 741 | 405.1604 | 18.07531 | 8.981869 | 5.578801 | 5.648536 | 45.27197 | 1619 | 480 | 11.475 | 71.7 | 70.139 | 01:42 | 89.06653 | 0 | 0 | 0 | 1.1 | 341 | 154 | 0 | 90 | 0 | 29 | 806 | 0 | 0 | 52
2024-10-24 07:58 | 2024-10-24 09:08 | 35026888 | SAE 1022 | 2 | 84.145 | 50.17 | 33.975 | 0 | 0 | 405 | 1318 | 1932 | 69:32 | 35:11 | 34:20 | 55.3387 | 32.45 | 11.7 | 10.65 | 0 | 0 | 10.1 | 1458 | 3070 | 807 | 437 | 784 | 446.9697 | 20.08264 | 11.1157 | 6.019284 | 5.578512 | 44.76584 | 1666 | 785 | 15.99 | 72.6 | 71.032 | 01:40 | 84.41619 | 0 | 0 | 0 | 1 | 340 | 154 | 0 | 89 | 0 | 32 | 811 | 0 | 0 | 53
2024-10-24 09:08 | 2024-10-24 10:05 | 35026889 | SAE 1022 | 2 | 79.049 | 48.87 | 30.179 | 0 | 0 | 405 | 1318 | 1927 | 57:06 | 30:23 | 26:42 | 58.4531 | 29.6 | 10.4 | 9.45 | 0 | 0 | 9.75 | 1252 | 2620 | 648 | 391 | 660 | 410.5409 | 17.36477 | 8.987517 | 5.423024 | 5.617198 | 45.00693 | 1634 | 578 | 11.375 | 72.1 | 70.541 | 01:36 | 89.23706 | 0 | 0 | 0 | 0.9 | 342 | 155 | 0 | 88 | 0 | 30 | 803 | 0 | 0 | 52
2024-10-24 10:05 | 2024-10-24 11:20 | 35026890 | SAE 1022 | 2 | 80.143 | 48.969 | 31.174 | 0 | 0 | 405 | 1319 | 1933 | 75:17 | 33:30 | 41:47 | 54.98507 | 30.7 | 10.35 | 9.8 | 0 | 0 | 10.55 | 1395 | 3023 | 818 | 427 | 786 | 436.0795 | 19.81534 | 11.61932 | 6.065341 | 5.752841 | 46.19318 | 1638 | 604 | 14.175 | 70.4 | 68.831 | 01:40 | 85.88523 | 0 | 0 | 0 | 1.1 | 342 | 154 | 0 | 91 | 0 | 31 | 810 | 0 | 0 | 52
2024-10-24 11:20 | 2024-10-24 12:23 | 35026891 | SAE 1022 | 2 | 78.946 | 48.872 | 30.074 | 0 | 0 | 404 | 1319 | 1931 | 63:03 | 31:01 | 32:01 | 55.03493 | 28.45 | 10.4 | 9.4 | 0 | 0 | 8.65 | 1223 | 2855 | 641 | 427 | 797 | 403.5461 | 17.34752 | 9.092199 | 6.056738 | 5.730496 | 46.09929 | 1613 | 438 | 12.59 | 70.5 | 69.079 | 01:40 | 87.50158 | 0 | 0 | 0 | 0.8 | 340 | 153 | 0 | 90 | 0 | 31 | 807 | 0 | 0 | 0
2024-10-24 22:43 | 2024-10-24 23:42 | 35026892 | SAE 1022 | 3 | 101.459 | 49.577 | 31.191 | 20.691 | 0 | 306 | 1618 | 2017 | 59:09 | 45:05 | 14:03 | 54.29945 | 40.8 | 13.05 | 7.95 | 9.35 | 0 | 10.45 | 1043 | 3883 | 626 | 713 | 1264 | 569.8324 | 14.56704 | 8.743017 | 9.958101 | 4.273743 | 50.76816 | 1671 | 881 | 34.007 | 71.6 | 70.157 | 02:46 | 69.14813 | 0 | 0 | 0 | 1.4 | 341 | 153 | 0 | 89 | 0 | 0 | 807 | 0 | 0 | 53
2024-10-24 23:42 | 2024-10-25 00:48 | 35026893 | SAE 1022 | 2 | 77.868 | 48.078 | 29.79 | 0 | 0 | 506 | 1210 | 2016 | 65:25 | 34:36 | 30:48 | 56.35838 | 32.5 | 10.2 | 9.3 | 0 | 0 | 13 | 1338 | 2871 | 955 | 398 | 752 | 453.9106 | 18.68715 | 13.33799 | 5.558659 | 7.067039 | 45.05587 | 1675 | 613 | 10.781 | 71.6 | 70.06 | 02:56 | 89.97277 | 0 | 0 | 0 | 1.6 | 340 | 154 | 0 | 88 | 0 | 29 | 806 | 0 | 0 | 52
2024-10-25 00:48 | 2024-10-25 03:41 | 35026894 | SAE 1022 | 2 | 78.963 | 48.478 | 30.485 | 0 | 0 | 505 | 1215 | 2017 | 173:32 | 37:44 | 135:48 | 53.90459 | 33.9 | 10.3 | 9.55 | 0 | 0 | 14.05 | 1389 | 2890 | 1276 | 387 | 733 | 476.7932 | 19.53586 | 17.94655 | 5.443038 | 7.102672 | 45.4571 | 1670 | 417 | 12.387 | 71.1 | 69.555 | 02:56 | 88.08556 | 0 | 0 | 0 | 1.5 | 340 | 154 | 0 | 90 | 0 | 31 | 807 | 0 | 0 | 52
2024-10-25 03:41 | 2024-10-25 04:42 | 35026895 | SAE 1022 | 2 | 78.272 | 48.088 | 30.184 | 0 | 0 | 506 | 1216 | 2006 | 60:34 | 33:21 | 27:12 | 54.33283 | 30.2 | 10.15 | 9.45 | 0 | 0 | 10.6 | 1421 | 3071 | 686 | 416 | 802 | 425.952 | 20.04231 | 9.675599 | 5.867419 | 7.136812 | 45.44429 | 1685 | 1007 | 11.894 | 70.9 | 69.354 | 03:00 | 88.6064 | 0 | 0 | 0 | 1.6 | 340 | 154 | 0 | 90 | 0 | 31 | 808 | 0 | 0 | 52
2024-10-25 04:42 | 2024-10-25 05:40 | 35026896 | SAE 1022 | 2 | 79.374 | 48.89 | 30.484 | 0 | 0 | 506 | 1216 | 2004 | 57:41 | 32:31 | 25:10 | 55.35623 | 30 | 10.4 | 9.55 | 0 | 0 | 10.05 | 1359 | 3004 | 761 | 421 | 803 | 425.5319 | 19.2766 | 10.79433 | 5.971631 | 7.177305 | 45.67376 | 1627 | 438 | 13.388 | 70.5 | 68.958 | 03:28 | 86.87731 | 0 | 0 | 0 | 1.8 | 341 | 152 | 0 | 87 | 0 | 30 | 809 | 0 | 0 | 52
2024-10-25 05:40 | 2024-10-25 06:30 | 35026897 | SAE 1022 | 2 | 77.773 | 48.39 | 29.383 | 0 | 0 | 504 | 1217 | 2006 | 50:03 | 31:56 | 18:06 | 55.14614 | 29.35 | 10.3 | 9.25 | 0 | 0 | 9.8 | 1346 | 2822 | 665 | 394 | 715 | 411.641 | 18.87798 | 9.326788 | 5.525947 | 7.068724 | 45.20337 | 1624 | 775 | 10.983 | 71.3 | 69.759 | 03:16 | 89.69565 | 0 | 0 | 0 | 1.7 | 341 | 154 | 0 | 89 | 0 | 30 | 804 | 0 | 0 | 52
2024-10-25 06:30 | 2024-10-25 07:29 | 35026898 | SAE 1022 | 2 | 84.375 | 48.691 | 35.684 | 0 | 0 | 504 | 1216 | 2005 | 59:00 | 34:19 | 24:41 | 55.68723 | 31.85 | 11.5 | 11.1 | 0 | 0 | 9.25 | 1472 | 2929 | 569 | 428 | 708 | 449.2243 | 20.76164 | 8.025388 | 6.036671 | 7.108604 | 45.43018 | 1634 | 646 | 17.978 | 70.9 | 69.357 | 03:16 | 82.20089 | 0 | 0 | 0 | 1.6 | 340 | 154 | 0 | 89 | 0 | 32 | 805 | 0 | 0 | 52
2024-10-25 07:29 | 2024-10-25 08:38 | 35026899 | SAE 1022 | 2 | 79.975 | 48.691 | 31.284 | 0 | 0 | 504 | 1216 | 2005 | 69:10 | 32:47 | 36:22 | 56.00407 | 30.6 | 10.35 | 9.75 | 0 | 0 | 10.5 | 1448 | 3126 | 641 | 411 | 809 | 423.2365 | 20.02766 | 8.865837 | 5.684647 | 6.970954 | 44.55048 | 1625 | 553 | 12.18 | 72.3 | 70.756 | 02:56 | 88.47265 | 0 | 0 | 0 | 1.5 | 341 | 154 | 0 | 89 | 0 | 31 | 806 | 0 | 0 | 52
2024-10-25 08:38 | 2024-10-25 09:28 | 35026900 | SAE 1022 | 3 | 86.075 | 40.29 | 23.785 | 22 | 0 | 605 | 1415 | 2205 | 49:41 | 34:54 | 14:48 | 53.63897 | 31.2 | 7.85 | 6.45 | 6.65 | 0 | 10.25 | 1843 | 3303 | 828 | 399 | 717 | 434.5404 | 25.66852 | 11.53203 | 5.557103 | 8.426184 | 50.41783 | 1608 | 548 | 18.993 | 71.8 | 70.255 | 02:56 | 81.62068 | 0 | 0 | 0 | 1.5 | 340 | 154 | 0 | 90 | 0 | 30 | 807 | 0 | 0 | 53
2024-10-25 09:28 | 2024-10-25 10:39 | 35026901 | SAE 1022 | 3 | 85.175 | 40.09 | 24.285 | 20.8 | 0 | 604 | 1415 | 2206 | 70:51 | 33:49 | 37:03 | 54.20404 | 30.55 | 7.8 | 7.7 | 6.25 | 0 | 8.8 | 1742 | 3164 | 767 | 378 | 701 | 430.2817 | 24.53521 | 10.80282 | 5.323944 | 8.507042 | 51 | 1618 | 782 | 18.883 | 71 | 69.46 | 03:52 | 81.54975 | 0 | 0 | 0 | 2 | 339 | 153 | 0 | 89 | 0 | 29 | 806 | 0 | 0 | 53
2024-10-25 10:39 | 2024-10-25 12:10 | 35026902 | SAE 1022 | 3 | 91.371 | 39.688 | 23.183 | 28.5 | 0 | 505 | 1417 | 2207 | 90:28 | 39:19 | 51:09 | 53.79398 | 35.25 | 7.7 | 7.1 | 8.55 | 0 | 11.9 | 1946 | 3426 | 1003 | 401 | 731 | 500 | 27.60284 | 14.22695 | 5.687943 | 7.163121 | 51.40426 | 1680 | 982 | 25.413 | 70.5 | 68.994 | 03:10 | 75.50974 | 0 | 0 | 0 | 1.4 | 408 | 103 | 0 | 127 | 0 | 60 | 808 | 0 | 0 | 0
2024-10-27 23:21 | 2024-10-28 00:20 | 35026903 | SAE 1022 | 3 | 99.359 | 48.389 | 30.986 | 19.984 | 0 | 306 | 1830 | 2005 | 58:33 | 44:39 | 13:55 | 55.29675 | 41.15 | 12.8 | 8.3 | 9 | 0 | 11.05 | 982 | 3683 | 729 | 706 | 1206 | 566.0248 | 13.50757 | 10.02751 | 9.711142 | 4.209078 | 52.75103 | 1668 | 1146 | 31.03 | 72.7 | 71.16 | 02:36 | 71.61908 | 0 | 0 | 0 | 1.4 | 340 | 153 | 0 | 88 | 0 | 30 | 805 | 0 | 0 | 53
2024-10-28 00:20 | 2024-10-28 01:34 | 35026904 | SAE 1022 | 2 | 80.373 | 48.988 | 31.385 | 0 | 0 | 505 | 1215 | 2007 | 73:38 | 31:09 | 42:29 | 55.08828 | 28.6 | 10.4 | 9.85 | 0 | 0 | 8.35 | 1100 | 2478 | 417 | 408 | 670 | 393.9394 | 15.15152 | 5.743802 | 5.619835 | 6.955923 | 44.38017 | 1685 | 1109 | 12.278 | 72.6 | 71.062 | 02:42 | 88.41526 | 0 | 0 | 0 | 1.2 | 338 | 153 | 0 | 86 | 0 | 30 | 807 | 0 | 0 | 53
2024-10-28 01:34 | 2024-10-28 02:33 | 35026905 | SAE 1022 | 2 | 83.77 | 48.885 | 34.885 | 0 | 0 | 507 | 1215 | 2008 | 58:54 | 33:13 | 25:41 | 54.46061 | 30.15 | 11.55 | 10.9 | 0 | 0 | 7.7 | 1287 | 2749 | 385 | 426 | 717 | 414.718 | 17.70289 | 5.295736 | 5.859697 | 6.973865 | 44.33287 | 1661 | 945 | 15.583 | 72.7 | 71.159 | 02:36 | 84.94568 | 0 | 0 | 0 | 1.3 | 339 | 153 | 0 | 87 | 0 | 30 | 804 | 0 | 0 | 52
2024-10-28 02:33 | 2024-10-28 03:23 | 35026906 | SAE 1022 | 2 | 79.572 | 48.587 | 30.985 | 0 | 0 | 507 | 1215 | 2006 | 50:08 | 29:54 | 20:14 | 55.88629 | 27.85 | 10.35 | 9.7 | 0 | 0 | 7.8 | 1168 | 2545 | 394 | 394 | 674 | 382.5549 | 16.04396 | 5.412088 | 5.412088 | 6.964286 | 44.24451 | 1621 | 529 | 11.275 | 72.8 | 71.264 | 02:31 | 89.55914 | 0 | 0 | 0 | 1.3 | 337 | 152 | 0 | 86 | 0 | 29 | 804 | 0 | 0 | 52
2024-10-28 03:23 | 2024-10-28 04:13 | 35026907 | SAE 1022 | 2 | 83.572 | 48.987 | 34.585 | 0 | 0 | 506 | 1215 | 2007 | 49:46 | 33:16 | 16:30 | 54.91984 | 30.45 | 11.5 | 10.75 | 0 | 0 | 8.2 | 1276 | 2848 | 556 | 431 | 765 | 419.4215 | 17.57576 | 7.658402 | 5.936639 | 6.969697 | 44.38017 | 1630 | 514 | 15.486 | 72.6 | 71.058 | 02:36 | 85.02609 | 0 | 0 | 0 | 1.4 | 337 | 154 | 0 | 87 | 0 | 30 | 806 | 0 | 0 | 52
2024-10-28 04:13 | 2024-10-28 05:05 | 35026908 | SAE 1022 | 2 | 80.871 | 48.587 | 32.284 | 0 | 0 | 505 | 1216 | 2008 | 51:48 | 30:47 | 21:01 | 56.23173 | 28.85 | 10.25 | 10.1 | 0 | 0 | 8.5 | 1252 | 2889 | 545 | 401 | 795 | 404.6283 | 17.55961 | 7.643759 | 5.624123 | 7.082749 | 45.21739 | 1615 | 439 | 14.079 | 71.3 | 69.761 | 02:30 | 86.26207 | 0 | 0 | 0 | 1.3 | 338 | 154 | 0 | 89 | 0 | 29 | 801 | 0 | 0 | 52
2024-10-28 05:05 | 2024-10-28 06:03 | 35026909 | SAE 1022 | 2 | 83.871 | 48.887 | 34.984 | 0 | 0 | 505 | 1216 | 2008 | 58:22 | 33:59 | 24:22 | 54.3796 | 30.8 | 11.5 | 10.9 | 0 | 0 | 8.4 | 1364 | 2973 | 583 | 428 | 792 | 431.3725 | 19.10364 | 8.165266 | 5.994398 | 7.072829 | 45.15406 | 1645 | 585 | 16.979 | 71.4 | 69.861 | 02:25 | 83.29578 | 0 | 0 | 0 | 1.3 | 339 | 152 | 0 | 87 | 0 | 30 | 803 | 0 | 0 | 52
2024-10-28 06:03 | 2024-10-28 06:47 | 35026910 | SAE 1022 | 2 | 80.074 | 49.09 | 30.984 | 0 | 0 | 504 | 1216 | 2006 | 43:26 | 31:02 | 12:24 | 56.26208 | 29.1 | 10.4 | 9.75 | 0 | 0 | 8.95 | 1274 | 2620 | 558 | 403 | 654 | 400.2751 | 17.52407 | 7.675378 | 5.543329 | 6.9326 | 44.31912 | 1636 | 684 | 11.888 | 72.7 | 71.157 | 02:26 | 88.86405 | 0 | 0 | 0 | 1.3 | 337 | 152 | 0 | 88 | 0 | 33 | 805 | 0 | 0 | 52
2024-10-28 06:47 | 2024-10-28 07:41 | 35026911 | SAE 1022 | 2 | 79.374 | 48.789 | 30.585 | 0 | 0 | 505 | 1215 | 2006 | 54:08 | 30:07 | 24:01 | 56.18152 | 28.2 | 10.35 | 9.55 | 0 | 0 | 8.3 | 1167 | 2621 | 547 | 395 | 710 | 386.8313 | 16.00823 | 7.503429 | 5.418381 | 6.927298 | 44.18381 | 1630 | 431 | 10.996 | 72.9 | 71.353 | 02:10 | 89.89468 | 0 | 0 | 0 | 1.1 | 338 | 152 | 0 | 88 | 0 | 29 | 803 | 0 | 0 | 52
2024-10-28 07:41 | 2024-10-28 08:50 | 35026912 | SAE 1022 | 2 | 78.569 | 48.179 | 30.39 | 0 | 0 | 505 | 1210 | 2016 | 69:18 | 28:37 | 40:40 | 56.82004 | 27.1 | 10.2 | 9.5 | 0 | 0 | 7.4 | 1198 | 3325 | 487 | 557 | 1035 | 374.3094 | 16.54696 | 6.726519 | 7.69337 | 6.975138 | 44.55801 | 1626 | 506 | 10.691 | 72.4 | 70.855 | 02:16 | 90.18188 | 0 | 0 | 0 | 1.1 | 338 | 152 | 0 | 87 | 0 | 27 | 803 | 0 | 0 | 53
2024-10-28 08:50 | 2024-10-28 09:44 | 35026913 | SAE 1022 | 3 | 88.17 | 39.179 | 24.091 | 24.9 | 0 | 604 | 1409 | 2217 | 54:06 | 36:07 | 17:58 | 56.23443 | 33.85 | 7.65 | 8.25 | 7.5 | 0 | 10.45 | 1918 | 3555 | 852 | 404 | 804 | 474.0896 | 26.86275 | 11.93277 | 5.658263 | 8.459384 | 50.78431 | 1665 | 1046 | 21.606 | 71.4 | 69.792 | 02:26 | 79.15618 | 0 | 0 | 0 | 1.3 | 338 | 152 | 0 | 87 | 0 | 89 | 805 | 0 | 0 | 52
2024-10-28 09:44 | 2024-10-28 10:36 | 35026914 | SAE 1022 | 3 | 87.274 | 39.884 | 22.49 | 24.9 | 0 | 605 | 1410 | 2211 | 51:44 | 35:02 | 16:41 | 55.14748 | 32.2 | 7.75 | 6.5 | 7.5 | 0 | 10.45 | 1840 | 3219 | 825 | 398 | 679 | 450.9804 | 25.77031 | 11.55462 | 5.57423 | 8.473389 | 50.71429 | 1620 | 485 | 20.716 | 71.4 | 69.794 | 02:16 | 79.97113 | 0 | 0 | 0 | 1.3 | 337 | 151 | 0 | 87 | 0 | 91 | 803 | 0 | 0 | 52
2024-10-28 10:36 | 2024-10-28 11:29 | 35026915 | SAE 1022 | 3 | 84.867 | 39.678 | 23.789 | 21.4 | 0 | 606 | 1411 | 2216 | 53:00 | 35:09 | 17:50 | 54.28165 | 31.8 | 7.8 | 6.75 | 6.45 | 0 | 10.8 | 1668 | 3174 | 918 | 379 | 740 | 442.8969 | 23.2312 | 12.78552 | 5.278552 | 8.440111 | 50.51532 | 1653 | 417 | 17.916 | 71.8 | 70.188 | 02:16 | 82.70352 | 0 | 0 | 0 | 1.2 | 337 | 151 | 0 | 89 | 0 | 91 | 806 | 0 | 0 | 53
2024-10-28 11:29 | 2024-10-28 12:27 | 35026917 | SAE 1022 | 3 | 84.767 | 39.376 | 24.091 | 21.3 | 0 | 607 | 1409 | 2217 | 57:14 | 33:32 | 23:41 | 54.30418 | 30.35 | 7.65 | 6.55 | 6.5 | 0 | 9.65 | 1726 | 3337 | 780 | 408 | 789 | 417.4691 | 23.7414 | 10.72902 | 5.612105 | 8.349381 | 49.8762 | 1622 | 513 | 16.904 | 72.7 | 71.091 | 02:04 | 83.86636 | 0 | 0 | 0 | 0.9 | 338 | 154 | 0 | 88 | 0 | 90 | 802 | 0 | 0 | 52
2024-10-28 22:48 | 2024-10-28 23:42 | 35026918 | SAE 1022 | 3 | 89.959 | 48.779 | 30.19 | 10.99 | 0 | 305 | 1620 | 2016 | 54:40 | 41:10 | 13:29 | 55.02024 | 37.75 | 12.85 | 7.6 | 5.05 | 0 | 12.25 | 1106 | 3442 | 750 | 594 | 1027 | 524.3056 | 15.36111 | 10.41667 | 8.25 | 4.236111 | 50.5 | 1677 | 725 | 22.28 | 72 | 70.472 | 02:00 | 78.33791 | 0 | 0 | 0 | 0.9 | 338 | 153 | 0 | 87 | 0 | 93 | 805 | 0 | 0 | 52
2024-10-28 23:42 | 2024-10-29 00:46 | 35026919 | SAE 1022 | 2 | 79.067 | 47.577 | 31.49 | 0 | 0 | 506 | 1210 | 2017 | 63:32 | 32:37 | 30:54 | 55.83035 | 30.35 | 10.1 | 9.85 | 0 | 0 | 10.4 | 1553 | 2860 | 750 | 393 | 633 | 423.2915 | 21.65969 | 10.46025 | 5.481172 | 7.057183 | 45.00697 | 1672 | 1061 | 11.881 | 71.7 | 70.154 | 02:06 | 88.72728 | 0 | 0 | 0 | 1.2 | 338 | 152 | 0 | 88 | 0 | 29 | 802 | 0 | 0 | 52
2024-10-29 00:46 | 2024-10-29 01:38 | 35026920 | SAE 1022 | 2 | 80.966 | 49.377 | 31.589 | 0 | 0 | 506 | 1211 | 2017 | 51:50 | 33:02 | 18:47 | 56.21594 | 30.95 | 10.55 | 9.9 | 0 | 0 | 10.5 | 1503 | 2919 | 724 | 387 | 691 | 427.4862 | 20.75967 | 10 | 5.345304 | 6.98895 | 44.58564 | 1667 | 383 | 13.085 | 72.4 | 70.851 | 02:14 | 87.5071 | 0 | 0 | 0 | 1.2 | 338 | 153 | 0 | 88 | 0 | 29 | 804 | 0 | 0 | 52
2024-10-29 01:38 | 2024-10-29 02:37 | 35026921 | SAE 1022 | 2 | 79.074 | 48.589 | 30.485 | 0 | 0 | 506 | 1215 | 2005 | 59:02 | 33:05 | 25:56 | 55.22418 | 30.45 | 11 | 9.6 | 0 | 0 | 9.85 | 1433 | 2959 | 493 | 420 | 748 | 425.8741 | 20.04196 | 6.895105 | 5.874126 | 7.076923 | 45.03497 | 1622 | 638 | 12.099 | 71.5 | 69.947 | 02:20 | 88.45765 | 0 | 0 | 0 | 1.3 | 338 | 152 | 0 | 88 | 0 | 29 | 808 | 0 | 0 | 53
2024-10-29 02:37 | 2024-10-29 03:26 | 35026922 | SAE 1022 | 2 | 79.827 | 48.942 | 30.885 | 0 | 0 | 454 | 1215 | 2004 | 48:54 | 33:23 | 15:30 | 53.91912 | 30 | 10.35 | 9.65 | 0 | 0 | 10 | 1516 | 3020 | 762 | 396 | 736 | 416.6667 | 21.05556 | 10.58333 | 5.5 | 6.305556 | 44.70833 | 1666 | 456 | 12.292 | 72 | 70.452 | 02:10 | 88.25585 | 0 | 0 | 0 | 1.2 | 337 | 153 | 0 | 88 | 0 | 27 | 805 | 0 | 0 | 53
2024-10-29 03:26 | 2024-10-29 04:16 | 35026923 | SAE 1022 | 2 | 78.523 | 48.139 | 30.384 | 0 | 0 | 455 | 1216 | 2006 | 50:30 | 31:15 | 19:14 | 53.952 | 28.1 | 10.2 | 9.5 | 0 | 0 | 8.4 | 1368 | 2694 | 644 | 388 | 650 | 393.007 | 19.13287 | 9.006993 | 5.426573 | 6.363636 | 45.06294 | 1625 | 517 | 11.499 | 71.5 | 69.947 | 02:16 | 89.07836 | 0 | 0 | 0 | 1.3 | 338 | 153 | 0 | 88 | 0 | 30 | 807 | 0 | 0 | 52
2024-10-29 04:17 | 2024-10-29 05:16 | 35026924 | SAE 1022 | 2 | 83.024 | 48.139 | 34.885 | 0 | 0 | 454 | 1215 | 2007 | 59:06 | 33:21 | 25:44 | 55.50225 | 30.85 | 11.3 | 10.9 | 0 | 0 | 8.65 | 1593 | 2987 | 607 | 393 | 672 | 425.5172 | 21.97241 | 8.372414 | 5.42069 | 6.262069 | 44.44138 | 1643 | 488 | 15.003 | 72.5 | 70.946 | 02:10 | 85.4524 | 0 | 0 | 0 | 1.2 | 338 | 151 | 0 | 88 | 0 | 33 | 807 | 0 | 0 | 52
2024-10-29 05:16 | 2024-10-29 06:00 | 35026925 | SAE 1022 | 2 | 79.925 | 48.44 | 31.485 | 0 | 0 | 454 | 1215 | 2006 | 44:28 | 30:02 | 14:25 | 56.3374 | 28.2 | 10.25 | 9.9 | 0 | 0 | 8.05 | 1268 | 2587 | 439 | 382 | 646 | 393.3054 | 17.6848 | 6.122734 | 5.327755 | 6.331939 | 44.92329 | 1632 | 553 | 12.692 | 71.7 | 70.148 | 02:06 | 87.76728 | 0 | 0 | 0 | 1.2 | 337 | 155 | 0 | 88 | 0 | 28 | 807 | 0 | 0 | 52
2024-10-29 06:00 | 2024-10-29 06:54 | 35026932 | SAE 1022 | 2 | 78.721 | 47.937 | 30.784 | 0 | 0 | 456 | 1216 | 2007 | 53:32 | 31:50 | 21:41 | 55.13089 | 29.25 | 10.15 | 9.6 | 0 | 0 | 9.5 | 1514 | 2890 | 646 | 386 | 668 | 410.2384 | 21.23422 | 9.060309 | 5.413745 | 6.395512 | 45.20337 | 1631 | 580 | 11.89 | 71.3 | 69.751 | 02:16 | 88.60533 | 0 | 0 | 0 | 1.3 | 338 | 152 | 0 | 88 | 0 | 31 | 803 | 0 | 0 | 52
2024-10-29 06:54 | 2024-10-29 07:53 | 35026926 | SAE 1022 | 3 | 87.076 | 39.591 | 22.685 | 24.8 | 0 | 604 | 1515 | 2305 | 59:04 | 35:57 | 23:06 | 54.242 | 32.5 | 7.7 | 7 | 7.45 | 0 | 10.35 | 1765 | 3322 | 803 | 413 | 761 | 448.895 | 24.37845 | 11.09116 | 5.70442 | 8.342541 | 52.76243 | 1640 | 756 | 19.461 | 72.4 | 70.846 | 02:16 | 81.36111 | 0 | 0 | 0 | 1.2 | 338 | 152 | 0 | 89 | 0 | 30 | 808 | 0 | 0 | 52
2024-10-29 07:53 | 2024-10-29 08:51 | 35026927 | SAE 1022 | 3 | 88.475 | 39.29 | 23.585 | 25.6 | 0 | 605 | 1515 | 2305 | 58:08 | 33:58 | 24:09 | 54.93621 | 31.1 | 7.7 | 7.3 | 7.7 | 0 | 8.4 | 1553 | 3507 | 658 | 481 | 957 | 434.3575 | 21.68994 | 9.189944 | 6.717877 | 8.449721 | 53.35196 | 1623 | 600 | 21.774 | 71.6 | 69.99 | 02:04 | 79.10709 | 0 | 0 | 0 | 1.1 | 337 | 152 | 0 | 90 | 0 | 90 | 804 | 0 | 0 | 52
2024-10-29 08:51 | 2024-10-29 09:52 | 35026928 | SAE 1022 | 3 | 87.59 | 39.49 | 24.3 | 23.8 | 0 | 604 | 0 | 2306 | 60:38 | 34:16 | 26:22 | 54.10506 | 30.9 | 7.8 | 7 | 7.15 | 0 | 8.95 | 1566 | 3013 | 695 | 407 | 713 | 428.5714 | 21.71983 | 9.63939 | 5.644938 | 8.377254 | 31.98336 | 1637 | 770 | 20.172 | 72.1 | 70.522 | 01:54 | 80.51376 | 0 | 0 | 0 | 1.1 | 338 | 152 | 0 | 89 | 0 | 58 | 803 | 0 | 0 | 53
2024-10-29 09:52 | 2024-10-29 11:09 | 35026929 | SAE 1022 | 3 | 85.976 | 40.389 | 22.787 | 22.8 | 0 | 605 | 1413 | 2206 | 77:06 | 34:34 | 42:31 | 54.41659 | 31.35 | 7.85 | 7.05 | 6.85 | 0 | 9.6 | 1541 | 3270 | 782 | 434 | 848 | 440.309 | 21.64326 | 10.98315 | 6.095506 | 8.497191 | 50.82865 | 1633 | 589 | 19.556 | 71.2 | 69.624 | 02:04 | 80.98074 | 0 | 0 | 0 | 1.1 | 337 | 152 | 0 | 89 | 0 | 60 | 801 | 0 | 0 | 52
2024-10-29 11:09 | 2024-10-29 12:04 | 35026930 | SAE 1022 | 3 | 86.976 | 40.29 | 24.086 | 22.6 | 0 | 605 | 1414 | 2205 | 54:44 | 35:27 | 19:16 | 54.58392 | 32.25 | 7.85 | 7.6 | 6.8 | 0 | 10 | 1567 | 3096 | 793 | 438 | 748 | 441.7808 | 21.46575 | 10.86301 | 6 | 8.287671 | 49.57534 | 1650 | 517 | 18.764 | 73 | 71.42 | 02:10 | 82.11461 | 0 | 0 | 0 | 1.1 | 338 | 152 | 0 | 87 | 0 | 60 | 806 | 0 | 0 | 52
2024-10-29 12:04 | 2024-10-29 12:56 | 35026931 | SAE 1022 | 3 | 86.976 | 39.689 | 23.187 | 24.1 | 0 | 605 | 1413 | 2206 | 51:40 | 33:38 | 18:01 | 55.21308 | 30.95 | 7.75 | 7.35 | 7.3 | 0 | 8.55 | 1500 | 3179 | 678 | 448 | 821 | 426.3085 | 20.66116 | 9.338843 | 6.170799 | 8.333333 | 49.84848 | 1627 | 431 | 19.15 | 72.6 | 71.027 | 02:00 | 81.66276 | 0 | 0 | 0 | 1 | 337 | 152 | 0 | 86 | 0 | 59 | 802 | 0 | 0 | 52
2024-10-29 12:56 | 2024-10-29 13:46 | 35026933 | SAE 1022 | 2 | 78.524 | 48.736 | 29.788 | 0 | 0 | 457 | 1212 | 2007 | 50:22 | 31:31 | 18:51 | 55.97039 | 29.4 | 10.3 | 9.35 | 0 | 0 | 9.75 | 1490 | 2846 | 829 | 375 | 653 | 399.4565 | 20.24457 | 11.26359 | 5.095109 | 6.209239 | 43.73641 | 1663 | 726 | 9.461 | 73.6 | 72.022 | 01:56 | 91.71973 | 0 | 0 | 0 | 0.8 | 337 | 152 | 0 | 83 | 0 | 62 | 807 | 0 | 0 | 52
2024-10-29 22:58 | 2024-10-30 00:30 | 35026934 | SAE 1022 | 3 | 89.77 | 48.289 | 30.19 | 11.291 | 0 | 306 | 1619 | 2005 | 92:09 | 38:55 | 53:14 | 56.73662 | 36.8 | 12.75 | 7.7 | 5.15 | 0 | 11.2 | 959 | 3167 | 758 | 584 | 980 | 502.7322 | 13.10109 | 10.35519 | 7.978142 | 4.180328 | 49.5082 | 1677 | 614 | 20.83 | 73.2 | 71.705 | 01:50 | 79.87635 | 0 | 0 | 0 | 1.1 | 338 | 152 | 0 | 89 | 0 | 61 | 803 | 0 | 0 | 52
2024-10-30 00:30 | 2024-10-30 01:38 | 35026935 | SAE 1022 | 2 | 80.563 | 49.276 | 31.287 | 0 | 0 | 507 | 1213 | 2017 | 67:58 | 35:19 | 32:38 | 56.48891 | 33.25 | 10.55 | 9.75 | 0 | 0 | 12.95 | 1749 | 3250 | 961 | 403 | 730 | 462.4478 | 24.32545 | 13.36579 | 5.605007 | 7.05146 | 44.9235 | 1650 | 558 | 13.14 | 71.9 | 70.379 | 02:06 | 87.35896 | 0 | 0 | 0 | 1.1 | 339 | 152 | 0 | 87 | 0 | 0 | 806 | 0 | 0 | 52
2024-10-30 01:38 | 2024-10-30 02:33 | 35026936 | SAE 1022 | 2 | 79.073 | 48.188 | 30.885 | 0 | 0 | 504 | 1214 | 2008 | 55:22 | 32:06 | 23:15 | 56.07477 | 30 | 10.2 | 9.65 | 0 | 0 | 10.15 | 1446 | 2680 | 730 | 382 | 603 | 415.5125 | 20.0277 | 10.1108 | 5.290859 | 6.980609 | 44.62604 | 1665 | 802 | 11.457 | 72.2 | 70.622 | 02:02 | 89.31241 | 0 | 0 | 0 | 1.2 | 337 | 152 | 0 | 88 | 0 | 61 | 802 | 0 | 0 | 53
2024-10-30 02:33 | 2024-10-30 03:25 | 35026937 | SAE 1022 | 2 | 81.077 | 49.19 | 31.887 | 0 | 0 | 505 | 1213 | 2006 | 52:00 | 31:40 | 20:19 | 57.50526 | 30.35 | 10.4 | 10 | 0 | 0 | 9.95 | 1446 | 2834 | 696 | 379 | 678 | 428.6723 | 20.42373 | 9.830508 | 5.353107 | 7.132768 | 45.4661 | 1622 | 563 | 14.859 | 70.8 | 69.223 | 02:06 | 85.37933 | 0 | 0 | 0 | 1.1 | 338 | 152 | 0 | 87 | 0 | 61 | 800 | 0 | 0 | 54
2024-10-30 03:25 | 2024-10-30 04:18 | 35026938 | SAE 1022 | 2 | 80.178 | 49.291 | 30.887 | 0 | 0 | 503 | 1213 | 2006 | 52:52 | 33:29 | 19:23 | 53.31011 | 29.75 | 10.5 | 9.7 | 0 | 0 | 9.55 | 1539 | 2927 | 823 | 402 | 679 | 415.5028 | 21.49441 | 11.49441 | 5.614525 | 7.02514 | 44.9581 | 1631 | 666 | 13.164 | 71.6 | 70.02 | 02:10 | 87.33069 | 0 | 0 | 0 | 1.2 | 338 | 154 | 0 | 88 | 0 | 61 | 801 | 0 | 0 | 53
2024-10-30 04:18 | 2024-10-30 05:10 | 35026939 | SAE 1022 | 2 | 79.176 | 47.989 | 31.187 | 0 | 0 | 504 | 1213 | 2007 | 52:02 | 32:43 | 19:18 | 55.10953 | 30.05 | 10.1 | 9.75 | 0 | 0 | 10.2 | 1633 | 3067 | 745 | 387 | 691 | 413.3425 | 22.46217 | 10.24759 | 5.323246 | 6.9326 | 44.29161 | 1663 | 835 | 11.064 | 72.7 | 71.12 | 02:04 | 89.8252 | 0 | 0 | 0 | 1.1 | 339 | 154 | 0 | 88 | 0 | 60 | 801 | 0 | 0 | 53
2024-10-30 05:10 | 2024-10-30 06:05 | 35026940 | SAE 1022 | 2 | 83.576 | 48.79 | 34.786 | 0 | 0 | 505 | 1214 | 2005 | 54:22 | 33:50 | 20:31 | 56.48276 | 31.85 | 11.4 | 10.8 | 0 | 0 | 9.65 | 1632 | 2919 | 612 | 386 | 624 | 441.7476 | 22.63523 | 8.488211 | 5.353675 | 7.004161 | 44.64632 | 1627 | 510 | 16.128 | 72.1 | 70.488 | 02:00 | 84.34 | 0 | 0 | 0 | 1.1 | 341 | 153 | 0 | 87 | 0 | 91 | 802 | 0 | 0 | 53
2024-10-30 06:05 | 2024-10-30 07:08 | 35026941 | SAE 1022 | 2 | 78.078 | 48.991 | 29.087 | 0 | 0 | 504 | 1213 | 2005 | 62:44 | 33:00 | 29:44 | 54.81818 | 30.15 | 10.35 | 9.15 | 0 | 0 | 10.65 | 1687 | 2926 | 588 | 367 | 581 | 418.1692 | 23.39806 | 8.15534 | 5.090153 | 6.990291 | 44.63245 | 1663 | 883 | 10.571 | 72.1 | 70.517 | 01:56 | 90.31609 | 0 | 0 | 0 | 1.1 | 339 | 153 | 0 | 87 | 0 | 61 | 806 | 0 | 0 | 52
2024-10-30 07:08 | 2024-10-30 07:56 | 35026942 | SAE 1022 | 3 | 87.076 | 39.292 | 23.784 | 24 | 0 | 602 | 1416 | 2206 | 47:56 | 35:39 | 12:16 | 54.95091 | 32.65 | 7.7 | 7.35 | 7.25 | 0 | 10.35 | 1742 | 3515 | 831 | 446 | 866 | 453.4722 | 24.19444 | 11.54167 | 6.194444 | 8.361111 | 50.30556 | 1637 | 749 | 19.876 | 72 | 70.413 | 02:00 | 80.86384 | 0 | 0 | 0 | 1.1 | 339 | 154 | 0 | 88 | 0 | 62 | 806 | 0 | 0 | 53
2024-10-30 07:56 | 2024-10-30 08:57 | 35026943 | SAE 1022 | 3 | 86.782 | 38.991 | 24.191 | 23.6 | 0 | 603 | 1409 | 2206 | 61:34 | 35:27 | 26:06 | 56.10719 | 33.15 | 7.65 | 8.75 | 7.2 | 0 | 9.55 | 1656 | 3127 | 755 | 425 | 722 | 455.3571 | 22.74725 | 10.37088 | 5.837912 | 8.282967 | 49.65659 | 1643 | 775 | 18.762 | 72.8 | 71.216 | 01:56 | 82.0631 | 0 | 0 | 0 | 1.1 | 341 | 153 | 0 | 86 | 0 | 61 | 805 | 0 | 0 | 53
2024-10-30 08:57 | 2024-10-30 09:58 | 35026944 | SAE 1022 | 3 | 86.57 | 39.98 | 22.79 | 23.8 | 0 | 604 | 1410 | 2216 | 60:26 | 37:11 | 23:14 | 54.45988 | 33.75 | 7.85 | 7.2 | 7.2 | 0 | 11.5 | 1674 | 3468 | 966 | 446 | 878 | 472.028 | 23.41259 | 13.51049 | 6.237762 | 8.447552 | 50.71329 | 1646 | 618 | 19.861 | 71.5 | 69.92 | 02:06 | 80.76701 | 0 | 0 | 0 | 1.2 | 338 | 153 | 0 | 85 | 0 | 62 | 804 | 0 | 0 | 53
2024-10-30 09:58 | 2024-10-30 11:00 | 35026945 | SAE 1022 | 3 | 86.969 | 39.479 | 23.69 | 23.8 | 0 | 606 | 1410 | 2215 | 61:40 | 34:56 | 26:43 | 55.30534 | 32.2 | 7.75 | 8 | 7.15 | 0 | 9.3 | 1676 | 3360 | 727 | 436 | 821 | 447.8442 | 23.31015 | 10.11127 | 6.063978 | 8.428373 | 50.41725 | 1629 | 621 | 19.858 | 71.9 | 70.322 | 01:46 | 80.8587 | 0 | 0 | 0 | 0.9 | 340 | 151 | 0 | 86 | 0 | 60 | 803 | 0 | 0 | 53
2024-10-30 11:00 | 2024-10-30 11:58 | 35026946 | SAE 1022 | 3 | 87.069 | 39.179 | 24.29 | 23.6 | 0 | 605 | 1410 | 2216 | 58:04 | 36:59 | 21:04 | 55.56557 | 34.25 | 7.65 | 7.85 | 7.15 | 0 | 11.6 | 1834 | 3452 | 996 | 449 | 794 | 471.7631 | 25.26171 | 13.71901 | 6.184573 | 8.333333 | 49.9449 | 1662 | 763 | 19.255 | 72.6 | 71.023 | 01:52 | 81.57094 | 0 | 0 | 0 | 0.9 | 339 | 151 | 0 | 85 | 0 | 60 | 805 | 0 | 0 | 52
2024-10-30 22:29 | 2024-10-30 23:20 | 35026947 | SAE 1022 | 3 | 88.457 | 48.276 | 29.691 | 10.49 | 0 | 306 | 1619 | 2018 | 51:00 | 39:03 | 11:55 | 54.39181 | 35.4 | 12.7 | 7.5 | 4.85 | 0 | 10.35 | 1019 | 3223 | 643 | 577 | 968 | 495.7983 | 14.27171 | 9.005602 | 8.081232 | 4.285714 | 50.93838 | 1670 | 869 | 21.312 | 71.4 | 69.91 | 01:40 | 79.03275 | 0 | 0 | 0.9 | 0 | 339 | 152 | 0 | 86 | 0 | 57 | 804 | 0 | 0 | 52
2024-10-30 23:20 | 2024-10-31 00:26 | 35026948 | SAE 1022 | 2 | 78.677 | 48.787 | 29.89 | 0 | 0 | 407 | 1210 | 2006 | 65:52 | 33:25 | 32:26 | 54.58354 | 30.4 | 10.3 | 9.35 | 0 | 0 | 10.75 | 1476 | 2974 | 865 | 435 | 729 | 416.4384 | 20.21918 | 11.84932 | 5.958904 | 5.575342 | 44.05479 | 1652 | 868 | 10.161 | 73 | 71.423 | 01:56 | 90.78002 | 0 | 0 | 0 | 1.1 | 338 | 152 | 0 | 87 | 0 | 59 | 803 | 0 | 0 | 53
2024-10-31 00:26 | 2024-10-31 01:20 | 35026949 | SAE 1022 | 2 | 79.28 | 48.89 | 30.39 | 0 | 0 | 405 | 1210 | 2005 | 54:18 | 31:50 | 22:27 | 57.29843 | 30.4 | 10.4 | 9.55 | 0 | 0 | 10.45 | 1447 | 2993 | 639 | 410 | 752 | 428.7729 | 20.40903 | 9.012694 | 5.782793 | 5.712271 | 45.34556 | 1672 | 895 | 12.87 | 70.9 | 69.319 | 02:02 | 87.43567 | 0 | 0 | 0 | 0.9 | 340 | 152 | 0 | 86 | 0 | 60 | 805 | 0 | 0 | 53
2024-10-31 01:21 | 2024-10-31 02:15 | 35026950 | SAE 1022 | 2 | 79.581 | 49.091 | 30.49 | 0 | 0 | 403 | 1210 | 2006 | 54:42 | 32:07 | 22:35 | 54.92475 | 29.4 | 10.35 | 9.6 | 0 | 0 | 9.45 | 1399 | 2920 | 736 | 396 | 737 | 412.9213 | 19.64888 | 10.33708 | 5.561798 | 5.660112 | 45.16854 | 1641 | 417 | 12.863 | 71.2 | 69.622 | 02:06 | 87.48571 | 0 | 0 | 0 | 1.2 | 338 | 152 | 0 | 86 | 0 | 60 | 804 | 0 | 0 | 53
2024-10-31 02:15 | 2024-10-31 03:12 | 35026951 | SAE 1022 | 2 | 78.48 | 47.99 | 30.49 | 0 | 0 | 405 | 1210 | 2005 | 56:21 | 31:49 | 24:22 | 55.91409 | 29.65 | 10.25 | 9.55 | 0 | 0 | 9.85 | 1430 | 2725 | 728 | 382 | 629 | 418.7853 | 20.19774 | 10.28249 | 5.39548 | 5.720339 | 45.4096 | 1645 | 556 | 12.182 | 70.8 | 69.213 | 02:24 | 88.1919 | 0 | 0 | 0 | 1.3 | 340 | 151 | 0 | 86 | 0 | 65 | 807 | 0 | 0 | 53
2024-10-31 03:12 | 2024-10-31 03:58 | 35026952 | SAE 1022 | 2 | 78.477 | 47.987 | 30.49 | 0 | 0 | 405 | 1210 | 2008 | 45:46 | 31:56 | 13:50 | 56.0856 | 29.85 | 10.15 | 9.6 | 0 | 0 | 10.1 | 1442 | 2852 | 725 | 382 | 691 | 422.8045 | 20.42493 | 10.26912 | 5.410765 | 5.736544 | 45.58074 | 1633 | 589 | 12.364 | 70.6 | 69.021 | 02:06 | 87.95061 | 0 | 0 | 0 | 1.1 | 338 | 152 | 0 | 87 | 0 | 62 | 803 | 0 | 0 | 52
2024-10-31 03:58 | 2024-10-31 05:02 | 35026953 | SAE 1022 | 2 | 83.98 | 48.889 | 35.091 | 0 | 0 | 405 | 1209 | 2006 | 64:40 | 32:56 | 31:43 | 55.47571 | 30.45 | 10.35 | 10.9 | 0 | 0 | 9.2 | 1482 | 3056 | 735 | 394 | 766 | 425.8741 | 20.72727 | 10.27972 | 5.51049 | 5.664336 | 44.96503 | 1643 | 476 | 16.968 | 71.5 | 69.92 | 02:00 | 83.25792 | 0 | 0 | 0 | 1 | 338 | 152 | 0 | 86 | 0 | 62 | 805 | 0 | 0 | 52
2024-10-31 05:02 | 2024-10-31 07:15 | 35026954 | SAE 1022 | 2 | 80.08 | 49.29 | 30.79 | 0 | 0 | 405 | 1210 | 2005 | 132:46 | 31:17 | 101:29 | 56.29196 | 29.35 | 10.4 | 9.65 | 0 | 0 | 9.3 | 1098 | 2192 | 748 | 317 | 535 | 418.0912 | 15.64103 | 10.65527 | 4.51567 | 5.769231 | 45.79772 | 1671 | 663 | 14.38 | 70.2 | 68.614 | 02:06 | 85.68182 | 0 | 0 | 0 | 0.9 | 339 | 153 | 0 | 85 | 0 | 64 | 808 | 0 | 0 | 52
2024-10-31 07:15 | 2024-10-31 08:31 | 35026955 | SAE 1022 | 3 | 92.87 | 48.69 | 33.59 | 10.59 | 0 | 404 | 1620 | 2006 | 75:22 | 40:19 | 35:03 | 55.80819 | 37.5 | 10.35 | 9.35 | 2.25 | 0 | 15.55 | 1787 | 3672 | 1191 | 502 | 916 | 534.188 | 25.45584 | 16.96581 | 7.150997 | 5.754986 | 51.65242 | 1636 | 613 | 27.374 | 70.2 | 68.532 | 01:56 | 73.79347 | 0 | 0 | 0 | 1 | 339 | 154 | 0 | 87 | 0 | 61 | 805 | 0 | 0 | 52
2024-10-31 08:31 | 2024-10-31 09:29 | 35026956 | SAE 1022 | 3 | 92.068 | 40.279 | 27.689 | 24.1 | 0 | 604 | 1411 | 2217 | 58:34 | 38:47 | 19:47 | 56.08079 | 36.25 | 8.65 | 8.6 | 7.3 | 0 | 11.7 | 1843 | 3733 | 839 | 494 | 929 | 503.4722 | 25.59722 | 11.65278 | 6.861111 | 8.388889 | 50.38889 | 1656 | 510 | 24.86 | 72 | 70.42 | 01:40 | 76.48694 | 0 | 0 | 0 | 0.9 | 340 | 152 | 0 | 86 | 0 | 60 | 805 | 0 | 0 | 52
2024-10-31 09:29 | 2024-10-31 10:34 | 35026957 | SAE 1022 | 3 | 92.872 | 40.282 | 28.59 | 24 | 0 | 603 | 1410 | 2215 | 65:12 | 39:34 | 25:37 | 55.80455 | 36.8 | 7.85 | 8.9 | 7.2 | 0 | 12.85 | 1955 | 3675 | 865 | 472 | 845 | 523.4708 | 27.80939 | 12.30441 | 6.714083 | 8.577525 | 51.56472 | 1670 | 881 | 27.362 | 70.3 | 68.72 | 01:40 | 73.99431 | 0 | 0 | 0 | 1 | 338 | 153 | 0 | 86 | 0 | 60 | 805 | 0 | 0 | 53
2024-10-31 10:35 | 2024-10-31 11:36 | 35026958 | SAE 1022 | 3 | 91.77 | 40.379 | 27.491 | 23.9 | 0 | 604 | 1509 | 2317 | 61:12 | 37:47 | 23:25 | 55.58006 | 35 | 7.9 | 9.55 | 7.25 | 0 | 10.3 | 1774 | 3468 | 732 | 476 | 830 | 500.7153 | 25.37911 | 10.4721 | 6.809728 | 8.640916 | 54.73534 | 1636 | 657 | 26.718 | 69.9 | 68.317 | 01:34 | 74.44372 | 0 | 0 | 0 | 1 | 340 | 152 | 0 | 86 | 0 | 61 | 806 | 0 | 0 | 53
2024-10-31 11:36 | 2024-10-31 13:57 | 35026959 | SAE 1022 | 3 | 87.572 | 39.781 | 24.091 | 23.7 | 0 | 605 | 1509 | 2314 | 140:56 | 38:59 | 101:57 | 55.87003 | 36.3 | 7.75 | 7.75 | 7.2 | 0 | 13.6 | 1676 | 3158 | 1002 | 392 | 724 | 498.6264 | 23.02198 | 13.76374 | 5.384615 | 8.31044 | 52.51374 | 1655 | 913 | 19.696 | 72.8 | 71.179 | 01:36 | 81.28055 | 0 | 0 | 0 | 0.7 | 340 | 152 | 0 | 86 | 0 | 60 | 805 | 0 | 0 | 53
2024-10-31 22:31 | 2024-10-31 23:22 | 35026960 | SAE 1022 | 3 | 89.557 | 50.581 | 28.49 | 10.486 | 0 | 305 | 1724 | 2114 | 50:50 | 43:12 | 07:38 | 55.48611 | 39.95 | 13.4 | 7.25 | 4.8 | 0 | 14.5 | 990 | 3280 | 882 | 597 | 1003 | 557.9609 | 13.82682 | 12.31844 | 8.337989 | 4.259777 | 53.60335 | 1667 | 962 | 22.46 | 71.6 | 70.01 | 03:10 | 78.17368 | 0 | 0 | 1.6 | 0 | 340 | 152 | 0 | 86 | 0 | 61 | 805 | 0 | 0 | 53
2024-10-31 23:22 | 2024-11-01 00:28 | 35026978 | SAE 1022 | 2 | 83.876 | 48.789 | 35.087 | 0 | 0 | 405 | 1213 | 2006 | 66:28 | 33:09 | 33:18 | 57.91855 | 32 | 10.3 | 10.9 | 0 | 0 | 10.8 | 1498 | 2937 | 673 | 401 | 701 | 438.9575 | 20.5487 | 9.231824 | 5.500686 | 5.555556 | 44.15638 | 1671 | 915 | 15.446 | 72.9 | 71.329 | 03:06 | 85.04101 | 0 | 0 | 0 | 1.3 | 340 | 151 | 0 | 85 | 0 | 62 | 804 | 0 | 0 | 53
2024-11-01 00:28 | 2024-11-01 01:18 | 35026979 | SAE 1022 | 2 | 83.874 | 49.089 | 34.785 | 0 | 0 | 406 | 1213 | 2005 | 50:08 | 31:43 | 18:25 | 56.09038 | 29.65 | 11.3 | 10.8 | 0 | 0 | 7.55 | 1360 | 2777 | 643 | 391 | 692 | 411.2344 | 18.86269 | 8.918169 | 5.423024 | 5.631068 | 44.63245 | 1667 | 740 | 16.241 | 72.1 | 70.531 | 02:56 | 84.09161 | 0 | 0 | 0 | 1.6 | 340 | 152 | 0 | 86 | 0 | 60 | 800 | 0 | 0 | 55
2024-11-01 01:18 | 2024-11-01 02:12 | 35026980 | SAE 1022 | 2 | 80.475 | 48.891 | 31.584 | 0 | 0 | 407 | 1216 | 2002 | 53:18 | 31:07 | 22:11 | 57.36476 | 29.75 | 10.35 | 9.9 | 0 | 0 | 9.5 | 1483 | 2800 | 758 | 373 | 637 | 411.4799 | 20.51176 | 10.48409 | 5.159059 | 5.629322 | 44.50899 | 1625 | 402 | 12.641 | 72.3 | 70.732 | 02:46 | 87.89313 | 0 | 0 | 0 | 1.4 | 340 | 151 | 0 | 86 | 0 | 60 | 802 | 0 | 0 | 53
2024-11-01 02:12 | 2024-11-01 03:07 | 35026981 | SAE 1022 | 2 | 80.169 | 48.981 | 31.188 | 0 | 0 | 406 | 1212 | 2013 | 55:02 | 30:48 | 24:14 | 56.1039 | 28.8 | 10.45 | 9.75 | 0 | 0 | 8.6 | 1368 | 2845 | 679 | 405 | 720 | 398.3402 | 18.92116 | 9.391425 | 5.60166 | 5.615491 | 44.60581 | 1630 | 689 | 12.355 | 72.3 | 70.723 | 02:36 | 88.21739 | 0 | 0 | 0 | 1.4 | 340 | 152 | 0 | 86 | 0 | 60 | 808 | 0 | 0 | 55
2024-11-01 03:07 | 2024-11-01 03:55 | 35026982 | SAE 1022 | 2 | 80.963 | 49.078 | 31.885 | 0 | 0 | 407 | 1215 | 2015 | 48:28 | 31:28 | 17:00 | 57.58475 | 30.2 | 10.4 | 10 | 0 | 0 | 9.8 | 1442 | 2777 | 703 | 383 | 654 | 417.1271 | 19.91713 | 9.709945 | 5.290055 | 5.621547 | 44.61326 | 1642 | 678 | 13.048 | 72.4 | 70.825 | 02:42 | 87.47823 | 0 | 0 | 0 | 1.4 | 339 | 152 | 0 | 86 | 0 | 64 | 803 | 0 | 0 | 55
2024-11-01 03:55 | 2024-11-01 04:47 | 35026983 | SAE 1022 | 2 | 80.867 | 49.281 | 31.586 | 0 | 0 | 405 | 1214 | 2014 | 51:38 | 30:25 | 21:13 | 56.21918 | 28.5 | 10.4 | 9.9 | 0 | 0 | 8.2 | 1324 | 2593 | 641 | 386 | 615 | 393.1034 | 18.26207 | 8.841379 | 5.324138 | 5.586207 | 44.52414 | 1625 | 432 | 12.851 | 72.5 | 70.924 | 02:36 | 87.7045 | 0 | 0 | 0 | 1.3 | 339 | 152 | 0 | 86 | 0 | 61 | 807 | 0 | 0 | 55
2024-11-01 04:47 | 2024-11-01 05:45 | 35026984 | SAE 1022 | 2 | 79.967 | 49.079 | 30.888 | 0 | 0 | 407 | 1212 | 2014 | 58:16 | 33:16 | 25:00 | 55.73146 | 30.9 | 10.4 | 9.7 | 0 | 0 | 10.8 | 1555 | 2851 | 768 | 382 | 628 | 425.6198 | 21.41873 | 10.57851 | 5.261708 | 5.606061 | 44.43526 | 1622 | 482 | 11.849 | 72.6 | 71.026 | 02:26 | 88.81914 | 0 | 0 | 0 | 1.2 | 340 | 152 | 0 | 87 | 0 | 59 | 806 | 0 | 0 | 54
2024-11-01 05:46 | 2024-11-01 06:40 | 35026985 | SAE 1022 | 2 | 80.163 | 49.577 | 30.586 | 0 | 0 | 408 | 1214 | 2015 | 54:48 | 33:30 | 21:17 | 55.79104 | 31.15 | 10.4 | 9.55 | 0 | 0 | 11.2 | 1493 | 2792 | 786 | 391 | 636 | 424.3869 | 20.3406 | 10.70845 | 5.326975 | 5.558583 | 43.99183 | 1632 | 663 | 11.242 | 73.4 | 71.828 | 02:26 | 89.60244 | 0 | 0 | 0 | 1.2 | 340 | 152 | 0 | 86 | 0 | 60 | 805 | 0 | 0 | 53
2024-11-01 06:40 | 2024-11-01 07:39 | 35026986 | SAE 1022 | 2 | 80.963 | 49.179 | 31.784 | 0 | 0 | 406 | 1216 | 2015 | 58:44 | 32:04 | 26:40 | 56.22661 | 30.05 | 10.45 | 9.9 | 0 | 0 | 9.7 | 1584 | 3058 | 726 | 444 | 712 | 411.0807 | 21.66895 | 9.931601 | 6.073871 | 5.554036 | 44.19973 | 1641 | 763 | 12.347 | 73.1 | 71.525 | 02:16 | 88.34282 | 0 | 0 | 0 | 1.2 | 340 | 153 | 0 | 87 | 0 | 63 | 803 | 0 | 0 | 53
2024-11-01 07:39 | 2024-11-01 08:43 | 35026987 | SAE 1022 | 2 | 78.364 | 48.478 | 29.886 | 0 | 0 | 408 | 1214 | 2014 | 63:34 | 32:24 | 31:10 | 58.51852 | 31.6 | 10.2 | 9.4 | 0 | 0 | 12 | 1515 | 2806 | 739 | 380 | 632 | 439.4993 | 21.07093 | 10.27816 | 5.285118 | 5.674548 | 44.89569 | 1687 | 902 | 10.937 | 71.9 | 70.331 | 02:10 | 89.74912 | 0 | 0 | 0 | 1.2 | 339 | 152 | 0 | 86 | 0 | 61 | 802 | 0 | 0 | 53
2024-11-01 08:43 | 2024-11-01 09:45 | 35026988 | SAE 1022 | 2 | 78.368 | 48.478 | 29.89 | 0 | 0 | 407 | 1210 | 2015 | 62:04 | 32:16 | 29:48 | 55.5062 | 29.85 | 10.25 | 9.45 | 0 | 0 | 10.15 | 1513 | 2877 | 817 | 378 | 660 | 395.3642 | 20.03974 | 10.82119 | 5.006623 | 5.390728 | 42.71523 | 1653 | 709 | 7.342 | 75.5 | 73.93 | 02:16 | 94.33697 | 0 | 0 | 0 | 1.2 | 339 | 152 | 0 | 87 | 0 | 62 | 801 | 0 | 0 | 53
2024-11-01 09:45 | 2024-11-01 10:55 | 35026989 | SAE 1022 | 2 | 74.97 | 48.48 | 26.49 | 0 | 0 | 406 | 1210 | 2014 | 70:18 | 28:53 | 41:25 | 57.12637 | 27.5 | 10.25 | 8.35 | 0 | 0 | 8.9 | 1254 | 2488 | 753 | 343 | 596 | 366.6667 | 16.72 | 10.04 | 4.573333 | 5.413333 | 42.98667 | 1665 | 644 | 4.181 | 75 | 73.561 | 02:14 | 98.12058 | 0 | 0 | 0 | 1 | 340 | 152 | 0 | 86 | 0 | 59 | 802 | 0 | 0 | 0
2024-11-03 23:45 | 2024-11-04 00:42 | 35026990 | 1523 MOD | 3 | 102.359 | 50.98 | 30.69 | 20.689 | 0 | 306 | 1721 | 2114 | 57:19 | 44:14 | 13:05 | 55.47852 | 40.9 | 13.35 | 7.9 | 9.3 | 0 | 10.35 | 984 | 3697 | 422 | 714 | 1208 | 568.8456 | 13.68567 | 5.869263 | 9.930459 | 4.255911 | 53.33797 | 1678 | 789 | 35.567 | 71.9 | 70.008 | 03:16 | 68.39457 | 0 | 0 | 1.6 | 0 | 340 | 151 | 0 | 87 | 0 | 121 | 1064 | 0 | 0 | 53
2024-11-04 00:43 | 2024-11-04 01:54 | 35026991 | SAE 1022 | 2 | 79.966 | 49.881 | 30.085 | 0 | 0 | 406 | 1315 | 2113 | 71:22 | 32:48 | 38:33 | 55.2439 | 30.2 | 10.55 | 9.45 | 0 | 0 | 10.2 | 1480 | 2882 | 591 | 402 | 687 | 422.9692 | 20.72829 | 8.277311 | 5.630252 | 5.686275 | 48.0112 | 1685 | 550 | 13.095 | 71.4 | 69.827 | 03:12 | 87.32086 | 0 | 0 | 0 | 1.6 | 341 | 152 | 0 | 86 | 0 | 62 | 803 | 0 | 0 | 53
2024-11-04 01:54 | 2024-11-04 02:51 | 35026992 | SAE 1022 | 2 | 80.774 | 50.589 | 30.185 | 0 | 0 | 405 | 1315 | 2106 | 56:42 | 31:59 | 24:42 | 55.43512 | 29.55 | 10.45 | 9.45 | 0 | 0 | 9.65 | 1427 | 2875 | 681 | 393 | 708 | 413.2867 | 19.95804 | 9.524476 | 5.496503 | 5.664336 | 47.84615 | 1654 | 558 | 13.801 | 71.5 | 69.926 | 03:16 | 86.56994 | 0 | 0 | 0 | 1.7 | 341 | 153 | 0 | 86 | 0 | 60 | 805 | 0 | 0 | 53
2024-11-04 02:51 | 2024-11-04 03:49 | 35026993 | SAE 1022 | 2 | 85.172 | 50.489 | 34.683 | 0 | 0 | 406 | 1317 | 2105 | 58:44 | 33:07 | 25:36 | 55.9839 | 30.9 | 10.7 | 10.85 | 0 | 0 | 9.35 | 1419 | 3016 | 608 | 409 | 782 | 418.6992 | 19.22764 | 8.238482 | 5.542005 | 5.501355 | 46.36856 | 1636 | 807 | 15.9 | 73.8 | 72.226 | 03:12 | 84.80017 | 0 | 0 | 0 | 1.7 | 341 | 152 | 0 | 86 | 0 | 60 | 806 | 0 | 0 | 53
2024-11-04 03:50 | 2024-11-04 04:34 | 35026994 | SAE 1022 | 2 | 84.073 | 50.588 | 33.485 | 0 | 0 | 405 | 1315 | 2107 | 44:20 | 31:48 | 12:31 | 56.88679 | 30.15 | 10.6 | 10.5 | 0 | 0 | 9.05 | 1378 | 2938 | 539 | 400 | 760 | 415.8621 | 19.0069 | 7.434483 | 5.517241 | 5.586207 | 47.2 | 1652 | 534 | 16.104 | 72.5 | 70.924 | 02:56 | 84.36002 | 0 | 0 | 0 | 1.5 | 341 | 152 | 0 | 86 | 0 | 64 | 804 | 0 | 0 | 53
2024-11-04 04:34 | 2024-11-04 05:22 | 35026995 | SAE 1022 | 2 | 81.175 | 50.891 | 30.284 | 0 | 0 | 405 | 1316 | 2104 | 48:18 | 31:02 | 17:15 | 57.13212 | 29.55 | 10.8 | 9.5 | 0 | 0 | 9.25 | 1426 | 2746 | 560 | 379 | 646 | 411.5599 | 19.86072 | 7.799443 | 5.278552 | 5.640669 | 47.63231 | 1634 | 491 | 13.91 | 71.8 | 70.222 | 02:56 | 86.50693 | 0 | 0 | 0 | 1.5 | 340 | 152 | 0 | 87 | 0 | 62 | 808 | 0 | 0 | 53
2024-11-04 05:22 | 2024-11-04 06:10 | 35026996 | SAE 1022 | 2 | 80.47 | 50.985 | 29.485 | 0 | 0 | 407 | 1315 | 2108 | 48:08 | 30:54 | 17:13 | 55.14563 | 28.4 | 10.75 | 9.3 | 0 | 0 | 8.35 | 1360 | 2806 | 527 | 392 | 703 | 397.7591 | 19.04762 | 7.380952 | 5.490196 | 5.70028 | 47.94118 | 1642 | 476 | 13.602 | 71.4 | 69.825 | 02:54 | 86.77147 | 0 | 0 | 0 | 1.5 | 341 | 155 | 0 | 87 | 0 | 62 | 802 | 0 | 0 | 52
2024-11-04 06:11 | 2024-11-04 07:06 | 35026997 | SAE 1022 | 2 | 80.075 | 50.69 | 29.385 | 0 | 0 | 405 | 1315 | 2105 | 55:20 | 32:10 | 23:09 | 55.3057 | 29.65 | 10.75 | 9.25 | 0 | 0 | 9.65 | 1432 | 2750 | 602 | 395 | 642 | 412.9526 | 19.94429 | 8.384401 | 5.501393 | 5.640669 | 47.63231 | 1627 | 595 | 12.797 | 71.8 | 70.228 | 03:00 | 87.70278 | 0 | 0 | 0 | 1.6 | 340 | 151 | 0 | 87 | 0 | 63 | 803 | 0 | 0 | 52
2024-11-04 07:06 | 2024-11-04 07:54 | 35026998 | SAE 1022 | 2 | 80.773 | 51.388 | 29.385 | 0 | 0 | 406 | 1315 | 2106 | 48:22 | 31:42 | 16:39 | 55.45741 | 29.3 | 10.9 | 9.25 | 0 | 0 | 9.15 | 1377 | 2757 | 661 | 398 | 680 | 406.38 | 19.09847 | 9.167822 | 5.520111 | 5.631068 | 47.44799 | 1612 | 557 | 13.203 | 72.1 | 70.525 | 03:02 | 87.31259 | 0 | 0 | 0 | 1.5 | 340 | 154 | 0 | 85 | 0 | 60 | 808 | 0 | 0 | 52
2024-11-04 07:54 | 2024-11-04 08:43 | 35026999 | SAE 1022 | 2 | 81.068 | 51.077 | 29.991 | 0 | 0 | 407 | 1309 | 2116 | 48:48 | 31:48 | 16:59 | 56.03774 | 29.7 | 10.85 | 9.4 | 0 | 0 | 9.45 | 1424 | 2792 | 611 | 383 | 668 | 409.0909 | 19.61433 | 8.415978 | 5.275482 | 5.606061 | 47.17631 | 1643 | 764 | 12.994 | 72.6 | 71.029 | 02:52 | 87.61657 | 0 | 0 | 0 | 1.5 | 339 | 153 | 0 | 81 | 0 | 63 | 807 | 0 | 0 | 52
2024-11-04 08:43 | 2024-11-04 09:33 | 35027000 | SAE 1022 | 2 | 81.169 | 51.679 | 29.49 | 0 | 0 | 407 | 1310 | 2114 | 49:40 | 33:17 | 16:22 | 52.72909 | 29.25 | 10.95 | 9.25 | 0 | 0 | 9.05 | 1517 | 2894 | 623 | 412 | 672 | 404.0055 | 20.95304 | 8.604972 | 5.690608 | 5.621547 | 47.29282 | 1615 | 604 | 13.299 | 72.4 | 70.827 | 03:02 | 87.25868 | 0 | 0 | 0 | 1.6 | 340 | 152 | 0 | 86 | 0 | 61 | 806 | 0 | 0 | 52
2024-11-04 09:33 | 2024-11-04 10:28 | 35027001 | SAE 1022 | 2 | 79.77 | 49.879 | 29.891 | 0 | 0 | 407 | 1309 | 2114 | 55:06 | 31:10 | 23:55 | 56.11765 | 29.15 | 10.55 | 9.45 | 0 | 0 | 9.15 | 1398 | 2658 | 594 | 388 | 615 | 402.069 | 19.28276 | 8.193103 | 5.351724 | 5.613793 | 47.21379 | 1613 | 554 | 11.842 | 72.5 | 70.906 | 02:46 | 88.88805 | 0 | 0 | 0 | 1.4 | 339 | 152 | 0 | 85 | 0 | 62 | 807 | 0 | 0 | 73
2024-11-04 10:28 | 2024-11-04 11:30 | 35027003 | SAE 1022 | 2 | 81.767 | 51.576 | 30.191 | 0 | 0 | 407 | 1309 | 2117 | 61:46 | 32:56 | 28:49 | 54.83806 | 30.1 | 10.05 | 9.5 | 0 | 0 | 10.55 | 1438 | 2934 | 808 | 418 | 727 | 412.3288 | 19.69863 | 11.06849 | 5.726027 | 5.575342 | 46.93151 | 1628 | 513 | 13.328 | 73 | 71.412 | 02:50 | 87.33597 | 0 | 0 | 0 | 1.4 | 339 | 150 | 0 | 84 | 0 | 61 | 805 | 0 | 0 | 73
2024-11-04 11:30 | 2024-11-04 12:18 | 35027004 | SAE 1022 | 2 | 80.367 | 51.175 | 29.192 | 0 | 0 | 408 | 1308 | 2117 | 47:32 | 30:45 | 16:46 | 56 | 28.7 | 10.9 | 9.2 | 0 | 0 | 8.6 | 1339 | 2621 | 579 | 388 | 621 | 397.5069 | 18.54571 | 8.019391 | 5.373961 | 5.65097 | 47.43767 | 1631 | 556 | 12.729 | 72.2 | 70.609 | 02:52 | 87.8582 | 0 | 0 | 0 | 1.3 | 340 | 152 | 0 | 86 | 0 | 62 | 803 | 0 | 0 | 72
2024-11-04 22:25 | 2024-11-04 23:18 | 35027013 | 1523 MOD | 2 | 79.27 | 50.479 | 28.791 | 0 | 0 | 405 | 1309 | 2116 | 52:34 | 35:04 | 17:29 | 56.80608 | 33.2 | 13.45 | 9.15 | 0 | 0 | 10.6 | 1122 | 2874 | 725 | 418 | 767 | 466.948 | 15.78059 | 10.19691 | 5.879044 | 5.696203 | 48.17159 | 1696 | 634 | 13.328 | 71.1 | 69.207 | 02:36 | 87.30541 | 0 | 0 | 0 | 1.3 | 340 | 153 | 0 | 86 | 0 | 120 | 1066 | 0 | 0 | 52
2024-11-05 02:44 | 2024-11-05 03:38 | 35027014 | 1523 MOD | 3 | 91.568 | 51.178 | 29.69 | 10.7 | 0 | 406 | 1310 | 2116 | 53:50 | 43:07 | 10:42 | 55.52377 | 39.9 | 13.55 | 7.95 | 4.75 | 0 | 13.65 | 1112 | 3481 | 931 | 622 | 1044 | 570 | 15.88571 | 13.3 | 8.885714 | 5.8 | 48.94286 | 1667 | 976 | 26.572 | 70 | 68.185 | 02:24 | 74.46379 | 0 | 0 | 0 | 1.3 | 340 | 151 | 0 | 86 | 0 | 122 | 1064 | 0 | 0 | 52
2024-11-05 03:38 | 2024-11-05 04:49 | 35027015 | 1523 MOD | 2 | 83.485 | 53 | 30.485 | 0 | 0 | 0 | 1315 | 0 | 71:48 | 33:49 | 37:58 | 54.20404 | 30.55 | 10.65 | 9.55 | 0 | 0 | 10.35 | 1477 | 2931 | 756 | 393 | 717 | 418.4932 | 20.23288 | 10.35616 | 5.383562 | 0 | 18.0137 | 1662 | 852 | 14.399 | 73 | 71.104 | 02:36 | 85.16979 | 0 | 0 | 0 | 1.4 | 341 | 151 | 0 | 87 | 0 | 123 | 1066 | 0 | 0 | 52
2024-11-05 04:50 | 2024-11-05 06:03 | 35027016 | 1523 MOD | 2 | 80.865 | 51.18 | 29.685 | 0 | 0 | 405 | 1315 | 2115 | 73:08 | 32:39 | 40:28 | 55.86524 | 30.4 | 10.85 | 9.3 | 0 | 0 | 10.25 | 1484 | 3168 | 713 | 423 | 822 | 419.8895 | 20.49724 | 9.848066 | 5.842541 | 5.593923 | 47.37569 | 1671 | 739 | 13.623 | 72.4 | 70.507 | 02:36 | 87.191 | 0 | 0 | 0 | 1.3 | 340 | 152 | 0 | 86 | 0 | 123 | 1064 | 0 | 0 | 52
2024-11-05 06:03 | 2024-11-05 06:46 | 35027017 | 1523 MOD | 2 | 81.888 | 50.888 | 31 | 0 | 0 | 404 | 0 | 2108 | 43:16 | 30:56 | 12:19 | 56.8319 | 29.3 | 11.35 | 9.35 | 0 | 0 | 8.6 | 1360 | 2859 | 557 | 389 | 732 | 403.5813 | 18.73278 | 7.672176 | 5.358127 | 5.564738 | 29.03581 | 1621 | 687 | 14.305 | 72.6 | 70.711 | 02:30 | 86.35087 | 0 | 0 | 0 | 1.2 | 340 | 151 | 0 | 87 | 0 | 122 | 1061 | 0 | 0 | 52
2024-11-05 06:46 | 2024-11-05 07:38 | 35027018 | 1523 MOD | 2 | 81.572 | 50.987 | 30.585 | 0 | 0 | 405 | 1315 | 2108 | 51:54 | 32:50 | 19:03 | 56.64975 | 31 | 10.75 | 9.6 | 0 | 0 | 10.65 | 1425 | 2733 | 724 | 403 | 641 | 430.5556 | 19.79167 | 10.05556 | 5.597222 | 5.625 | 47.54167 | 1636 | 523 | 14.732 | 72 | 70.106 | 02:30 | 85.94371 | 0 | 0 | 0 | 1.4 | 340 | 151 | 0 | 86 | 0 | 121 | 1068 | 0 | 0 | 52
2024-11-05 07:38 | 2024-11-05 08:32 | 35027019 | 1523 MOD | 2 | 83.477 | 51.186 | 32.291 | 0 | 0 | 405 | 1309 | 2109 | 54:10 | 33:13 | 20:56 | 53.19619 | 29.45 | 10.8 | 10.1 | 0 | 0 | 8.55 | 1404 | 2791 | 672 | 419 | 681 | 405.0894 | 19.31224 | 9.243466 | 5.763411 | 5.570839 | 47.01513 | 1629 | 657 | 15.931 | 72.7 | 70.81 | 02:26 | 84.82576 | 0 | 0 | 0 | 1.3 | 341 | 151 | 0 | 86 | 0 | 119 | 1066 | 0 | 0 | 51
2024-11-05 08:32 | 2024-11-05 09:18 | 35027020 | 1523 MOD | 2 | 79.468 | 50.978 | 28.49 | 0 | 0 | 405 | 1310 | 2117 | 45:29 | 31:51 | 13:37 | 57.36264 | 30.45 | 10.75 | 8.95 | 0 | 0 | 10.75 | 1450 | 2719 | 793 | 393 | 621 | 419.4215 | 19.97245 | 10.92287 | 5.413223 | 5.578512 | 47.20386 | 1617 | 466 | 12.023 | 72.6 | 70.714 | 02:30 | 88.98425 | 0 | 0 | 0 | 1.3 | 340 | 150 | 0 | 86 | 0 | 120 | 1062 | 0 | 0 | 52
2024-11-05 09:18 | 2024-11-05 10:14 | 35027021 | 1523 MOD | 2 | 82.369 | 52.479 | 29.89 | 0 | 0 | 405 | 1310 | 2116 | 55:41 | 33:35 | 22:06 | 54.134 | 30.3 | 11.05 | 9.45 | 0 | 0 | 9.8 | 1552 | 2845 | 810 | 401 | 633 | 416.2088 | 21.31868 | 11.12637 | 5.508242 | 5.563187 | 47.06044 | 1634 | 587 | 14.723 | 72.8 | 70.914 | 02:26 | 86.09307 | 0 | 0 | 0 | 1.4 | 339 | 151 | 0 | 85 | 0 | 121 | 1062 | 0 | 0 | 52
2024-11-05 10:14 | 2024-11-05 11:00 | 35027022 | 1523 MOD | 2 | 84.975 | 55.583 | 29.392 | 0 | 0 | 402 | 1308 | 2115 | 46:36 | 31:47 | 14:48 | 57.48296 | 30.45 | 11.8 | 9.3 | 0 | 0 | 9.35 | 1330 | 2871 | 522 | 416 | 749 | 417.1233 | 18.21918 | 7.150685 | 5.69863 | 5.506849 | 46.89041 | 1633 | 787 | 17.126 | 73 | 71.111 | 02:26 | 83.68461 | 0 | 0 | 0 | 1.3 | 339 | 150 | 0 | 84 | 0 | 122 | 1066 | 0 | 0 | 52
2024-11-05 11:00 | 2024-11-05 11:52 | 35027023 | 1523 MOD | 2 | 81.569 | 51.279 | 30.29 | 0 | 0 | 405 | 1310 | 2116 | 51:06 | 32:41 | 18:24 | 56.90974 | 31 | 10.85 | 9.5 | 0 | 0 | 10.65 | 1263 | 2675 | 639 | 425 | 686 | 429.3629 | 17.49307 | 8.850416 | 5.886427 | 5.609418 | 47.45152 | 1613 | 663 | 14.527 | 72.2 | 70.312 | 02:14 | 86.19941 | 0 | 0 | 0 | 1.2 | 340 | 149 | 0 | 86 | 0 | 124 | 1061 | 0 | 0 | 52
2024-11-05 11:52 | 2024-11-05 12:41 | 35027024 | 1523 MOD | 2 | 81.821 | 51.031 | 30.79 | 0 | 0 | 454 | 1310 | 2015 | 49:08 | 33:05 | 16:02 | 56.13098 | 30.95 | 10.85 | 9.65 | 0 | 0 | 10.45 | 1331 | 2808 | 650 | 416 | 717 | 423.3926 | 18.20793 | 8.891929 | 5.690834 | 6.21067 | 45.48564 | 1617 | 744 | 13.873 | 73.1 | 71.216 | 02:26 | 87.03878 | 0 | 0 | 0 | 1.6 | 337 | 151 | 0 | 85 | 0 | 119 | 1064 | 0 | 0 | 52
2024-11-05 12:41 | 2024-11-05 13:31 | 35027025 | 1523 MOD | 2 | 81.617 | 51.228 | 30.389 | 0 | 0 | 455 | 1211 | 2017 | 50:05 | 32:27 | 17:38 | 56.6718 | 30.65 | 10.85 | 9.5 | 0 | 0 | 10.3 | 1303 | 2837 | 639 | 407 | 746 | 420.439 | 17.8738 | 8.765432 | 5.58299 | 6.241427 | 44.27984 | 1623 | 728 | 13.866 | 72.9 | 71.012 | 02:20 | 87.00638 | 0 | 0 | 0 | 1 | 340 | 150 | 0 | 84 | 0 | 118 | 1068 | 0 | 0 | 52
2024-11-05 22:33 | 2024-11-05 23:14 | 35027026 | 1523 MOD | 2 | 81.99 | 52.9 | 29.09 | 0 | 0 | 0 | 1310 | 0 | 41:33 | 36:07 | 05:26 | 56.81588 | 34.2 | 12.3 | 9.15 | 0 | 0 | 12.75 | 1141 | 2749 | 860 | 389 | 704 | 469.7802 | 15.67308 | 11.81319 | 5.343407 | 0 | 17.99451 | 1671 | 993 | 12.945 | 72.8 | 70.988 | 02:16 | 86.58129 | 0 | 0 | 0 | 1.2 | 338 | 151 | 0 | 86 | 0 | 120 | 1065 | 0 | 0 | 52
2024-11-05 23:14 | 2024-11-06 00:25 | 35027027 | 1523 MOD | 2 | 80.264 | 50.778 | 29.486 | 0 | 0 | 405 | 1314 | 2117 | 70:54 | 34:12 | 36:41 | 54.47368 | 31.05 | 10.75 | 9.25 | 0 | 0 | 11.05 | 1260 | 2821 | 806 | 421 | 762 | 428.8674 | 17.40331 | 11.1326 | 5.814917 | 5.593923 | 47.3895 | 1671 | 850 | 13.009 | 72.4 | 70.519 | 02:16 | 87.85882 | 0 | 0 | 0 | 1.2 | 338 | 151 | 0 | 83 | 0 | 121 | 1063 | 0 | 0 | 49
2024-11-06 00:25 | 2024-11-06 01:26 | 35027028 | 1523 MOD | 2 | 84.075 | 50.29 | 33.785 | 0 | 0 | 405 | 1315 | 2105 | 60:53 | 34:13 | 26:40 | 54.35947 | 31 | 10.7 | 10.55 | 0 | 0 | 9.75 | 1269 | 2925 | 654 | 458 | 805 | 430.5556 | 17.625 | 9.083333 | 6.361111 | 5.625 | 47.5 | 1677 | 1152 | 17.233 | 72 | 70.11 | 02:36 | 83.38983 | 0 | 0 | 0 | 1.3 | 339 | 151 | 0 | 83 | 0 | 121 | 1067 | 0 | 0 | 53
2024-11-06 01:26 | 2024-11-06 02:21 | 35027029 | 1523 MOD | 2 | 84.28 | 51.089 | 33.191 | 0 | 0 | 404 | 1309 | 2107 | 54:42 | 33:42 | 20:59 | 56.52819 | 31.75 | 10.85 | 10.35 | 0 | 0 | 10.55 | 1253 | 2852 | 667 | 442 | 773 | 441.5855 | 17.42698 | 9.276773 | 6.147427 | 5.618915 | 47.51043 | 1662 | 747 | 17.534 | 71.9 | 70.012 | 02:12 | 83.07072 | 0 | 0 | 0 | 1.2 | 339 | 150 | 0 | 83 | 0 | 120 | 1067 | 0 | 0 | 53
2024-11-06 02:21 | 2024-11-06 03:07 | 35027030 | 1523 MOD | 2 | 79.781 | 50.792 | 28.989 | 0 | 0 | 404 | 1311 | 2104 | 45:20 | 31:56 | 13:24 | 54.77036 | 29.15 | 11.5 | 9.1 | 0 | 0 | 8.55 | 1275 | 2772 | 545 | 416 | 731 | 403.7396 | 17.65928 | 7.548476 | 5.761773 | 5.595568 | 47.29917 | 1631 | 589 | 12.738 | 72.2 | 70.31 | 02:12 | 88.12875 | 0 | 0 | 0 | 1.2 | 338 | 151 | 0 | 83 | 0 | 121 | 1068 | 0 | 0 | 53
2024-11-06 03:07 | 2024-11-06 03:54 | 35027031 | 1523 MOD | 2 | 80.179 | 51.289 | 28.89 | 0 | 0 | 404 | 1310 | 2107 | 47:53 | 30:58 | 16:53 | 53.96125 | 27.85 | 10.85 | 9.1 | 0 | 0 | 7.9 | 1234 | 2891 | 435 | 425 | 806 | 390.056 | 17.28291 | 6.092437 | 5.952381 | 5.658263 | 47.85714 | 1626 | 754 | 13.941 | 71.4 | 69.508 | 02:26 | 86.69103 | 0 | 0 | 0 | 1.3 | 337 | 150 | 0 | 83 | 0 | 123 | 1071 | 0 | 0 | 52
2024-11-06 03:55 | 2024-11-06 04:47 | 35027032 | 1523 MOD | 2 | 85.429 | 50.54 | 34.889 | 0 | 0 | 453 | 1311 | 2107 | 52:03 | 35:21 | 16:42 | 53.71994 | 31.65 | 12.15 | 10.95 | 0 | 0 | 8.55 | 1460 | 3095 | 505 | 451 | 795 | 440.8078 | 20.33426 | 7.033426 | 6.281337 | 6.309192 | 47.60446 | 1620 | 611 | 18.862 | 71.8 | 69.897 | 02:12 | 81.81882 | 0 | 0 | 0 | 1.2 | 338 | 150 | 0 | 84 | 0 | 120 | 1082 | 0 | 0 | 53
2024-11-06 04:47 | 2024-11-06 05:51 | 35027033 | 1523 MOD | 2 | 80.629 | 50.94 | 29.689 | 0 | 0 | 453 | 1311 | 2107 | 64:35 | 32:48 | 31:47 | 55.88415 | 30.55 | 11.75 | 9.3 | 0 | 0 | 9.5 | 1326 | 3000 | 559 | 428 | 815 | 421.9613 | 18.31492 | 7.720994 | 5.911602 | 6.256906 | 47.20994 | 1632 | 625 | 13.426 | 72.4 | 70.515 | 02:10 | 87.45613 | 0 | 0 | 0 | 1.2 | 338 | 150 | 0 | 83 | 0 | 120 | 1065 | 0 | 0 | 53
2024-11-06 05:51 | 2024-11-06 06:34 | 35027034 | 1523 MOD | 2 | 79.232 | 50.143 | 29.089 | 0 | 0 | 453 | 1311 | 2104 | 42:39 | 30:27 | 12:11 | 57.04433 | 28.95 | 10.55 | 9.15 | 0 | 0 | 9.25 | 1229 | 2596 | 558 | 403 | 668 | 401.5257 | 17.04577 | 7.739251 | 5.589459 | 6.28294 | 47.36477 | 1636 | 637 | 12.346 | 72.1 | 70.206 | 02:12 | 88.60814 | 0 | 0 | 0 | 1.2 | 339 | 151 | 0 | 83 | 0 | 121 | 1071 | 0 | 0 | 53
2024-11-06 06:34 | 2024-11-06 07:36 | 35027035 | 1523 MOD | 2 | 79.532 | 50.843 | 28.689 | 0 | 0 | 453 | 1311 | 2104 | 61:45 | 30:33 | 31:12 | 56.85761 | 28.95 | 10.75 | 9.05 | 0 | 0 | 9.15 | 1249 | 2627 | 568 | 419 | 675 | 401.5257 | 17.32316 | 7.877947 | 5.811373 | 6.28294 | 47.36477 | 1622 | 613 | 12.636 | 72.1 | 70.211 | 02:16 | 88.28019 | 0 | 0 | 0 | 1.2 | 338 | 150 | 0 | 82 | 0 | 121 | 1069 | 0 | 0 | 53
2024-11-06 07:36 | 2024-11-06 08:28 | 35027036 | 1523 MOD | 2 | 78.931 | 50.441 | 28.49 | 0 | 0 | 452 | 1310 | 2107 | 52:05 | 32:06 | 19:59 | 55.51402 | 29.7 | 10.65 | 8.95 | 0 | 0 | 10.1 | 1352 | 2693 | 625 | 409 | 654 | 409.6552 | 18.64828 | 8.62069 | 5.641379 | 6.234483 | 47.13103 | 1663 | 893 | 11.637 | 72.5 | 70.61 | 02:16 | 89.45788 | 0 | 0 | 0 | 1.2 | 337 | 151 | 0 | 83 | 0 | 121 | 1069 | 0 | 0 | 53
2024-11-06 08:28 | 2024-11-06 09:15 | 35027037 | 1523 MOD | 2 | 80.333 | 51.043 | 29.29 | 0 | 0 | 453 | 1310 | 2104 | 46:26 | 31:28 | 14:57 | 56.34534 | 29.55 | 10.8 | 9.2 | 0 | 0 | 9.55 | 1313 | 2655 | 529 | 408 | 654 | 407.5862 | 18.11034 | 7.296552 | 5.627586 | 6.248276 | 47.08966 | 1636 | 588 | 13.047 | 72.5 | 70.606 | 02:06 | 87.89165 | 0 | 0 | 0 | 1.2 | 338 | 150 | 0 | 83 | 0 | 120 | 1074 | 0 | 0 | 53
2024-11-06 09:15 | 2024-11-06 10:05 | 35027038 | 1523 MOD | 2 | 79.83 | 50.54 | 29.29 | 0 | 0 | 453 | 1310 | 2107 | 50:18 | 30:34 | 19:43 | 58.00436 | 29.55 | 10.65 | 9.25 | 0 | 0 | 9.65 | 1255 | 2575 | 516 | 400 | 644 | 410.4167 | 17.43056 | 7.166667 | 5.555556 | 6.291667 | 47.45833 | 1615 | 664 | 13.035 | 72 | 70.111 | 02:00 | 87.82538 | 0 | 0 | 0 | 1.1 | 337 | 151 | 0 | 83 | 0 | 120 | 1069 | 0 | 0 | 53
2024-11-06 10:05 | 2024-11-06 10:59 | 35027039 | 1523 MOD | 2 | 80.524 | 50.834 | 29.69 | 0 | 0 | 454 | 1310 | 2112 | 54:14 | 32:53 | 21:20 | 55.01267 | 30.15 | 10.8 | 9.35 | 0 | 0 | 10 | 1378 | 2783 | 617 | 425 | 682 | 410.7629 | 18.77384 | 8.405995 | 5.790191 | 6.185286 | 46.62125 | 1617 | 638 | 12.344 | 73.4 | 71.505 | 02:12 | 88.79961 | 0 | 0 | 0 | 1.2 | 337 | 151 | 0 | 84 | 0 | 124 | 1070 | 0 | 0 | 53
2024-11-06 10:59 | 2024-11-06 11:54 | 35027040 | 1523 MOD | 2 | 73.718 | 51.328 | 22.39 | 0 | 0 | 456 | 1310 | 2116 | 54:51 | 31:07 | 23:44 | 57.26835 | 29.7 | 10.85 | 7.2 | 0 | 0 | 11.65 | 1328 | 2630 | 749 | 376 | 635 | 411.3573 | 18.39335 | 10.37396 | 5.207756 | 6.315789 | 47.45152 | 1667 | 680 | 6.483 | 72.2 | 70.434 | 02:10 | 95.54519 | 0 | 0 | 0 | 0.9 | 339 | 150 | 0 | 85 | 0 | 121 | 1071 | 0 | 0 | 0
2024-11-07 01:26 | 2024-11-07 02:23 | 35027050 | SAE 1011 | 3 | 99.954 | 49.174 | 31.19 | 19.59 | 0 | 308 | 1620 | 2018 | 56:37 | 41:28 | 15:09 | 55.41801 | 38.3 | 13 | 7.9 | 8.85 | 0 | 8.55 | 1049 | 3520 | 526 | 664 | 1126 | 526.8226 | 14.42916 | 7.235213 | 9.133425 | 4.236589 | 50.04127 | 1691 | 1012 | 31.915 | 72.7 | 71.003 | 02:00 | 71.03568 | 0 | 0 | 0.9 | 0 | 339 | 151 | 0 | 112 | 0 | 90 | 810 | 0 | 0 | 0
2024-11-07 02:23 | 2024-11-07 03:35 | 35027051 | SAE 1008 | 2 | 83.475 | 51.485 | 31.99 | 0 | 0 | 0 | 1410 | 2215 | 71:59 | 35:07 | 36:43 | 56.29806 | 32.95 | 11 | 9.7 | 0 | 0 | 12.25 | 1391 | 2770 | 767 | 346 | 669 | 459.5537 | 19.40028 | 10.69735 | 4.825662 | 0 | 50.55788 | 1672 | 790 | 15.204 | 71.7 | 70.499 | 02:10 | 84.45523 | 0 | 0 | 1.2 | 0 | 258 | 252 | 0 | 0 | 0 | 186 | 0 | 425 | 0 | 0
2024-11-07 03:35 | 2024-11-07 04:30 | 35027052 | SAE 1008 | 2 | 78.674 | 50.785 | 27.889 | 0 | 0 | 0 | 1411 | 2215 | 55:26 | 33:09 | 22:15 | 56.28959 | 31.1 | 9.6 | 8.55 | 0 | 0 | 12.95 | 1342 | 2673 | 912 | 337 | 645 | 438.646 | 18.92807 | 12.86319 | 4.753173 | 0 | 51.14245 | 1694 | 761 | 11.197 | 70.9 | 69.702 | 02:36 | 88.59598 | 0 | 0 | 1.3 | 0 | 258 | 252 | 0 | 0 | 0 | 186 | 0 | 422 | 0 | 0
2024-11-07 04:30 | 2024-11-07 05:22 | 35027053 | SAE 1008 | 2 | 79.888 | 50.688 | 29.2 | 0 | 0 | 0 | 0 | 2212 | 52:14 | 30:29 | 21:45 | 57.2772 | 29.1 | 9.65 | 8.55 | 0 | 0 | 10.9 | 1256 | 2586 | 589 | 315 | 641 | 400.8264 | 17.30028 | 8.112948 | 4.338843 | 0 | 30.46832 | 1665 | 654 | 10.579 | 72.6 | 71.397 | 02:10 | 89.37137 | 0 | 0 | 1.2 | 0 | 259 | 251 | 0 | 0 | 0 | 186 | 0 | 427 | 0 | 0
2024-11-07 05:22 | 2024-11-07 06:20 | 35027054 | SAE 1008 | 2 | 83.477 | 50.187 | 33.29 | 0 | 0 | 0 | 1410 | 2213 | 57:10 | 33:11 | 23:59 | 55.23857 | 30.55 | 9.5 | 10.15 | 0 | 0 | 10.9 | 1237 | 2675 | 622 | 361 | 699 | 421.9613 | 17.08564 | 8.59116 | 4.986188 | 0 | 50.04144 | 1641 | 840 | 14.501 | 72.4 | 71.201 | 02:20 | 85.29415 | 0 | 0 | 1.3 | 0 | 257 | 251 | 0 | 0 | 0 | 186 | 0 | 425 | 0 | 0
2024-11-07 06:20 | 2024-11-07 07:18 | 35027055 | SAE 1008 | 2 | 78.58 | 50.589 | 27.991 | 0 | 0 | 0 | 1409 | 2211 | 58:10 | 31:08 | 27:01 | 55.11777 | 28.6 | 9.6 | 8.55 | 0 | 0 | 10.45 | 1249 | 2424 | 593 | 324 | 567 | 400.5602 | 17.493 | 8.305322 | 4.537815 | 0 | 50.70028 | 1635 | 835 | 10.597 | 71.4 | 70.204 | 02:26 | 89.3408 | 0 | 0 | 1.3 | 0 | 256 | 252 | 0 | 0 | 0 | 186 | 0 | 422 | 0 | 0
2024-11-07 07:18 | 2024-11-07 08:14 | 35027056 | SAE 1008 | 2 | 87.778 | 51.288 | 36.49 | 0 | 0 | 0 | 1410 | 2212 | 55:42 | 34:18 | 21:24 | 55.27697 | 31.6 | 11.5 | 11 | 0 | 0 | 9.1 | 1342 | 2605 | 543 | 349 | 611 | 438.2802 | 18.61304 | 7.531207 | 4.840499 | 0 | 50.23578 | 1652 | 930 | 19.1 | 72.1 | 70.902 | 02:26 | 80.77423 | 0 | 0 | 1.2 | 0 | 256 | 251 | 0 | 0 | 0 | 185 | 0 | 426 | 0 | 0
2024-11-07 08:14 | 2024-11-07 09:07 | 35027057 | SAE 1008 | 2 | 82.877 | 51.387 | 31.49 | 0 | 0 | 0 | 1410 | 2213 | 53:08 | 35:15 | 17:53 | 54.6383 | 32.1 | 9.7 | 9.6 | 0 | 0 | 12.8 | 1591 | 2824 | 929 | 350 | 596 | 440.3292 | 21.82442 | 12.74348 | 4.801097 | 0 | 49.69822 | 1625 | 758 | 13.411 | 72.9 | 71.696 | 02:06 | 86.50892 | 0 | 0 | 1.2 | 0 | 259 | 255 | 0 | 0 | 0 | 187 | 0 | 423 | 0 | 0
2024-11-07 09:07 | 2024-11-07 10:13 | 35027058 | SAE 1008 | 2 | 77.878 | 50.589 | 27.289 | 0 | 0 | 0 | 1411 | 2211 | 65:50 | 31:57 | 33:53 | 56.24413 | 29.95 | 9.65 | 8.35 | 0 | 0 | 11.95 | 1330 | 2584 | 843 | 321 | 608 | 414.2462 | 18.39557 | 11.65975 | 4.439834 | 0 | 50.09682 | 1660 | 838 | 8.999 | 72.3 | 71.102 | 02:00 | 91.29921 | 0 | 0 | 1 | 0 | 258 | 252 | 0 | 0 | 0 | 186 | 0 | 422 | 0 | 0
2024-11-07 10:13 | 2024-11-07 10:58 | 35027086 | SAE 1008 | 2 | 82.681 | 50.29 | 32.391 | 0 | 0 | 0 | 1409 | 2210 | 44:54 | 33:21 | 11:33 | 56.67166 | 31.5 | 10.7 | 9.85 | 0 | 0 | 10.95 | 1325 | 2549 | 757 | 333 | 590 | 435.6846 | 18.32642 | 10.47026 | 4.605809 | 0 | 50.05533 | 1646 | 850 | 13.796 | 72.3 | 71.105 | 01:50 | 85.9992 | 0 | 0 | 1 | 0 | 258 | 252 | 0 | 0 | 0 | 184 | 0 | 421 | 0 | 0
2024-11-07 10:58 | 2024-11-07 11:50 | 35027087 | SAE 1008 | 2 | 81.781 | 49.988 | 31.793 | 0 | 0 | 0 | 1407 | 2212 | 51:52 | 33:32 | 18:19 | 55.91451 | 31.25 | 10.2 | 9.65 | 0 | 0 | 11.4 | 1368 | 2600 | 842 | 334 | 597 | 431.6298 | 18.89503 | 11.62983 | 4.61326 | 0 | 49.98619 | 1638 | 852 | 12.799 | 72.4 | 71.204 | 02:02 | 87.06668 | 0 | 0 | 1.4 | 0 | 258 | 251 | 0 | 0 | 0 | 185 | 0 | 422 | 0 | 0
2024-11-07 11:50 | 2024-11-07 12:40 | 35027088 | SAE 1008 | 2 | 78.179 | 50.589 | 27.59 | 0 | 0 | 0 | 1410 | 2211 | 50:00 | 30:56 | 19:04 | 56.54095 | 29.15 | 9.6 | 8.5 | 0 | 0 | 11.05 | 1262 | 2473 | 797 | 320 | 583 | 396.5986 | 17.17007 | 10.84354 | 4.353741 | 0 | 49.26531 | 1654 | 1056 | 8.102 | 73.5 | 72.301 | 02:02 | 92.48136 | 0 | 0 | 0.9 | 0 | 259 | 251 | 0 | 0 | 0 | 186 | 0 | 423 | 0 | 0
2024-11-07 22:46 | 2024-11-07 23:28 | 35027066 | SAE 1022 | 2 | 85.471 | 51.481 | 33.99 | 0 | 0 | 410 | 1310 | 2109 | 41:34 | 36:36 | 04:58 | 55.4918 | 33.85 | 13.65 | 10.65 | 0 | 0 | 9.5 | 1015 | 2669 | 652 | 395 | 719 | 476.7606 | 14.29577 | 9.183099 | 5.56338 | 5.774648 | 48.15493 | 1668 | 836 | 18.734 | 71 | 69.561 | 01:46 | 81.3855 | 0 | 0 | 0.8 | 0 | 339 | 152 | 0 | 0 | 0 | 62 | 813 | 0 | 0 | 73
2024-11-07 23:28 | 2024-11-08 01:03 | 35027067 | SAE 1022 | 2 | 89.589 | 54.8 | 34.789 | 0 | 0 | 400 | 1311 | 2100 | 95:38 | 38:18 | 57:20 | 54.67363 | 34.9 | 12.9 | 10.85 | 0 | 0 | 11.15 | 1391 | 3092 | 887 | 460 | 829 | 482.7109 | 19.23928 | 12.26833 | 6.362379 | 5.532503 | 47.17842 | 1660 | 885 | 21.688 | 72.3 | 70.786 | 01:44 | 79.01193 | 0 | 0 | 0 | 0.9 | 339 | 151 | 0 | 0 | 0 | 61 | 810 | 0 | 0 | 73
2024-11-08 01:03 | 2024-11-08 01:54 | 35027068 | SAE 1022 | 2 | 83.774 | 50.685 | 33.089 | 0 | 0 | 408 | 1311 | 2107 | 50:44 | 34:26 | 16:18 | 53.49468 | 30.7 | 10.65 | 10.35 | 0 | 0 | 9.7 | 1314 | 3004 | 828 | 458 | 824 | 425.2078 | 18.19945 | 11.46814 | 6.34349 | 5.65097 | 47.34072 | 1665 | 449 | 15.984 | 72.2 | 70.686 | 01:46 | 84.37701 | 0 | 0 | 0 | 1 | 337 | 152 | 0 | 0 | 0 | 62 | 810 | 0 | 0 | 73
2024-11-08 01:54 | 2024-11-08 02:47 | 35027069 | SAE 1022 | 2 | 85.075 | 50.384 | 34.691 | 0 | 0 | 407 | 1309 | 2109 | 52:42 | 34:14 | 18:28 | 53.63194 | 30.6 | 12 | 10.85 | 0 | 0 | 7.75 | 1309 | 2805 | 444 | 451 | 729 | 421.4876 | 18.0303 | 6.115702 | 6.212121 | 5.606061 | 47.07989 | 1638 | 809 | 16.885 | 72.6 | 71.086 | 01:50 | 83.55686 | 0 | 0 | 0 | 1 | 337 | 152 | 0 | 0 | 0 | 61 | 812 | 0 | 0 | 72
2024-11-08 02:47 | 2024-11-08 03:29 | 35027070 | SAE 1022 | 2 | 79.976 | 50.686 | 29.29 | 0 | 0 | 406 | 1310 | 2108 | 42:14 | 31:31 | 10:43 | 54.73295 | 28.75 | 10.8 | 9.2 | 0 | 0 | 8.75 | 1244 | 2600 | 468 | 411 | 663 | 392.2237 | 16.97135 | 6.38472 | 5.607094 | 5.538881 | 46.63029 | 1622 | 638 | 11.078 | 73.3 | 71.789 | 01:46 | 89.76318 | 0 | 0 | 0 | 1.2 | 338 | 152 | 0 | 0 | 0 | 59 | 809 | 0 | 0 | 73
2024-11-08 03:29 | 2024-11-08 04:29 | 35027071 | SAE 1022 | 2 | 84.99 | 53.6 | 31.39 | 0 | 0 | 0 | 1311 | 0 | 59:44 | 33:39 | 26:05 | 56.70134 | 31.8 | 11.65 | 9.85 | 0 | 0 | 10.3 | 1450 | 2807 | 580 | 417 | 664 | 420.6349 | 19.17989 | 7.671958 | 5.515873 | 0 | 17.34127 | 1629 | 496 | 12.539 | 75.6 | 74.091 | 01:46 | 87.17614 | 0 | 0 | 0 | 1 | 337 | 150 | 0 | 0 | 0 | 60 | 810 | 0 | 0 | 72
2024-11-08 04:29 | 2024-11-08 05:31 | 35027072 | SAE 1022 | 2 | 82.289 | 52.3 | 29.989 | 0 | 0 | 400 | 1311 | 2100 | 62:04 | 32:08 | 29:56 | 56.10996 | 30.05 | 11.05 | 9.45 | 0 | 0 | 9.55 | 1253 | 2874 | 588 | 429 | 788 | 394.8752 | 16.46518 | 7.726675 | 5.637319 | 5.256242 | 44.8226 | 1641 | 603 | 10.582 | 76.1 | 74.589 | 01:46 | 90.64273 | 0 | 0 | 0 | 1 | 337 | 152 | 0 | 0 | 0 | 61 | 808 | 0 | 0 | 73
2024-11-08 05:31 | 2024-11-08 06:33 | 35027073 | SAE 1022 | 2 | 79.453 | 50.263 | 29.19 | 0 | 0 | 813 | 1410 | 3624 | 61:54 | 33:36 | 28:18 | 55 | 30.8 | 11 | 9.2 | 0 | 0 | 10.6 | 1411 | 2968 | 608 | 426 | 757 | 412.8686 | 18.91421 | 8.150134 | 5.710456 | 10.89812 | 67.47989 | 1656 | 687 | 10.281 | 74.6 | 73.088 | 01:40 | 91.98897 | 0 | 0 | 0 | 0.9 | 338 | 152 | 0 | 0 | 0 | 59 | 811 | 0 | 0 | 72
2024-11-08 06:33 | 2024-11-08 07:28 | 35027074 | SAE 1022 | 2 | 80.59 | 50.9 | 29.69 | 0 | 0 | 400 | 1410 | 1000 | 55:04 | 31:43 | 23:21 | 56.09038 | 29.65 | 10.6 | 9.4 | 0 | 0 | 9.65 | 1321 | 2864 | 497 | 406 | 750 | 410.0968 | 18.27109 | 6.874136 | 5.615491 | 5.532503 | 33.33333 | 1694 | 928 | 11.951 | 72.3 | 70.94 | 01:46 | 88.02581 | 0 | 0 | 0 | 0.7 | 339 | 151 | 0 | 0 | 0 | 61 | 809 | 0 | 0 | 0
2024-11-11 00:31 | 2024-11-11 03:11 | 35027075 | SAE 1022 | 3 | 100.062 | 50.479 | 29.692 | 19.891 | 0 | 307 | 1717 | 2114 | 159:45 | 51:35 | 108:11 | 46.4685 | 39.95 | 12.25 | 9.45 | 5.4 | 0 | 12.85 | 1209 | 3092 | 1004 | 572 | 949 | 551.7956 | 16.6989 | 13.8674 | 7.900552 | 4.240331 | 52.91436 | 1680 | 1082 | 31.989 | 72.4 | 70.899 | 09:32 | 70.85507 | 0 | 0 | 0 | 4.8 | 339 | 151 | 0 | 0 | 0 | 60 | 808 | 0 | 0 | 72
2024-11-11 03:11 | 2024-11-11 04:05 | 35027076 | SAE 1022 | 2 | 80.071 | 50.98 | 29.091 | 0 | 0 | 407 | 1309 | 2113 | 54:36 | 32:04 | 22:32 | 55.29106 | 29.55 | 10.8 | 9.15 | 0 | 0 | 9.6 | 1271 | 2849 | 524 | 444 | 772 | 417.9632 | 17.97737 | 7.411598 | 6.280057 | 5.756719 | 48.4017 | 1682 | 1026 | 13.764 | 70.7 | 69.195 | 03:06 | 86.41705 | 0 | 0 | 0 | 1.5 | 341 | 151 | 0 | 0 | 0 | 61 | 809 | 0 | 0 | 72
2024-11-11 04:05 | 2024-11-11 04:59 | 35027077 | SAE 1022 | 2 | 83.571 | 49.981 | 33.59 | 0 | 0 | 406 | 1310 | 2113 | 53:57 | 31:15 | 22:41 | 57.504 | 29.95 | 10.6 | 10.5 | 0 | 0 | 8.85 | 1194 | 2954 | 473 | 483 | 854 | 413.674 | 16.49171 | 6.533149 | 6.671271 | 5.607735 | 47.27901 | 1663 | 934 | 15.557 | 72.4 | 70.898 | 03:10 | 84.83565 | 0 | 0 | 0 | 1.6 | 340 | 151 | 0 | 0 | 0 | 59 | 809 | 0 | 0 | 72
2024-11-11 04:59 | 2024-11-11 05:47 | 35027078 | SAE 1022 | 2 | 82.99 | 53.5 | 29.49 | 0 | 0 | 0 | 1310 | 0 | 47:58 | 31:35 | 16:23 | 56.1372 | 29.55 | 10.75 | 9.25 | 0 | 0 | 9.55 | 1329 | 2911 | 556 | 420 | 769 | 411.5599 | 18.50975 | 7.743733 | 5.849582 | 0 | 18.24513 | 1667 | 873 | 14.333 | 71.8 | 70.294 | 03:02 | 84.70177 | 0 | 0 | 0 | 1.5 | 342 | 150 | 0 | 0 | 0 | 60 | 811 | 0 | 0 | 72
2024-11-11 05:48 | 2024-11-11 06:32 | 35027079 | SAE 1022 | 2 | 80.071 | 50.581 | 29.49 | 0 | 0 | 405 | 1310 | 2114 | 44:36 | 31:52 | 12:44 | 54.97908 | 29.2 | 10.7 | 9.25 | 0 | 0 | 9.25 | 1271 | 2627 | 494 | 413 | 665 | 405.5556 | 17.65278 | 6.861111 | 5.736111 | 5.625 | 47.55556 | 1671 | 902 | 12.449 | 72 | 70.502 | 02:56 | 88.04936 | 0 | 0 | 0 | 1.6 | 340 | 151 | 0 | 0 | 0 | 58 | 806 | 0 | 0 | 72
2024-11-11 06:32 | 2024-11-11 07:39 | 35027080 | SAE 1022 | 2 | 82.89 | 53.4 | 29.49 | 0 | 0 | 0 | 1310 | 0 | 67:08 | 32:33 | 34:35 | 55.02304 | 29.85 | 10.7 | 9.3 | 0 | 0 | 9.85 | 1255 | 2764 | 533 | 411 | 732 | 424.0057 | 17.8267 | 7.571023 | 5.838068 | 0 | 18.60795 | 1643 | 842 | 15.625 | 70.4 | 68.898 | 02:52 | 83.1198 | 0 | 0 | 0 | 1.5 | 340 | 151 | 0 | 0 | 0 | 62 | 806 | 0 | 0 | 72
2024-11-11 07:39 | 2024-11-11 08:48 | 35027081 | SAE 1022 | 3 | 91.471 | 50.881 | 29.79 | 10.8 | 0 | 405 | 1310 | 2114 | 69:03 | 34:41 | 34:21 | 55.70399 | 32.2 | 10.8 | 9.3 | 2.25 | 0 | 9.85 | 1385 | 2993 | 549 | 472 | 787 | 438.6921 | 18.86921 | 7.479564 | 6.430518 | 5.517711 | 46.6485 | 1638 | 471 | 22.455 | 73.4 | 71.899 | 03:06 | 78.60305 | 0 | 0 | 0 | 1.6 | 340 | 151 | 0 | 0 | 0 | 60 | 807 | 0 | 0 | 72
2024-11-11 08:48 | 2024-11-11 09:46 | 35027082 | SAE 1022 | 2 | 80.768 | 50.88 | 29.888 | 0 | 0 | 405 | 1312 | 2115 | 57:53 | 32:10 | 25:44 | 56.23834 | 30.15 | 10.75 | 9.4 | 0 | 0 | 10 | 1289 | 2846 | 606 | 444 | 760 | 416.4365 | 17.80387 | 8.370166 | 6.132597 | 5.593923 | 47.33425 | 1658 | 350 | 12.752 | 72.4 | 70.899 | 02:40 | 87.78105 | 0 | 0 | 0 | 1.4 | 340 | 152 | 0 | 0 | 0 | 58 | 807 | 0 | 0 | 73
2024-11-11 09:46 | 2024-11-11 10:39 | 35027083 | SAE 1022 | 2 | 79.968 | 50.679 | 29.289 | 0 | 0 | 405 | 1311 | 2116 | 52:09 | 30:42 | 21:26 | 56.5798 | 28.95 | 10.75 | 9.25 | 0 | 0 | 8.95 | 1263 | 2747 | 482 | 412 | 721 | 399.8619 | 17.44475 | 6.657459 | 5.690608 | 5.593923 | 47.33425 | 1625 | 517 | 11.958 | 72.4 | 70.896 | 02:40 | 88.65546 | 0 | 0 | 0 | 1.4 | 340 | 152 | 0 | 0 | 0 | 60 | 808 | 0 | 0 | 73
2024-11-11 10:39 | 2024-11-11 11:27 | 35027084 | SAE 1022 | 2 | 81.57 | 51.18 | 30.39 | 0 | 0 | 404 | 1310 | 2116 | 48:21 | 31:34 | 16:48 | 56.45195 | 29.7 | 11.15 | 9.55 | 0 | 0 | 9 | 1285 | 2851 | 513 | 431 | 761 | 409.6552 | 17.72414 | 7.075862 | 5.944828 | 5.572414 | 47.25517 | 1646 | 681 | 13.455 | 72.5 | 70.998 | 02:46 | 87.03935 | 0 | 0 | 0 | 1.4 | 340 | 151 | 0 | 0 | 0 | 60 | 807 | 0 | 0 | 73
2024-11-11 11:27 | 2024-11-11 12:17 | 35027085 | SAE 1022 | 2 | 80.875 | 48.485 | 32.39 | 0 | 0 | 404 | 1310 | 2111 | 49:27 | 30:59 | 18:29 | 55.77192 | 28.8 | 10.6 | 10.15 | 0 | 0 | 8.05 | 1229 | 2768 | 452 | 418 | 750 | 386.5772 | 16.49664 | 6.067114 | 5.610738 | 5.422819 | 45.91946 | 1637 | 680 | 10.76 | 74.5 | 72.997 | 02:46 | 90.25904 | 0 | 0 | 0 | 1.2 | 340 | 152 | 0 | 0 | 0 | 60 | 807 | 0 | 0 | 73
2024-11-11 22:40 | 2024-11-11 23:55 | 35027092 | SAE 1011 | 3 | 101.061 | 50.382 | 30.989 | 19.69 | 0 | 305 | 1721 | 2113 | 75:01 | 47:05 | 27:57 | 54.54159 | 42.8 | 13.25 | 7.8 | 8.9 | 0 | 12.85 | 1167 | 3898 | 834 | 731 | 1227 | 591.9779 | 16.14108 | 11.53527 | 10.11065 | 4.218534 | 53.02905 | 1691 | 997 | 32.839 | 72.3 | 70.916 | 02:26 | 70.17148 | 0 | 0 | 0 | 1.3 | 338 | 150 | 0 | 0 | 0 | 87 | 669 | 0 | 0 | 0
2024-11-11 23:55 | 2024-11-12 01:06 | 35027106 | SAE 1006 | 2 | 76.876 | 49.487 | 27.389 | 0 | 0 | 0 | 1411 | 2213 | 70:59 | 33:14 | 37:46 | 56.23872 | 31.15 | 9.4 | 8.4 | 0 | 0 | 13.35 | 1568 | 2770 | 983 | 345 | 582 | 426.7123 | 21.47945 | 13.46575 | 4.726027 | 0 | 49.64384 | 1672 | 960 | 7.608 | 73 | 72.098 | 02:36 | 93.7848 | 0 | 0 | 1.3 | 0 | 208 | 200 | 0 | 0 | 0 | 98 | 0 | 259 | 0 | 0
2024-11-12 01:06 | 2024-11-12 03:12 | 35027107 | SAE 1006 | 2 | 77.877 | 50.588 | 27.289 | 0 | 0 | 0 | 1411 | 2212 | 126:31 | 33:30 | 93:02 | 57.40299 | 32.05 | 9.65 | 8.4 | 0 | 0 | 14 | 907 | 2029 | 948 | 271 | 544 | 449.5091 | 12.7209 | 13.29593 | 3.800842 | 0 | 50.81346 | 1662 | 864 | 10.612 | 71.3 | 70.297 | 02:32 | 90.2667 | 0 | 0 | 1.4 | 0 | 259 | 250 | 0 | 0 | 0 | 100 | 0 | 257 | 0 | 0
2024-11-12 03:12 | 2024-11-12 04:04 | 35027108 | SAE 1006 | 2 | 76.678 | 49.589 | 27.089 | 0 | 0 | 0 | 1411 | 2211 | 51:54 | 30:51 | 21:03 | 55.04052 | 28.3 | 9.35 | 8.3 | 0 | 0 | 10.65 | 1356 | 2642 | 766 | 301 | 623 | 399.1537 | 19.12553 | 10.80395 | 4.245416 | 0 | 51.08604 | 1658 | 932 | 9.836 | 70.9 | 69.889 | 03:06 | 91.14609 | 0 | 0 | 1.6 | 0 | 259 | 251 | 0 | 0 | 0 | 99 | 0 | 264 | 0 | 0
2024-11-12 04:05 | 2024-11-12 05:06 | 35027109 | SAE 1006 | 2 | 79.075 | 50.886 | 28.189 | 0 | 0 | 0 | 1411 | 2214 | 61:40 | 28:08 | 33:32 | 56.51659 | 26.5 | 9.7 | 8.6 | 0 | 0 | 8.2 | 1153 | 2418 | 561 | 284 | 608 | 366.0221 | 15.92541 | 7.748619 | 3.922652 | 0 | 50.06906 | 1645 | 735 | 10.723 | 72.4 | 71.393 | 02:36 | 90.28517 | 0 | 0 | 1.4 | 0 | 258 | 251 | 0 | 0 | 0 | 101 | 0 | 260 | 0 | 0
2024-11-12 05:06 | 2024-11-12 05:59 | 35027110 | SAE 1006 | 2 | 79.077 | 50.688 | 28.389 | 0 | 0 | 0 | 1411 | 2212 | 52:21 | 30:25 | 21:57 | 56.90959 | 28.85 | 9.65 | 8.65 | 0 | 0 | 10.55 | 1283 | 2689 | 707 | 318 | 681 | 399.5845 | 17.77008 | 9.792244 | 4.404432 | 0 | 50.18006 | 1659 | 917 | 10.924 | 72.2 | 71.193 | 02:36 | 90.02997 | 0 | 0 | 1.4 | 0 | 258 | 251 | 0 | 0 | 0 | 102 | 0 | 259 | 0 | 0
2024-11-12 05:59 | 2024-11-12 06:51 | 35027111 | SAE 1006 | 2 | 83.18 | 51.39 | 31.79 | 0 | 0 | 0 | 1410 | 2210 | 51:53 | 31:48 | 20:04 | 55.28302 | 29.3 | 10.65 | 9.7 | 0 | 0 | 8.95 | 1421 | 2823 | 644 | 319 | 683 | 405.2559 | 19.65422 | 8.907331 | 4.412172 | 0 | 50.06916 | 1645 | 821 | 14.926 | 72.3 | 71.293 | 02:36 | 85.70931 | 0 | 0 | 1.3 | 0 | 258 | 251 | 0 | 0 | 0 | 99 | 0 | 259 | 0 | 0
2024-11-12 06:51 | 2024-11-12 07:59 | 35027112 | SAE 1006 | 3 | 90.479 | 50.489 | 28.09 | 11.9 | 0 | 0 | 1410 | 2211 | 68:26 | 34:44 | 33:42 | 55.10557 | 31.9 | 9.55 | 8.75 | 2.15 | 0 | 11.45 | 1537 | 3017 | 766 | 381 | 720 | 436.3885 | 21.02599 | 10.4788 | 5.212038 | 0 | 49.53488 | 1649 | 811 | 21.443 | 73.1 | 72.087 | 02:26 | 79.67263 | 0 | 0 | 1.3 | 0 | 258 | 251 | 0 | 0 | 0 | 101 | 0 | 262 | 0 | 0
2024-11-12 07:59 | 2024-11-12 08:58 | 35027113 | SAE 1006 | 2 | 80.589 | 51.4 | 29.189 | 0 | 0 | 0 | 1411 | 0 | 59:08 | 30:02 | 29:06 | 56.3374 | 28.2 | 9.4 | 8.95 | 0 | 0 | 9.85 | 1347 | 2590 | 646 | 380 | 605 | 394.4056 | 18.83916 | 9.034965 | 5.314685 | 0 | 19.73427 | 1632 | 885 | 12.515 | 71.5 | 70.405 | 02:36 | 87.36304 | 0 | 0 | 1.3 | 0 | 259 | 250 | 0 | 0 | 0 | 100 | 0 | 261 | 0 | 0
2024-11-12 08:58 | 2024-11-12 09:59 | 35027114 | SAE 1006 | 3 | 98.582 | 50.993 | 27.889 | 19.7 | 0 | 0 | 1411 | 2207 | 60:29 | 37:48 | 22:42 | 55 | 34.65 | 9.7 | 8.85 | 3.55 | 0 | 12.55 | 1647 | 3666 | 865 | 512 | 982 | 474.0082 | 22.53078 | 11.83311 | 7.004104 | 0 | 49.49384 | 1650 | 796 | 29.392 | 73.1 | 72.138 | 02:32 | 73.17563 | 0 | 0 | 1.3 | 0 | 260 | 250 | 0 | 0 | 0 | 100 | 0 | 259 | 0 | 0
2024-11-12 09:59 | 2024-11-12 11:02 | 35027115 | SAE 1006 | 2 | 81.2 | 53 | 28.2 | 0 | 0 | 0 | 0 | 0 | 62:44 | 30:36 | 32:08 | 56.47059 | 28.8 | 9.6 | 8.25 | 0 | 0 | 10.95 | 1395 | 2847 | 755 | 381 | 708 | 400 | 19.375 | 10.48611 | 5.291667 | 0 | 0 | 1645 | 856 | 12.224 | 72 | 70.992 | 02:22 | 87.42857 | 0 | 0 | 1.3 | 0 | 259 | 249 | 0 | 0 | 0 | 100 | 0 | 257 | 0 | 0
2024-11-12 11:02 | 2024-11-12 12:08 | 35027116 | SAE 1006 | 2 | 81.063 | 53.594 | 27.469 | 0 | 0 | 0 | 1431 | 2206 | 66:40 | 31:01 | 35:38 | 55.22837 | 28.55 | 10.15 | 8.4 | 0 | 0 | 10 | 1470 | 2765 | 730 | 377 | 628 | 389.4952 | 20.05457 | 9.959072 | 5.143247 | 0 | 49.61801 | 1628 | 596 | 12.04 | 73.3 | 72.216 | 02:15 | 89.08627 | 0 | 0 | 1.2 | 0 | 259 | 251 | 0 | 73 | 0 | 100 | 0 | 259 | 0 | 0
2024-11-12 12:09 | 2024-11-12 13:13 | 35027117 | SAE 1006 | 2 | 81.181 | 53.493 | 27.688 | 0 | 0 | 0 | 1412 | 2207 | 64:19 | 31:33 | 32:46 | 56.86212 | 29.9 | 10.1 | 8.45 | 0 | 0 | 11.35 | 1452 | 2878 | 823 | 370 | 695 | 395.5026 | 19.20635 | 10.88624 | 4.89418 | 0 | 47.87037 | 1650 | 875 | 9.881 | 75.6 | 74.508 | 02:25 | 91.7801 | 0 | 0 | 1 | 0 | 258 | 251 | 0 | 75 | 0 | 101 | 0 | 264 | 0 | 0
2024-11-12 22:31 | 2024-11-12 23:23 | 35027093 | SAE 1011 | 3 | 91.862 | 50.988 | 30.786 | 10.088 | 0 | 305 | 1726 | 2107 | 51:16 | 40:23 | 10:52 | 54.97317 | 37 | 13.45 | 7.8 | 4.7 | 0 | 11.05 | 758 | 3167 | 708 | 626 | 1062 | 511.0497 | 10.46961 | 9.779006 | 8.646409 | 4.212707 | 52.94199 | 1660 | 569 | 23.435 | 72.4 | 71.069 | 02:12 | 77.36496 | 0 | 0 | 0 | 1.2 | 340 | 150 | 0 | 76 | 0 | 90 | 675 | 0 | 0 | 0
2024-11-12 23:23 | 2024-11-13 00:30 | 35027118 | SAE 1006 | 2 | 83.186 | 55.7 | 27.486 | 0 | 0 | 0 | 1414 | 0 | 67:23 | 33:44 | 33:39 | 56.73913 | 31.9 | 10.1 | 8.4 | 0 | 0 | 13.4 | 1579 | 2935 | 964 | 386 | 660 | 440.6077 | 21.80939 | 13.31492 | 5.331492 | 0 | 19.53039 | 1674 | 936 | 14.227 | 72.4 | 71.3 | 02:12 | 85.71154 | 0 | 0 | 1.1 | 0 | 259 | 251 | 0 | 73 | 0 | 111 | 0 | 260 | 0 | 0
2024-11-13 00:30 | 2024-11-13 01:35 | 35027119 | SAE 1006 | 2 | 81.475 | 53.59 | 27.885 | 0 | 0 | 0 | 1415 | 2210 | 64:33 | 32:46 | 31:47 | 55.02543 | 30.05 | 10.1 | 8.5 | 0 | 0 | 11.45 | 1472 | 2892 | 776 | 387 | 694 | 415.0552 | 20.33149 | 10.71823 | 5.345304 | 0 | 50.06906 | 1681 | 962 | 13.419 | 72.4 | 71.294 | 02:10 | 87.50414 | 0 | 0 | 1.2 | 0 | 259 | 250 | 0 | 75 | 0 | 110 | 0 | 260 | 0 | 0
2024-11-13 01:35 | 2024-11-13 02:34 | 35027120 | SAE 1006 | 2 | 80.876 | 53.49 | 27.386 | 0 | 0 | 0 | 1414 | 2210 | 59:14 | 30:10 | 29:03 | 54.1989 | 27.25 | 10.15 | 8.4 | 0 | 0 | 8.7 | 1283 | 2550 | 591 | 383 | 618 | 379.5265 | 17.86908 | 8.231198 | 5.334262 | 0 | 50.47354 | 1647 | 945 | 13.374 | 71.8 | 70.709 | 02:10 | 87.4289 | 0 | 0 | 1.2 | 0 | 259 | 251 | 0 | 75 | 0 | 101 | 0 | 261 | 0 | 0
2024-11-13 02:34 | 2024-11-13 03:33 | 35027121 | SAE 1006 | 2 | 80.876 | 52.39 | 28.486 | 0 | 0 | 0 | 1414 | 2210 | 59:16 | 32:14 | 27:01 | 55.5636 | 29.85 | 9.95 | 8.7 | 0 | 0 | 11.2 | 1357 | 2735 | 774 | 383 | 672 | 413.4349 | 18.79501 | 10.72022 | 5.304709 | 0 | 50.19391 | 1665 | 848 | 12.983 | 72.2 | 71.106 | 02:10 | 87.91978 | 0 | 0 | 1.4 | 0 | 260 | 251 | 0 | 76 | 0 | 102 | 0 | 264 | 0 | 0
2024-11-13 03:33 | 2024-11-13 04:29 | 35027122 | SAE 1006 | 2 | 81.376 | 53.389 | 27.987 | 0 | 0 | 0 | 1413 | 2211 | 55:22 | 31:15 | 24:06 | 55.776 | 29.05 | 10.1 | 8.55 | 0 | 0 | 10.4 | 1343 | 2687 | 754 | 372 | 654 | 401.2431 | 18.54972 | 10.41436 | 5.138122 | 0 | 50.05525 | 1642 | 556 | 13.232 | 72.4 | 71.323 | 02:16 | 87.64623 | 0 | 0 | 1 | 0 | 259 | 251 | 0 | 75 | 0 | 100 | 0 | 261 | 0 | 0
2024-11-13 04:29 | 2024-11-13 05:26 | 35027123 | SAE 1006 | 2 | 80.676 | 53.49 | 27.186 | 0 | 0 | 0 | 1414 | 2210 | 57:23 | 31:50 | 25:33 | 55.88482 | 29.65 | 10.15 | 8.3 | 0 | 0 | 11.2 | 1373 | 2728 | 819 | 374 | 660 | 411.8056 | 19.06944 | 11.375 | 5.194444 | 0 | 50.33333 | 1642 | 562 | 12.866 | 72 | 70.945 | 02:12 | 87.93817 | 0 | 0 | 1.2 | 0 | 259 | 252 | 0 | 75 | 0 | 109 | 0 | 259 | 0 | 0
2024-11-13 05:26 | 2024-11-13 06:30 | 35027124 | SAE 1006 | 2 | 81.677 | 53.89 | 27.787 | 0 | 0 | 0 | 1413 | 2210 | 63:48 | 32:00 | 31:47 | 55.6875 | 29.7 | 10.2 | 8.5 | 0 | 0 | 11 | 1363 | 2623 | 851 | 377 | 613 | 411.3573 | 18.87812 | 11.7867 | 5.221607 | 0 | 50.18006 | 1638 | 686 | 13.69 | 72.2 | 70.606 | 02:20 | 86.44539 | 0 | 0 | 0 | 1.2 | 340 | 151 | 0 | 86 | 0 | 61 | 804 | 0 | 0 | 72
2024-11-13 06:30 | 2024-11-13 07:45 | 35027125 | SAE 1006 | 2 | 81.077 | 53.491 | 27.586 | 0 | 0 | 0 | 1414 | 2209 | 74:44 | 31:07 | 43:36 | 57.07552 | 29.6 | 10.05 | 8.5 | 0 | 0 | 11.05 | 1405 | 2759 | 768 | 369 | 658 | 413.4078 | 19.62291 | 10.72626 | 5.153631 | 0 | 50.60056 | 1659 | 531 | 13.734 | 71.6 | 69.984 | 02:10 | 86.31794 | 0 | 0 | 0 | 1.2 | 339 | 150 | 0 | 86 | 0 | 31 | 801 | 0 | 77 | 52
2024-11-13 07:45 | 2024-11-13 08:53 | 35027094 | SAE 1022 | 2 | 83.186 | 53.7 | 29.486 | 0 | 0 | 0 | 1314 | 0 | 68:10 | 30:09 | 38:00 | 55.8209 | 28.05 | 10.8 | 9.25 | 0 | 0 | 8 | 1157 | 2987 | 492 | 495 | 890 | 387.9668 | 16.00277 | 6.804979 | 6.846473 | 0 | 18.17427 | 1621 | 719 | 14.273 | 72.3 | 70.672 | 02:06 | 84.9566 | 0 | 0 | 0 | 1.1 | 336 | 151 | 0 | 86 | 0 | 33 | 808 | 0 | 82 | 52
2024-11-13 08:53 | 2024-11-13 09:48 | 35027095 | SAE 1022 | 2 | 80.473 | 50.286 | 30.187 | 0 | 0 | 405 | 1313 | 2109 | 54:48 | 30:51 | 23:55 | 55.4295 | 28.5 | 11.2 | 9.45 | 0 | 0 | 7.85 | 1345 | 2869 | 562 | 392 | 740 | 389.8769 | 18.39945 | 7.688098 | 5.362517 | 5.540356 | 46.81259 | 1646 | 424 | 12.017 | 73.1 | 71.468 | 02:02 | 88.80991 | 0 | 0 | 0 | 1.1 | 340 | 151 | 0 | 85 | 0 | 31 | 807 | 0 | 81 | 52
2024-11-13 09:48 | 2024-11-13 10:38 | 35027096 | SAE 1022 | 2 | 79.77 | 50.181 | 29.589 | 0 | 0 | 510 | 1211 | 2009 | 49:21 | 31:07 | 18:14 | 55.53294 | 28.8 | 10.65 | 9.25 | 0 | 0 | 8.9 | 1364 | 2743 | 522 | 392 | 672 | 396.6942 | 18.78788 | 7.190083 | 5.399449 | 7.024793 | 44.35262 | 1653 | 539 | 11.861 | 72.6 | 70.972 | 02:10 | 88.97079 | 0 | 0 | 0 | 1.2 | 339 | 151 | 0 | 85 | 0 | 29 | 805 | 0 | 83 | 51
2024-11-13 10:38 | 2024-11-13 11:22 | 35027097 | SAE 1022 | 2 | 79.768 | 50.483 | 29.285 | 0 | 0 | 509 | 1315 | 2108 | 44:18 | 29:03 | 15:14 | 56.179 | 27.2 | 10.7 | 9.2 | 0 | 0 | 7.3 | 1228 | 2529 | 434 | 380 | 634 | 375.1724 | 16.93793 | 5.986207 | 5.241379 | 7.02069 | 47.21379 | 1643 | 993 | 12.016 | 72.5 | 70.868 | 02:00 | 88.84264 | 0 | 0 | 0 | 1.1 | 340 | 151 | 0 | 85 | 0 | 29 | 807 | 0 | 83 | 52
2024-11-13 11:22 | 2024-11-13 12:08 | 35027098 | SAE 1022 | 2 | 79.767 | 50.482 | 29.285 | 0 | 0 | 510 | 1215 | 2008 | 45:39 | 30:28 | 15:11 | 55.33917 | 28.1 | 10.65 | 9.2 | 0 | 0 | 8.25 | 1349 | 2668 | 616 | 382 | 641 | 388.6584 | 18.65837 | 8.520055 | 5.283541 | 7.053942 | 44.57815 | 1611 | 663 | 12.17 | 72.3 | 70.666 | 02:10 | 88.59052 | 0 | 0 | 0 | 0.9 | 340 | 151 | 0 | 86 | 0 | 31 | 805 | 0 | 84 | 52
2024-11-13 23:11 | 2024-11-14 00:14 | 35027130 | SAE 1011 | 3 | 92.6 | 51 | 31.7 | 9.9 | 0 | 300 | 1200 | 2000 | 62:48 | 37:07 | 25:40 | 54.63853 | 33.8 | 13.45 | 8.15 | 4.45 | 0 | 7.75 | 803 | 3156 | 483 | 603 | 1026 | 470.7521 | 11.18384 | 6.727019 | 8.398329 | 4.178273 | 44.56825 | 1671 | 1146 | 24.678 | 71.8 | 70.467 | 01:50 | 76.09827 | 0 | 0 | 0 | 1 | 339 | 151 | 0 | 77 | 0 | 90 | 676 | 0 | 0 | 0
2024-11-14 00:14 | 2024-11-14 01:13 | 35027126 | SAE 1011 | 2 | 83.183 | 49.3 | 33.883 | 0 | 0 | 0 | 1217 | 0 | 59:18 | 31:42 | 27:34 | 54.98423 | 29.05 | 9.95 | 10.65 | 0 | 0 | 8.45 | 1313 | 2849 | 729 | 431 | 749 | 400.1377 | 18.0854 | 10.04132 | 5.936639 | 0 | 16.76309 | 1642 | 934 | 13.533 | 72.6 | 71.181 | 02:02 | 85.57157 | 0 | 0 | 0 | 1.2 | 341 | 151 | 0 | 75 | 0 | 94 | 673 | 0 | 0 | 0
2024-11-14 01:13 | 2024-11-14 02:05 | 35027127 | SAE 1006 | 2 | 80.678 | 52.992 | 27.686 | 0 | 0 | 0 | 1614 | 2208 | 51:30 | 31:16 | 20:13 | 56.41791 | 29.4 | 9.95 | 8.5 | 0 | 0 | 10.95 | 1438 | 2653 | 807 | 369 | 597 | 411.1888 | 20.11189 | 11.28671 | 5.160839 | 0 | 53.45455 | 1658 | 802 | 13.495 | 71.5 | 70.409 | 02:10 | 87.27162 | 0 | 0 | 1 | 0 | 260 | 251 | 0 | 77 | 0 | 102 | 0 | 260 | 0 | 0
2024-11-14 02:05 | 2024-11-14 03:01 | 35027128 | SAE 1006 | 2 | 82.776 | 54.09 | 28.686 | 0 | 0 | 0 | 1614 | 2210 | 56:06 | 31:53 | 24:04 | 57.30267 | 30.45 | 10.25 | 8.85 | 0 | 0 | 11.35 | 1401 | 2764 | 745 | 384 | 663 | 425.8741 | 19.59441 | 10.41958 | 5.370629 | 0 | 53.48252 | 1645 | 638 | 15.663 | 71.5 | 70.386 | 02:10 | 85.03189 | 0 | 0 | 1.2 | 0 | 260 | 252 | 0 | 86 | 0 | 111 | 0 | 262 | 0 | 0
2024-11-14 03:01 | 2024-11-14 03:55 | 35027129 | SAE 1006 | 2 | 80.079 | 52.892 | 27.187 | 0 | 0 | 0 | 1613 | 2208 | 54:24 | 30:54 | 23:29 | 56.60194 | 29.15 | 9.95 | 8.4 | 0 | 0 | 10.8 | 1527 | 2947 | 742 | 374 | 684 | 402.6243 | 21.09116 | 10.24862 | 5.165746 | 0 | 52.77624 | 1663 | 1000 | 11.24 | 72.4 | 71.561 | 02:02 | 89.363 | 0 | 0 | 1.2 | 0 | 0 | 251 | 0 | 75 | 0 | 103 | 0 | 261 | 0 | 0
2024-11-14 03:55 | 2024-11-14 04:54 | 35027132 | SAE 1006 | 2 | 81.281 | 53.595 | 27.686 | 0 | 0 | 0 | 1614 | 2205 | 58:42 | 31:33 | 27:08 | 56.00634 | 29.45 | 10.1 | 8.5 | 0 | 0 | 10.85 | 1405 | 2819 | 772 | 378 | 689 | 406.768 | 19.40608 | 10.66298 | 5.220994 | 0 | 52.74862 | 1641 | 620 | 13.191 | 72.4 | 71.311 | 01:56 | 87.73391 | 0 | 0 | 1.1 | 0 | 259 | 250 | 0 | 75 | 0 | 103 | 0 | 252 | 0 | 0
2024-11-14 04:54 | 2024-11-14 05:44 | 35027133 | SAE 1006 | 2 | 82.584 | 53.997 | 28.587 | 0 | 0 | 0 | 1613 | 2203 | 50:14 | 30:55 | 19:18 | 56.18329 | 28.95 | 10.2 | 8.85 | 0 | 0 | 9.9 | 1328 | 2688 | 689 | 387 | 664 | 397.1193 | 18.21674 | 9.451303 | 5.308642 | 0 | 52.34568 | 1668 | 571 | 13.753 | 72.9 | 71.891 | 02:00 | 87.05197 | 0 | 0 | 0.8 | 0 | 259 | 251 | 0 | 75 | 0 | 100 | 0 | 259 | 0 | 0
2024-11-18 23:20 | 2024-11-19 00:26 | 35027099 | SAE 1022 | 3 | 104.871 | 53.5 | 30.985 | 20.386 | 0 | 0 | 1629 | 0 | 65:42 | 43:23 | 22:19 | 54.35267 | 39.3 | 13.5 | 7.8 | 9.2 | 0 | 8.8 | 1178 | 3730 | 617 | 665 | 1118 | 543.5685 | 16.29322 | 8.533887 | 9.197787 | 0 | 22.53112 | 1683 | 695 | 36.008 | 72.3 | 70.658 | 01:50 | 67.37611 | 0 | 0 | 1 | 0 | 339 | 151 | 0 | 84 | 0 | 34 | 806 | 0 | 86 | 53
2024-11-19 00:26 | 2024-11-19 01:32 | 35027100 | SAE 1022 | 2 | 82.475 | 51.589 | 30.886 | 0 | 0 | 409 | 1314 | 2102 | 65:42 | 33:18 | 32:24 | 54.68468 | 30.35 | 10.95 | 9.75 | 0 | 0 | 9.65 | 1503 | 2905 | 773 | 410 | 688 | 423.2915 | 20.96234 | 10.78103 | 5.718271 | 5.704324 | 47.64296 | 1668 | 598 | 15.334 | 71.7 | 70.105 | 01:40 | 85.00152 | 0 | 0 | 0 | 0.9 | 340 | 151 | 0 | 86 | 0 | 64 | 793 | 0 | 0 | 72
2024-11-19 01:32 | 2024-11-19 02:24 | 35027101 | SAE 1022 | 2 | 81.772 | 51.286 | 30.486 | 0 | 0 | 409 | 1314 | 2105 | 52:22 | 31:15 | 21:07 | 56.352 | 29.35 | 10.8 | 9.6 | 0 | 0 | 8.95 | 1415 | 2830 | 671 | 402 | 690 | 407.6389 | 19.65278 | 9.319444 | 5.583333 | 5.680556 | 47.48611 | 1675 | 694 | 14.363 | 72 | 70.392 | 01:50 | 86.08326 | 0 | 0 | 0 | 0.9 | 341 | 151 | 0 | 86 | 0 | 61 | 808 | 0 | 0 | 72
2024-11-19 02:24 | 2024-11-19 03:17 | 35027102 | SAE 1022 | 2 | 86.172 | 50.887 | 35.285 | 0 | 0 | 409 | 1315 | 2104 | 52:50 | 31:39 | 21:11 | 56.30332 | 29.7 | 11.5 | 11.05 | 0 | 0 | 7.15 | 1178 | 2864 | 559 | 446 | 821 | 417.7215 | 16.56821 | 7.862166 | 6.272855 | 5.752461 | 48.0872 | 1643 | 711 | 19.657 | 71.1 | 69.493 | 01:50 | 80.64452 | 0 | 0 | 0 | 1.1 | 341 | 150 | 0 | 87 | 0 | 60 | 808 | 0 | 0 | 72
2024-11-19 03:17 | 2024-11-19 04:02 | 35027103 | SAE 1022 | 2 | 81.459 | 50.474 | 30.985 | 0 | 0 | 409 | 1315 | 2117 | 45:02 | 31:31 | 13:31 | 56.06557 | 29.45 | 10.7 | 9.7 | 0 | 0 | 9.05 | 1417 | 2772 | 671 | 394 | 664 | 406.2069 | 19.54483 | 9.255172 | 5.434483 | 5.641379 | 47.33793 | 1653 | 307 | 13.559 | 72.5 | 70.891 | 01:52 | 87.0266 | 0 | 0 | 0 | 1 | 340 | 150 | 0 | 86 | 0 | 61 | 810 | 0 | 0 | 73
2024-11-19 04:02 | 2024-11-19 04:54 | 35027104 | SAE 1022 | 2 | 83.457 | 51.871 | 31.586 | 0 | 0 | 409 | 1314 | 2120 | 51:18 | 31:36 | 19:42 | 55.72785 | 29.35 | 11 | 9.95 | 0 | 0 | 8.4 | 1396 | 2786 | 638 | 423 | 678 | 397.6965 | 18.91599 | 8.644986 | 5.731707 | 5.542005 | 46.53117 | 1624 | 535 | 14.248 | 73.8 | 72.194 | 01:42 | 86.50443 | 0 | 0 | 0 | 1.1 | 341 | 151 | 0 | 86 | 0 | 60 | 807 | 0 | 0 | 72
2024-11-19 04:54 | 2024-11-19 05:48 | 35027105 | SAE 1022 | 2 | 81.874 | 50.788 | 31.086 | 0 | 0 | 409 | 1314 | 2103 | 54:40 | 32:45 | 21:55 | 55.23664 | 30.15 | 10.8 | 9.75 | 0 | 0 | 9.6 | 1450 | 2793 | 734 | 412 | 656 | 417.59 | 20.0831 | 10.1662 | 5.706371 | 5.66482 | 47.32687 | 1652 | 494 | 14.25 | 72.2 | 70.597 | 01:42 | 86.2264 | 0 | 0 | 0 | 1 | 340 | 151 | 0 | 86 | 0 | 61 | 804 | 0 | 0 | 72
2024-11-19 05:49 | 2024-11-19 06:41 | 35027156 | SAE 1022 | 2 | 82.163 | 50.877 | 31.286 | 0 | 0 | 406 | 1314 | 2117 | 52:22 | 31:36 | 20:46 | 55.91772 | 29.45 | 11.5 | 9.85 | 0 | 0 | 8.1 | 1353 | 2720 | 630 | 396 | 667 | 406.2069 | 18.66207 | 8.689655 | 5.462069 | 5.6 | 47.32414 | 1646 | 268 | 14.262 | 72.5 | 70.888 | 01:40 | 86.27728 | 0 | 0 | 0 | 0.9 | 340 | 151 | 0 | 87 | 0 | 62 | 810 | 0 | 0 | 73
2024-11-19 06:41 | 2024-11-19 07:40 | 35027157 | SAE 1022 | 2 | 84.757 | 50.271 | 34.486 | 0 | 0 | 410 | 1314 | 2119 | 58:38 | 33:01 | 25:37 | 54.69965 | 30.1 | 11.7 | 10.8 | 0 | 0 | 7.6 | 1382 | 2817 | 647 | 418 | 702 | 416.8975 | 19.14127 | 8.961219 | 5.789474 | 5.67867 | 47.54848 | 1641 | 372 | 17.153 | 72.2 | 70.592 | 01:40 | 83.28752 | 0 | 0 | 0 | 1.1 | 340 | 151 | 0 | 88 | 0 | 61 | 807 | 0 | 0 | 72
2024-11-19 07:40 | 2024-11-19 08:42 | 35027158 | SAE 1022 | 2 | 81.959 | 50.473 | 31.486 | 0 | 0 | 410 | 1314 | 2117 | 61:56 | 31:40 | 30:16 | 54.37895 | 28.7 | 10.7 | 9.85 | 0 | 0 | 8.15 | 1326 | 2664 | 645 | 406 | 649 | 394.2308 | 18.21429 | 8.85989 | 5.576923 | 5.631868 | 47.12912 | 1625 | 592 | 13.759 | 72.8 | 71.189 | 01:40 | 86.85928 | 0 | 0 | 0 | 0.9 | 340 | 151 | 0 | 87 | 0 | 62 | 810 | 0 | 0 | 72
2024-11-19 08:42 | 2024-11-19 09:29 | 35027159 | SAE 1022 | 2 | 80.959 | 50.073 | 30.886 | 0 | 0 | 410 | 1314 | 2117 | 46:56 | 31:32 | 15:24 | 56.79704 | 29.85 | 10.6 | 9.7 | 0 | 0 | 9.55 | 1429 | 2678 | 714 | 384 | 609 | 410.5915 | 19.65612 | 9.821183 | 5.281981 | 5.639615 | 47.19395 | 1628 | 241 | 12.852 | 72.7 | 71.093 | 01:30 | 87.81358 | 0 | 0 | 0 | 0.9 | 339 | 151 | 0 | 86 | 0 | 62 | 807 | 0 | 0 | 73
2024-11-19 09:29 | 2024-11-19 10:21 | 35027160 | SAE 1022 | 2 | 81.158 | 50.272 | 30.886 | 0 | 0 | 409 | 1314 | 2119 | 51:46 | 33:06 | 18:40 | 53.56495 | 29.55 | 10.7 | 9.75 | 0 | 0 | 9.1 | 1514 | 2992 | 779 | 408 | 716 | 407.5862 | 20.88276 | 10.74483 | 5.627586 | 5.641379 | 47.35172 | 1610 | 320 | 13.246 | 72.5 | 70.895 | 01:36 | 87.3543 | 0 | 0 | 0 | 1 | 338 | 151 | 0 | 86 | 0 | 61 | 807 | 0 | 0 | 73
2024-11-19 10:21 | 2024-11-19 11:09 | 35027161 | SAE 1022 | 2 | 81.861 | 50.372 | 31.489 | 0 | 0 | 410 | 1311 | 2118 | 48:12 | 31:41 | 16:31 | 55.10784 | 29.1 | 10.7 | 9.85 | 0 | 0 | 8.55 | 1408 | 2733 | 636 | 405 | 646 | 393.7754 | 19.05277 | 8.606225 | 5.480379 | 5.548038 | 46.40054 | 1625 | 432 | 12.565 | 73.9 | 72.286 | 01:34 | 88.30334 | 0 | 0 | 0 | 0.9 | 340 | 151 | 0 | 86 | 0 | 64 | 808 | 0 | 0 | 72
2024-11-19 11:09 | 2024-11-19 12:01 | 35027162 | SAE 1022 | 2 | 77.258 | 50.873 | 26.385 | 0 | 0 | 409 | 1315 | 2118 | 52:02 | 30:41 | 21:21 | 55.92613 | 28.6 | 10.85 | 8.4 | 0 | 0 | 9.35 | 1361 | 2587 | 695 | 377 | 596 | 389.6458 | 18.54223 | 9.468665 | 5.13624 | 5.572207 | 46.77112 | 1627 | 342 | 8.229 | 73.4 | 71.904 | 01:32 | 93.06997 | 0 | 0 | 0 | 0.7 | 340 | 152 | 0 | 87 | 0 | 61 | 784 | 0 | 0 | 72
2024-11-19 22:39 | 2024-11-19 23:49 | 35027163 | SAE 1022 | 3 | 92.446 | 50.074 | 31.586 | 10.786 | 0 | 310 | 1628 | 2016 | 69:48 | 42:58 | 26:49 | 55.08922 | 39.45 | 13.2 | 8.45 | 5 | 0 | 12.8 | 1174 | 3586 | 795 | 630 | 1056 | 547.9167 | 16.30556 | 11.04167 | 8.75 | 4.305556 | 50.61111 | 1637 | 1585 | 24.966 | 72 | 70.374 | 03:16 | 76.12444 | 0 | 0 | 1.6 | 0 | 340 | 150 | 0 | 85 | 0 | 31 | 803 | 0 | 85 | 52
2024-11-19 23:49 | 2024-11-20 01:05 | 35027164 | SAE 1022 | 2 | 81.36 | 50.375 | 30.985 | 0 | 0 | 408 | 1315 | 2117 | 75:54 | 34:39 | 41:15 | 55.2381 | 31.9 | 10.7 | 9.75 | 0 | 0 | 11.45 | 1308 | 2881 | 903 | 445 | 769 | 443.0556 | 18.16667 | 12.54167 | 6.180556 | 5.666667 | 47.66667 | 1661 | 997 | 13.923 | 72 | 70.409 | 03:16 | 86.54007 | 0 | 0 | 0 | 1.7 | 339 | 150 | 0 | 87 | 0 | 64 | 799 | 0 | 0 | 72
2024-11-20 01:05 | 2024-11-20 01:58 | 35027165 | SAE 1022 | 2 | 82.662 | 50.876 | 31.786 | 0 | 0 | 410 | 1314 | 2114 | 52:32 | 32:14 | 20:18 | 57.14581 | 30.7 | 10.85 | 10 | 0 | 0 | 9.85 | 1466 | 3017 | 739 | 416 | 758 | 422.865 | 20.19284 | 10.17906 | 5.730028 | 5.647383 | 47.21763 | 1668 | 428 | 14.642 | 72.6 | 71 | 02:56 | 85.89195 | 0 | 0 | 0 | 1.5 | 340 | 152 | 0 | 88 | 0 | 63 | 804 | 0 | 0 | 73
2024-11-20 01:58 | 2024-11-20 02:55 | 35027166 | SAE 1022 | 2 | 82.061 | 51.675 | 30.386 | 0 | 0 | 409 | 1314 | 2116 | 57:34 | 31:07 | 26:27 | 55.72576 | 28.9 | 11 | 9.55 | 0 | 0 | 8.35 | 1432 | 2827 | 640 | 399 | 669 | 398.6207 | 19.75172 | 8.827586 | 5.503448 | 5.641379 | 47.31034 | 1618 | 482 | 14.133 | 72.5 | 70.904 | 02:46 | 86.40402 | 0 | 0 | 0 | 1.5 | 339 | 151 | 0 | 88 | 0 | 61 | 805 | 0 | 0 | 72
2024-11-20 02:55 | 2024-11-20 03:44 | 35027167 | SAE 1022 | 2 | 81.962 | 51.276 | 30.686 | 0 | 0 | 408 | 1314 | 2116 | 48:52 | 31:40 | 17:12 | 55.42105 | 29.25 | 10.85 | 9.6 | 0 | 0 | 8.8 | 1354 | 2626 | 659 | 389 | 619 | 392.6174 | 18.1745 | 8.845638 | 5.221477 | 5.47651 | 46.04027 | 1622 | 566 | 12.029 | 74.5 | 72.904 | 02:52 | 88.94854 | 0 | 0 | 0 | 1.5 | 341 | 150 | 0 | 88 | 0 | 62 | 803 | 0 | 0 | 72
2024-11-20 03:44 | 2024-11-20 04:41 | 35027168 | SAE 1022 | 2 | 81.662 | 50.877 | 30.785 | 0 | 0 | 406 | 1315 | 2117 | 56:26 | 30:57 | 25:29 | 57.09208 | 29.45 | 10.8 | 9.65 | 0 | 0 | 9 | 1544 | 2928 | 663 | 391 | 663 | 397.973 | 20.86486 | 8.959459 | 5.283784 | 5.486486 | 46.37838 | 1642 | 514 | 12.232 | 74 | 72.404 | 02:46 | 88.66303 | 0 | 0 | 0 | 1.4 | 338 | 151 | 0 | 87 | 0 | 63 | 805 | 0 | 0 | 72
2024-11-20 04:41 | 2024-11-20 05:32 | 35027169 | SAE 1022 | 2 | 81.259 | 50.375 | 30.884 | 0 | 0 | 410 | 1316 | 2115 | 50:50 | 32:29 | 18:21 | 54.76655 | 29.65 | 10.6 | 9.75 | 0 | 0 | 9.3 | 1437 | 2837 | 621 | 403 | 681 | 389.6189 | 18.88305 | 8.160315 | 5.295664 | 5.387648 | 45.08541 | 1629 | 357 | 9.734 | 76.1 | 74.501 | 02:42 | 91.68338 | 0 | 0 | 0 | 1.4 | 340 | 151 | 0 | 87 | 0 | 65 | 804 | 0 | 0 | 72
2024-11-20 05:32 | 2024-11-20 06:16 | 35027170 | SAE 1022 | 2 | 81.96 | 50.476 | 31.484 | 0 | 0 | 407 | 1316 | 2117 | 44:48 | 31:29 | 13:19 | 55.5532 | 29.15 | 10.75 | 9.85 | 0 | 0 | 8.55 | 1339 | 2650 | 644 | 392 | 637 | 406.5551 | 18.67503 | 8.981869 | 5.467225 | 5.67643 | 47.88006 | 1628 | 333 | 14.819 | 71.7 | 70.108 | 02:32 | 85.53929 | 0 | 0 | 0 | 1.3 | 340 | 152 | 0 | 87 | 0 | 61 | 800 | 0 | 0 | 72
2024-11-20 06:17 | 2024-11-20 07:04 | 35027171 | SAE 1022 | 2 | 81.463 | 50.478 | 30.985 | 0 | 0 | 406 | 1315 | 2116 | 47:06 | 30:28 | 16:38 | 58.29322 | 29.6 | 10.65 | 9.75 | 0 | 0 | 9.2 | 1360 | 2661 | 656 | 381 | 632 | 406.5934 | 18.68132 | 9.010989 | 5.233516 | 5.576923 | 47.12912 | 1623 | 297 | 13.229 | 72.8 | 71.205 | 02:36 | 87.40778 | 0 | 0 | 0 | 1.3 | 339 | 152 | 0 | 88 | 0 | 62 | 802 | 0 | 0 | 72
2024-11-20 07:04 | 2024-11-20 07:59 | 35027172 | SAE 1022 | 2 | 80.859 | 50.273 | 30.586 | 0 | 0 | 409 | 1314 | 2118 | 55:04 | 31:06 | 23:58 | 55.27331 | 28.65 | 10.7 | 9.6 | 0 | 0 | 8.35 | 1391 | 2880 | 690 | 392 | 721 | 384.0483 | 18.64611 | 9.24933 | 5.254692 | 5.482574 | 46.00536 | 1618 | 526 | 10.834 | 74.6 | 73.001 | 02:34 | 90.28185 | 0 | 0 | 0 | 1.3 | 339 | 152 | 0 | 88 | 0 | 65 | 803 | 0 | 0 | 72
2024-11-20 07:59 | 2024-11-20 08:52 | 35027173 | SAE 1022 | 2 | 81.359 | 50.373 | 30.986 | 0 | 0 | 409 | 1314 | 2118 | 52:38 | 32:14 | 20:24 | 55.19131 | 29.65 | 10.7 | 9.7 | 0 | 0 | 9.25 | 1370 | 2683 | 663 | 401 | 638 | 395.3333 | 18.26667 | 8.84 | 5.346667 | 5.453333 | 45.76 | 1632 | 420 | 10.926 | 75 | 73.405 | 02:36 | 90.22358 | 0 | 0 | 0 | 1.2 | 339 | 152 | 0 | 86 | 0 | 63 | 803 | 0 | 0 | 72
2024-11-20 08:52 | 2024-11-20 09:40 | 35027174 | SAE 1022 | 2 | 83.064 | 51.676 | 31.388 | 0 | 0 | 406 | 1312 | 2118 | 48:06 | 32:39 | 15:27 | 55.40582 | 30.15 | 10.95 | 9.85 | 0 | 0 | 9.35 | 1449 | 3002 | 711 | 408 | 753 | 404.1555 | 19.42359 | 9.530831 | 5.469169 | 5.442359 | 45.97855 | 1649 | 811 | 13.014 | 74.6 | 73.01 | 02:26 | 87.89608 | 0 | 0 | 0 | 1.3 | 338 | 151 | 0 | 88 | 0 | 61 | 800 | 0 | 0 | 72
2024-11-20 09:40 | 2024-11-20 10:32 | 35027175 | SAE 1022 | 2 | 81.663 | 50.577 | 31.086 | 0 | 0 | 406 | 1314 | 2117 | 51:48 | 31:56 | 19:52 | 54.95825 | 29.25 | 10.7 | 9.75 | 0 | 0 | 8.8 | 1402 | 2849 | 719 | 397 | 701 | 395.8051 | 18.97158 | 9.729364 | 5.372124 | 5.493911 | 46.4276 | 1635 | 578 | 12.323 | 73.9 | 72.305 | 02:22 | 88.54071 | 0 | 0 | 0 | 1.3 | 338 | 151 | 0 | 86 | 0 | 61 | 807 | 0 | 0 | 72
2024-11-20 10:32 | 2024-11-20 11:29 | 35027176 | SAE 1022 | 2 | 77.165 | 50.879 | 26.286 | 0 | 0 | 404 | 1314 | 2117 | 56:58 | 32:18 | 24:40 | 55.0774 | 29.65 | 10.75 | 8.35 | 0 | 0 | 10.55 | 1448 | 2770 | 842 | 382 | 643 | 405.0546 | 19.78142 | 11.50273 | 5.218579 | 5.519126 | 46.87158 | 1637 | 576 | 8.527 | 73.2 | 71.605 | 02:24 | 92.79466 | 0 | 0 | 0 | 1.1 | 338 | 151 | 0 | 87 | 0 | 60 | 807 | 0 | 0 | 72
2024-11-20 11:29 | 2024-11-20 12:30 | 35027177 | SAE 1022 | 2 | 72.465 | 51.077 | 21.388 | 0 | 0 | 405 | 1312 | 2118 | 61:38 | 28:49 | 32:49 | 56.00926 | 26.9 | 10.8 | 6.85 | 0 | 0 | 9.25 | 1241 | 2497 | 690 | 349 | 611 | 365.9864 | 16.88435 | 9.387755 | 4.748299 | 5.510204 | 46.66667 | 1614 | 296 | 3.384 | 73.5 | 71.975 | 02:42 | 99.32381 | 0 | 0 | 0 | 1.2 | 338 | 152 | 0 | 87 | 0 | 64 | 804 | 0 | 0 | 0
2024-11-20 23:30 | 2024-11-21 00:23 | 35027178 | SAE 1022 | 3 | 104.862 | 54.1 | 30.587 | 20.175 | 0 | 0 | 2238 | 0 | 52:20 | 44:15 | 08:05 | 54.0339 | 39.85 | 13.6 | 7.6 | 9.35 | 0 | 9.3 | 1089 | 3677 | 653 | 664 | 1150 | 545.8904 | 14.91781 | 8.945205 | 9.09589 | 0 | 30.65753 | 1680 | 976 | 35.173 | 73 | 71.452 | 02:41 | 68.13908 | 0 | 0 | 1.4 | 0 | 340 | 151 | 0 | 85 | 0 | 30 | 804 | 0 | 86 | 52
2024-11-21 00:23 | 2024-11-21 01:46 | 35027179 | SAE 1022 | 2 | 81.164 | 50.279 | 30.885 | 0 | 0 | 405 | 1315 | 2116 | 82:58 | 33:26 | 49:32 | 55.90229 | 31.15 | 10.65 | 9.8 | 0 | 0 | 10.7 | 1504 | 3123 | 774 | 404 | 788 | 430.2486 | 20.77348 | 10.69061 | 5.58011 | 5.593923 | 47.3895 | 1675 | 576 | 13.412 | 72.4 | 70.763 | 02:50 | 87.18521 | 0 | 0 | 0 | 1.5 | 340 | 152 | 0 | 87 | 0 | 33 | 806 | 0 | 87 | 52
2024-11-21 01:46 | 2024-11-21 02:40 | 35027180 | SAE 1022 | 2 | 81.463 | 50.279 | 31.184 | 0 | 0 | 405 | 1316 | 2116 | 54:40 | 32:23 | 22:16 | 57.06639 | 30.8 | 10.65 | 9.75 | 0 | 0 | 10.4 | 1474 | 3104 | 780 | 393 | 791 | 426.5928 | 20.41551 | 10.80332 | 5.443213 | 5.609418 | 47.53463 | 1682 | 598 | 13.898 | 72.2 | 70.569 | 02:46 | 86.62706 | 0 | 0 | 0 | 1.4 | 341 | 151 | 0 | 87 | 0 | 33 | 804 | 0 | 84 | 51
2024-11-21 02:40 | 2024-11-21 03:43 | 35027181 | SAE 1022 | 2 | 80.962 | 50.278 | 30.684 | 0 | 0 | 405 | 1316 | 2117 | 62:50 | 29:52 | 32:49 | 56.45089 | 28.1 | 10.65 | 9.65 | 0 | 0 | 7.8 | 1314 | 2609 | 601 | 375 | 630 | 382.3129 | 17.87755 | 8.176871 | 5.102041 | 5.510204 | 46.70748 | 1640 | 854 | 12.097 | 73.5 | 71.869 | 02:46 | 88.76881 | 0 | 0 | 0 | 1.4 | 340 | 151 | 0 | 87 | 0 | 31 | 805 | 0 | 86 | 51
2024-11-21 03:43 | 2024-11-21 04:35 | 35027182 | SAE 1022 | 2 | 82.365 | 51.581 | 30.784 | 0 | 0 | 404 | 1316 | 2115 | 51:22 | 32:53 | 18:28 | 55.01267 | 30.15 | 10.85 | 9.65 | 0 | 0 | 9.65 | 1473 | 2860 | 639 | 411 | 676 | 415.8621 | 20.31724 | 8.813793 | 5.668966 | 5.572414 | 47.32414 | 1623 | 523 | 14.501 | 72.5 | 70.868 | 02:56 | 86.0414 | 0 | 0 | 0 | 1.5 | 339 | 151 | 0 | 87 | 0 | 31 | 807 | 0 | 86 | 51
2024-11-21 04:35 | 2024-11-21 05:22 | 35027183 | SAE 1022 | 2 | 82.667 | 51.182 | 31.485 | 0 | 0 | 404 | 1315 | 2114 | 46:44 | 30:58 | 15:45 | 56.67384 | 29.25 | 10.9 | 9.9 | 0 | 0 | 8.45 | 1378 | 2803 | 420 | 400 | 693 | 406.815 | 19.16551 | 5.841446 | 5.563282 | 5.618915 | 47.69124 | 1651 | 436 | 15.397 | 71.9 | 70.273 | 03:00 | 85.00732 | 0 | 0 | 0 | 1.6 | 338 | 151 | 0 | 87 | 0 | 31 | 803 | 0 | 86 | 51
2024-11-21 05:22 | 2024-11-21 06:13 | 35027184 | SAE 1022 | 2 | 82.364 | 50.879 | 31.485 | 0 | 0 | 405 | 1315 | 2116 | 51:36 | 31:06 | 20:29 | 55.94855 | 29 | 10.75 | 9.85 | 0 | 0 | 8.4 | 1328 | 2664 | 368 | 400 | 650 | 398.3516 | 18.24176 | 5.054945 | 5.494505 | 5.563187 | 47.12912 | 1614 | 581 | 14.197 | 72.8 | 71.171 | 02:42 | 86.41032 | 0 | 0 | 0 | 1.4 | 339 | 150 | 0 | 87 | 0 | 33 | 803 | 0 | 86 | 51
2024-11-21 06:13 | 2024-11-21 07:08 | 35027185 | SAE 1022 | 2 | 82.586 | 52.2 | 30.386 | 0 | 0 | 0 | 1314 | 0 | 54:58 | 30:56 | 24:01 | 56.73491 | 29.25 | 10.5 | 9.6 | 0 | 0 | 9.15 | 1381 | 2724 | 699 | 386 | 657 | 408.5196 | 19.28771 | 9.76257 | 5.391061 | 0 | 18.35196 | 1613 | 444 | 14.362 | 71.6 | 69.974 | 02:46 | 84.72865 | 0 | 0 | 0 | 1.4 | 338 | 150 | 0 | 86 | 0 | 31 | 804 | 0 | 86 | 51
2024-11-21 07:08 | 2024-11-21 08:01 | 35027186 | SAE 1022 | 2 | 81.763 | 51.179 | 30.584 | 0 | 0 | 405 | 1316 | 2116 | 52:57 | 31:09 | 21:48 | 56.14767 | 29.15 | 10.85 | 9.65 | 0 | 0 | 8.65 | 1347 | 2683 | 621 | 393 | 649 | 397.6808 | 18.37653 | 8.472033 | 5.361528 | 5.525239 | 46.82128 | 1627 | 398 | 13.112 | 73.3 | 71.664 | 02:46 | 87.64845 | 0 | 0 | 0 | 1.4 | 339 | 151 | 0 | 86 | 0 | 33 | 808 | 0 | 87 | 52
2024-11-21 08:01 | 2024-11-21 08:59 | 35027187 | SAE 1022 | 2 | 81.266 | 50.682 | 30.584 | 0 | 0 | 405 | 1316 | 2113 | 58:04 | 32:58 | 25:04 | 55.05561 | 30.25 | 10.7 | 9.6 | 0 | 0 | 9.95 | 1462 | 2805 | 603 | 399 | 654 | 409.3369 | 19.78349 | 8.159675 | 5.399188 | 5.480379 | 46.40054 | 1645 | 548 | 12.008 | 73.9 | 72.264 | 02:40 | 88.9228 | 0 | 0 | 0 | 1.4 | 338 | 152 | 0 | 87 | 0 | 30 | 810 | 0 | 87 | 52
2024-11-21 09:00 | 2024-11-21 09:50 | 35027188 | SAE 1022 | 2 | 81.559 | 51.175 | 30.384 | 0 | 0 | 408 | 1316 | 2117 | 50:23 | 33:05 | 17:16 | 55.94962 | 30.85 | 10.75 | 9.55 | 0 | 0 | 10.55 | 1590 | 2944 | 697 | 391 | 658 | 417.456 | 21.51556 | 9.431664 | 5.290934 | 5.520974 | 46.45467 | 1618 | 502 | 12.267 | 73.9 | 72.284 | 02:52 | 88.62786 | 0 | 0 | 0 | 1.5 | 337 | 152 | 0 | 87 | 0 | 33 | 807 | 0 | 69 | 51
2024-11-21 09:50 | 2024-11-21 10:37 | 35027189 | SAE 1022 | 2 | 81.365 | 50.279 | 31.086 | 0 | 0 | 407 | 1314 | 2114 | 46:46 | 31:27 | 15:18 | 56.94754 | 29.85 | 10.7 | 9.75 | 0 | 0 | 9.4 | 1391 | 2829 | 537 | 385 | 698 | 408.9041 | 19.05479 | 7.356164 | 5.273973 | 5.575342 | 46.9589 | 1617 | 528 | 12.972 | 73 | 71.384 | 03:00 | 87.73305 | 0 | 0 | 0 | 1.5 | 338 | 153 | 0 | 88 | 0 | 33 | 806 | 0 | 67 | 51
2024-11-21 10:37 | 2024-11-21 11:32 | 35027190 | SAE 1022 | 2 | 81.762 | 50.879 | 30.883 | 0 | 0 | 406 | 1317 | 2115 | 55:21 | 33:14 | 22:07 | 56.05818 | 31.05 | 10.75 | 9.7 | 0 | 0 | 10.6 | 1424 | 2742 | 679 | 387 | 647 | 418.4636 | 19.19137 | 9.150943 | 5.215633 | 5.471698 | 46.25337 | 1632 | 626 | 12.16 | 74.2 | 72.59 | 03:00 | 88.78207 | 0 | 0 | 0 | 1.5 | 337 | 151 | 0 | 86 | 0 | 31 | 807 | 0 | 67 | 51
2024-11-21 11:32 | 2024-11-21 12:19 | 35027191 | SAE 1022 | 2 | 77.96 | 51.975 | 25.985 | 0 | 0 | 407 | 1315 | 2118 | 46:54 | 31:21 | 15:32 | 54.25837 | 28.35 | 11 | 8.2 | 0 | 0 | 9.15 | 1341 | 2724 | 610 | 382 | 676 | 391.5746 | 18.5221 | 8.425414 | 5.276243 | 5.621547 | 47.41713 | 1622 | 422 | 10.167 | 72.4 | 70.789 | 03:06 | 90.80169 | 0 | 0 | 0 | 1.4 | 338 | 152 | 0 | 86 | 0 | 32 | 806 | 0 | 66 | 51
2024-11-21 22:34 | 2024-11-22 00:17 | 35027192 | SAE 1022 | 3 | 101.049 | 50.776 | 29.987 | 20.286 | 0 | 307 | 1627 | 2017 | 103:31 | 52:54 | 50:37 | 53.98866 | 47.6 | 13.35 | 8.2 | 9.2 | 0 | 16.85 | 1360 | 4047 | 976 | 704 | 1202 | 662.9526 | 18.9415 | 13.59331 | 9.805014 | 4.275766 | 50.75209 | 1686 | 1179 | 33.631 | 71.8 | 70.247 | 02:30 | 69.51776 | 0 | 0 | 1.1 | 0 | 337 | 151 | 0 | 86 | 0 | 33 | 807 | 0 | 87 | 52
2024-11-22 00:18 | 2024-11-22 01:29 | 35027193 | SAE 1022 | 2 | 82.061 | 51.177 | 30.884 | 0 | 0 | 406 | 1316 | 2117 | 71:18 | 32:47 | 38:30 | 55.82105 | 30.5 | 10.9 | 9.7 | 0 | 0 | 9.9 | 1340 | 2655 | 770 | 402 | 642 | 412.7199 | 18.13261 | 10.41949 | 5.439783 | 5.493911 | 46.45467 | 1697 | 873 | 12.799 | 73.9 | 72.269 | 02:46 | 88.06741 | 0 | 0 | 0 | 1.4 | 339 | 151 | 0 | 86 | 0 | 31 | 805 | 0 | 87 | 52
2024-11-22 01:29 | 2024-11-22 02:22 | 35027194 | SAE 1022 | 2 | 82.065 | 50.379 | 31.686 | 0 | 0 | 406 | 1314 | 2115 | 52:49 | 33:01 | 19:48 | 55.15396 | 30.35 | 10.75 | 9.9 | 0 | 0 | 9.7 | 1411 | 2714 | 738 | 402 | 639 | 418.0441 | 19.43526 | 10.16529 | 5.53719 | 5.592287 | 47.2314 | 1671 | 829 | 14.098 | 72.6 | 70.971 | 02:36 | 86.48145 | 0 | 0 | 0 | 1.4 | 338 | 152 | 0 | 87 | 0 | 31 | 802 | 0 | 87 | 52
2024-11-22 02:22 | 2024-11-22 03:18 | 35027195 | SAE 1022 | 2 | 81.961 | 51.276 | 30.685 | 0 | 0 | 407 | 1315 | 2117 | 55:44 | 31:08 | 24:35 | 55.11777 | 28.6 | 10.95 | 9.6 | 0 | 0 | 8.05 | 1330 | 2607 | 475 | 390 | 621 | 396.1219 | 18.42105 | 6.578947 | 5.401662 | 5.637119 | 47.53463 | 1620 | 692 | 14.408 | 72.2 | 70.564 | 02:56 | 86.09461 | 0 | 0 | 0 | 1.5 | 338 | 151 | 0 | 87 | 0 | 33 | 806 | 0 | 88 | 53
2024-11-22 03:18 | 2024-11-22 04:06 | 35027196 | SAE 1022 | 2 | 82.062 | 50.977 | 31.085 | 0 | 0 | 405 | 1315 | 2118 | 48:49 | 31:26 | 17:23 | 56.21421 | 29.45 | 10.85 | 9.75 | 0 | 0 | 8.85 | 1378 | 2684 | 646 | 401 | 640 | 406.768 | 19.03315 | 8.922652 | 5.538674 | 5.593923 | 47.41713 | 1622 | 763 | 14.307 | 72.4 | 70.769 | 02:40 | 86.23845 | 0 | 0 | 0 | 1.4 | 339 | 152 | 0 | 87 | 0 | 31 | 802 | 0 | 87 | 53
2024-11-22 04:07 | 2024-11-22 05:06 | 35027197 | SAE 1022 | 2 | 82.163 | 50.477 | 31.686 | 0 | 0 | 406 | 1314 | 2117 | 59:02 | 31:17 | 27:44 | 54.5658 | 28.45 | 10.65 | 9.9 | 0 | 0 | 7.9 | 1343 | 2631 | 616 | 396 | 631 | 385.5014 | 18.19783 | 8.346883 | 5.365854 | 5.501355 | 46.49051 | 1654 | 869 | 12.983 | 73.8 | 72.182 | 02:40 | 87.8522 | 0 | 0 | 0 | 1.4 | 338 | 152 | 0 | 88 | 0 | 30 | 807 | 0 | 70 | 53
2024-11-22 05:06 | 2024-11-22 05:53 | 35027198 | SAE 1022 | 2 | 82.262 | 51.177 | 31.085 | 0 | 0 | 407 | 1315 | 2116 | 47:29 | 31:23 | 16:06 | 54.20074 | 28.35 | 10.8 | 9.8 | 0 | 0 | 7.75 | 1342 | 2632 | 585 | 396 | 632 | 382.5911 | 18.11066 | 7.894737 | 5.34413 | 5.492578 | 46.30229 | 1626 | 677 | 12.745 | 74.1 | 72.501 | 02:40 | 88.13425 | 0 | 0 | 0 | 1.4 | 337 | 151 | 0 | 88 | 0 | 64 | 806 | 0 | 0 | 73
2024-11-22 05:53 | 2024-11-22 06:48 | 35027199 | SAE 1022 | 2 | 81.36 | 50.474 | 30.886 | 0 | 0 | 409 | 1314 | 2117 | 54:30 | 31:45 | 22:44 | 53.95276 | 28.55 | 10.65 | 9.75 | 0 | 0 | 8.15 | 1362 | 2708 | 630 | 402 | 662 | 390.0273 | 18.60656 | 8.606557 | 5.491803 | 5.587432 | 46.87158 | 1618 | 618 | 12.735 | 73.2 | 71.606 | 02:46 | 88.01131 | 0 | 0 | 0 | 1.4 | 338 | 151 | 0 | 87 | 0 | 64 | 801 | 0 | 0 | 73
2024-11-22 06:48 | 2024-11-22 07:42 | 35027200 | SAE 1022 | 2 | 81.559 | 50.574 | 30.985 | 0 | 0 | 409 | 1315 | 2117 | 53:54 | 31:08 | 22:45 | 55.59957 | 28.85 | 10.8 | 9.7 | 0 | 0 | 8.35 | 1360 | 2905 | 648 | 403 | 753 | 389.8649 | 18.37838 | 8.756757 | 5.445946 | 5.527027 | 46.37838 | 1623 | 680 | 12.136 | 74 | 72.405 | 02:30 | 88.77622 | 0 | 0 | 0 | 1.3 | 338 | 151 | 0 | 87 | 0 | 62 | 804 | 0 | 0 | 73
2024-11-22 07:42 | 2024-11-22 08:40 | 35027201 | SAE 1022 | 2 | 73.96 | 51.074 | 22.886 | 0 | 0 | 409 | 1314 | 2117 | 57:59 | 32:04 | 25:55 | 55.94595 | 29.9 | 10.8 | 7.35 | 0 | 0 | 11.75 | 1525 | 2796 | 911 | 365 | 621 | 405.6988 | 20.69199 | 12.36092 | 4.95251 | 5.549525 | 46.5536 | 1695 | 989 | 4.529 | 73.7 | 72.259 | 02:36 | 97.70011 | 0 | 0 | 0 | 1.1 | 337 | 151 | 0 | 88 | 0 | 62 | 803 | 0 | 0 | 0
2024-11-24 23:09 | 2024-11-25 00:03 | 35027202 | SAE 1022 | 3 | 102.543 | 51.674 | 30.085 | 20.784 | 0 | 309 | 1631 | 2017 | 54:24 | 44:16 | 10:07 | 54.89458 | 40.5 | 13.55 | 7.5 | 9.35 | 0 | 10.1 | 937 | 3599 | 618 | 674 | 1185 | 548.7805 | 12.69648 | 8.373984 | 9.132791 | 4.186992 | 49.43089 | 1661 | 932 | 33.285 | 73.8 | 72.169 | 02:20 | 70.37926 | 0 | 0 | 0 | 1.2 | 338 | 152 | 0 | 85 | 0 | 31 | 805 | 0 | 87 | 53
2024-11-25 00:03 | 2024-11-25 00:56 | 35027203 | SAE 1022 | 2 | 81.665 | 50.281 | 31.384 | 0 | 0 | 409 | 1316 | 2110 | 53:04 | 30:49 | 22:13 | 57.9232 | 29.75 | 10.7 | 9.9 | 0 | 0 | 9.15 | 1321 | 2874 | 674 | 468 | 759 | 412.0499 | 18.2964 | 9.33518 | 6.481994 | 5.66482 | 47.45152 | 1675 | 891 | 14.102 | 72.2 | 70.57 | 02:12 | 86.41401 | 0 | 0 | 0 | 1.2 | 338 | 151 | 0 | 86 | 0 | 29 | 806 | 0 | 87 | 53
2024-11-25 00:56 | 2024-11-25 01:46 | 35027204 | SAE 1022 | 2 | 85.87 | 50.985 | 34.885 | 0 | 0 | 407 | 1315 | 2108 | 49:20 | 33:52 | 15:28 | 55.36417 | 31.25 | 11.9 | 10.95 | 0 | 0 | 8.4 | 1365 | 2832 | 672 | 425 | 714 | 434.6314 | 18.9847 | 9.346314 | 5.910987 | 5.66064 | 47.60779 | 1681 | 910 | 18.606 | 71.9 | 70.269 | 02:12 | 81.83184 | 0 | 0 | 0 | 1.2 | 336 | 152 | 0 | 87 | 0 | 32 | 803 | 0 | 88 | 53
2024-11-25 01:46 | 2024-11-25 02:35 | 35027205 | SAE 1022 | 2 | 81.167 | 50.584 | 30.583 | 0 | 0 | 408 | 1316 | 2108 | 49:16 | 31:38 | 17:37 | 55.28978 | 29.15 | 10.75 | 9.65 | 0 | 0 | 8.75 | 1343 | 2688 | 692 | 396 | 654 | 398.224 | 18.34699 | 9.453552 | 5.409836 | 5.57377 | 46.77596 | 1641 | 817 | 12.606 | 73.2 | 71.568 | 02:00 | 88.17377 | 0 | 0 | 0 | 1.1 | 337 | 152 | 0 | 87 | 0 | 31 | 805 | 0 | 87 | 53
2024-11-25 02:35 | 2024-11-25 03:30 | 35027206 | SAE 1022 | 2 | 81.566 | 50.481 | 31.085 | 0 | 0 | 409 | 1315 | 2110 | 54:46 | 32:26 | 22:20 | 56.05344 | 30.3 | 11.7 | 9.75 | 0 | 0 | 8.85 | 1328 | 2772 | 728 | 382 | 703 | 419.0871 | 18.36791 | 10.06916 | 5.283541 | 5.656985 | 47.37206 | 1614 | 529 | 13.874 | 72.3 | 70.684 | 02:06 | 86.65866 | 0 | 0 | 0 | 1 | 337 | 151 | 0 | 87 | 0 | 33 | 805 | 0 | 69 | 54
2024-11-25 03:30 | 2024-11-25 04:27 | 35027207 | SAE 1022 | 2 | 81.169 | 50.284 | 30.885 | 0 | 0 | 406 | 1315 | 2110 | 56:50 | 33:54 | 22:55 | 55.66372 | 31.45 | 10.7 | 9.75 | 0 | 0 | 11 | 1522 | 2954 | 890 | 399 | 692 | 433.7931 | 20.9931 | 12.27586 | 5.503448 | 5.6 | 47.24138 | 1667 | 707 | 13.248 | 72.5 | 70.895 | 02:06 | 87.34246 | 0 | 0 | 0 | 1.1 | 336 | 153 | 0 | 87 | 0 | 31 | 796 | 0 | 69 | 53
2024-11-25 04:27 | 2024-11-25 05:16 | 35027208 | SAE 1022 | 2 | 81.671 | 49.785 | 31.886 | 0 | 0 | 407 | 1314 | 2108 | 49:14 | 32:15 | 16:58 | 55.25581 | 29.7 | 10.55 | 10.05 | 0 | 0 | 9.1 | 1404 | 2769 | 765 | 388 | 665 | 414.2259 | 19.58159 | 10.66946 | 5.411437 | 5.67643 | 47.72664 | 1636 | 754 | 14.568 | 71.7 | 70.087 | 02:00 | 85.81626 | 0 | 0 | 0 | 1.1 | 336 | 152 | 0 | 87 | 0 | 32 | 804 | 0 | 68 | 54
2024-11-25 05:16 | 2024-11-25 06:09 | 35027209 | SAE 1022 | 2 | 81.971 | 51.185 | 30.786 | 0 | 0 | 407 | 1314 | 2108 | 52:58 | 32:43 | 20:14 | 53.82578 | 29.35 | 10.8 | 9.7 | 0 | 0 | 8.85 | 1409 | 2878 | 778 | 398 | 717 | 403.7139 | 19.38102 | 10.70151 | 5.474553 | 5.598349 | 47.07015 | 1618 | 654 | 13.865 | 72.7 | 71.089 | 02:06 | 86.72457 | 0 | 0 | 0 | 1.1 | 336 | 152 | 0 | 86 | 0 | 30 | 804 | 0 | 69 | 54
2024-11-25 06:09 | 2024-11-25 07:06 | 35027210 | SAE 1022 | 2 | 81.868 | 50.984 | 30.884 | 0 | 0 | 408 | 1316 | 2108 | 56:24 | 32:28 | 23:55 | 55.34908 | 29.95 | 10.75 | 9.7 | 0 | 0 | 9.5 | 1460 | 2752 | 720 | 389 | 632 | 412.5344 | 20.11019 | 9.917355 | 5.358127 | 5.619835 | 47.16253 | 1665 | 576 | 13.857 | 72.6 | 70.992 | 02:06 | 86.7152 | 0 | 0 | 0 | 1.2 | 336 | 151 | 0 | 87 | 0 | 31 | 803 | 0 | 67 | 53
2024-11-25 07:06 | 2024-11-25 07:57 | 35027211 | SAE 1022 | 2 | 82.668 | 51.784 | 30.884 | 0 | 0 | 408 | 1316 | 2108 | 51:22 | 31:24 | 19:57 | 54.4586 | 28.5 | 10.95 | 9.7 | 0 | 0 | 7.85 | 1358 | 2888 | 620 | 428 | 745 | 398.6014 | 18.99301 | 8.671329 | 5.986014 | 5.706294 | 47.88811 | 1620 | 742 | 15.785 | 71.5 | 69.883 | 02:00 | 84.53452 | 0 | 0 | 0 | 1.1 | 335 | 152 | 0 | 88 | 0 | 31 | 804 | 0 | 69 | 53
2024-11-25 07:57 | 2024-11-25 09:03 | 35027212 | SAE 1022 | 2 | 87.461 | 52.075 | 35.386 | 0 | 0 | 409 | 1314 | 2116 | 66:04 | 34:50 | 31:13 | 56.15311 | 32.6 | 11 | 11.1 | 0 | 0 | 10.5 | 1466 | 3038 | 795 | 430 | 767 | 455.9441 | 20.5035 | 11.11888 | 6.013986 | 5.72028 | 47.97203 | 1656 | 493 | 20.595 | 71.5 | 69.876 | 02:06 | 79.8939 | 0 | 0 | 0 | 1.2 | 336 | 152 | 0 | 88 | 0 | 31 | 809 | 0 | 70 | 53
2024-11-25 09:03 | 2024-11-25 10:04 | 35027213 | SAE 1022 | 2 | 83.07 | 52.584 | 30.486 | 0 | 0 | 407 | 1314 | 2109 | 60:20 | 30:43 | 29:36 | 56.84211 | 29.1 | 11.1 | 9.55 | 0 | 0 | 8.45 | 1339 | 2837 | 612 | 421 | 732 | 397.541 | 18.29235 | 8.360656 | 5.751366 | 5.560109 | 46.7623 | 1626 | 589 | 14.48 | 73.2 | 71.586 | 01:50 | 86.17551 | 0 | 0 | 0 | 1.1 | 336 | 152 | 0 | 86 | 0 | 31 | 803 | 0 | 68 | 53
2024-11-25 10:04 | 2024-11-25 11:18 | 35027214 | SAE 1022 | 2 | 82.267 | 51.082 | 31.185 | 0 | 0 | 407 | 1315 | 2111 | 74:00 | 31:15 | 42:44 | 55.392 | 28.85 | 10.8 | 9.8 | 0 | 0 | 8.25 | 1360 | 2986 | 616 | 404 | 792 | 385.1802 | 18.15754 | 8.224299 | 5.393858 | 5.433912 | 45.74099 | 1632 | 524 | 11.993 | 74.9 | 73.278 | 01:56 | 89.07338 | 0 | 0 | 0 | 0.9 | 337 | 151 | 0 | 87 | 0 | 33 | 805 | 0 | 70 | 54
2024-11-25 22:52 | 2024-11-25 23:39 | 35027215 | SAE 1022 | 3 | 92.757 | 50.984 | 30.887 | 10.886 | 0 | 306 | 1627 | 2010 | 46:43 | 40:47 | 05:56 | 54.28688 | 36.9 | 13.4 | 7.5 | 5.05 | 0 | 10.95 | 952 | 3058 | 718 | 553 | 925 | 514.6444 | 13.27755 | 10.01395 | 7.712692 | 4.267782 | 50.72524 | 1665 | 825 | 25.355 | 71.7 | 70.184 | 01:46 | 75.66437 | 0 | 0 | 0 | 0.9 | 340 | 152 | 0 | 87 | 0 | 61 | 804 | 0 | 0 | 72
2024-11-25 23:39 | 2024-11-26 00:42 | 35027216 | SAE 1022 | 2 | 80.368 | 49.582 | 30.786 | 0 | 0 | 406 | 1314 | 2112 | 63:12 | 36:10 | 27:02 | 54.58065 | 32.9 | 10.55 | 9.65 | 0 | 0 | 12.7 | 1509 | 2909 | 1074 | 418 | 684 | 450.0684 | 20.64295 | 14.6922 | 5.718194 | 5.554036 | 46.86731 | 1662 | 635 | 11.89 | 73.1 | 71.48 | 01:46 | 88.94087 | 0 | 0 | 0 | 1 | 336 | 152 | 0 | 87 | 0 | 31 | 806 | 0 | 70 | 53
2024-11-26 00:42 | 2024-11-26 01:36 | 35027217 | SAE 1022 | 2 | 81.467 | 51.382 | 30.085 | 0 | 0 | 408 | 1315 | 2110 | 53:26 | 34:03 | 19:22 | 56.38767 | 32 | 10.9 | 9.5 | 0 | 0 | 11.6 | 1579 | 2929 | 850 | 406 | 659 | 440.1651 | 21.71939 | 11.69188 | 5.584594 | 5.612105 | 47.11142 | 1682 | 754 | 13.389 | 72.7 | 71.081 | 01:50 | 87.25128 | 0 | 0 | 0 | 0.8 | 338 | 153 | 0 | 87 | 0 | 33 | 803 | 0 | 67 | 53
2024-11-26 01:36 | 2024-11-26 02:37 | 35027218 | SAE 1022 | 2 | 80.37 | 47.885 | 32.485 | 0 | 0 | 408 | 1315 | 2107 | 60:44 | 30:39 | 30:04 | 55.59543 | 28.4 | 10.45 | 10.15 | 0 | 0 | 7.8 | 1271 | 2683 | 521 | 411 | 687 | 389.5748 | 17.43484 | 7.146776 | 5.63786 | 5.596708 | 46.94102 | 1659 | 943 | 12.103 | 72.9 | 71.275 | 01:46 | 88.68359 | 0 | 0 | 0 | 1 | 336 | 152 | 0 | 88 | 0 | 32 | 807 | 0 | 71 | 54
2024-11-26 02:37 | 2024-11-26 03:26 | 35027219 | SAE 1022 | 2 | 82.967 | 51.882 | 31.085 | 0 | 0 | 407 | 1315 | 2111 | 49:40 | 33:10 | 16:29 | 54.63317 | 30.2 | 11 | 9.75 | 0 | 0 | 9.45 | 1411 | 2790 | 767 | 402 | 675 | 417.1271 | 19.48895 | 10.59392 | 5.552486 | 5.621547 | 47.32044 | 1637 | 770 | 15.186 | 72.4 | 70.782 | 01:46 | 85.31344 | 0 | 0 | 0 | 1 | 338 | 152 | 0 | 86 | 0 | 30 | 807 | 0 | 67 | 53
2024-11-26 03:26 | 2024-11-26 04:14 | 35027220 | SAE 1022 | 2 | 81.769 | 49.484 | 32.285 | 0 | 0 | 407 | 1315 | 2109 | 47:20 | 30:08 | 17:12 | 55.5531 | 27.9 | 10.45 | 10.1 | 0 | 0 | 7.35 | 1277 | 2815 | 597 | 447 | 751 | 389.1213 | 17.81032 | 8.32636 | 6.23431 | 5.67643 | 47.75453 | 1621 | 737 | 14.683 | 71.7 | 70.084 | 01:50 | 85.70974 | 0 | 0 | 0 | 1.2 | 337 | 152 | 0 | 85 | 0 | 30 | 805 | 0 | 68 | 54
2024-11-26 11:09 | 2024-11-26 11:59 | 35027221 | SAE 1022 | 2 | 83.586 | 51 | 32.586 | 0 | 0 | 400 | 1314 | 2100 | 49:58 | 37:01 | 12:57 | 55.67762 | 34.35 | 12.9 | 10.2 | 0 | 0 | 11.25 | 1094 | 2792 | 732 | 454 | 745 | 477.0833 | 15.19444 | 10.16667 | 6.305556 | 5.555556 | 47.41667 | 1676 | 906 | 16.163 | 72 | 70.397 | 01:42 | 84.22104 | 0 | 0 | 1 | 0 | 338 | 154 | 0 | 85 | 0 | 61 | 808 | 0 | 0 | 72
2024-11-26 22:33 | 2024-11-26 23:17 | 35027222 | SAE 1022 | 2 | 81.768 | 50.583 | 31.185 | 0 | 0 | 409 | 1315 | 2108 | 43:53 | 36:56 | 06:58 | 53.77256 | 33.1 | 12.25 | 9.75 | 0 | 0 | 11.05 | 1044 | 2808 | 674 | 425 | 779 | 455.2957 | 14.36039 | 9.270977 | 5.845942 | 5.62586 | 47.08391 | 1650 | 941 | 13.471 | 72.7 | 71.187 | 01:42 | 87.05973 | 0 | 0 | 0.1 | 0.7 | 337 | 151 | 0 | 85 | 0 | 60 | 808 | 0 | 0 | 72
2024-11-26 23:17 | 2024-11-27 00:17 | 35027223 | SAE 1022 | 2 | 81.169 | 50.984 | 30.185 | 0 | 0 | 407 | 1315 | 2109 | 60:31 | 35:52 | 24:38 | 55.78996 | 33.35 | 10.75 | 9.45 | 0 | 0 | 13.15 | 1521 | 2979 | 1085 | 403 | 710 | 461.2725 | 21.03734 | 15.00692 | 5.573997 | 5.629322 | 47.35823 | 1651 | 592 | 13.505 | 72.3 | 70.669 | 01:46 | 87.06403 | 0 | 0 | 0 | 1 | 338 | 153 | 0 | 84 | 0 | 32 | 810 | 0 | 69 | 52
2024-11-27 00:17 | 2024-11-27 01:07 | 35027224 | SAE 1022 | 2 | 81.568 | 50.783 | 30.785 | 0 | 0 | 408 | 1315 | 2109 | 49:56 | 32:31 | 17:24 | 54.89493 | 29.75 | 10.75 | 9.65 | 0 | 0 | 9.35 | 1402 | 2837 | 754 | 393 | 700 | 414.9233 | 19.5537 | 10.51604 | 5.481172 | 5.690377 | 47.75453 | 1650 | 754 | 14.45 | 71.7 | 70.098 | 01:40 | 85.93811 | 0 | 0 | 0 | 0.9 | 338 | 154 | 0 | 83 | 0 | 0 | 812 | 0 | 69 | 53
2024-11-27 01:08 | 2024-11-27 02:04 | 35027225 | SAE 1022 | 2 | 82.269 | 50.583 | 31.686 | 0 | 0 | 407 | 1314 | 2110 | 56:13 | 31:36 | 24:37 | 54.77848 | 28.85 | 10.75 | 9.9 | 0 | 0 | 8.2 | 1315 | 2744 | 640 | 398 | 702 | 401.2517 | 18.28929 | 8.901252 | 5.535466 | 5.66064 | 47.6217 | 1630 | 707 | 14.998 | 71.9 | 70.27 | 01:46 | 85.41492 | 0 | 0 | 0 | 1 | 338 | 154 | 0 | 83 | 0 | 32 | 809 | 0 | 69 | 52
2024-11-27 02:04 | 2024-11-27 02:49 | 35027226 | SAE 1022 | 2 | 82.372 | 50.886 | 31.486 | 0 | 0 | 406 | 1314 | 2108 | 45:04 | 30:48 | 14:16 | 56.88312 | 29.2 | 10.85 | 9.85 | 0 | 0 | 8.5 | 1330 | 2694 | 645 | 382 | 664 | 403.8728 | 18.39557 | 8.921162 | 5.283541 | 5.615491 | 47.33057 | 1623 | 802 | 14.693 | 72.3 | 70.674 | 01:46 | 85.79857 | 0 | 0 | 0 | 1 | 339 | 154 | 0 | 83 | 0 | 33 | 803 | 0 | 68 | 53
2024-11-27 02:49 | 2024-11-27 03:41 | 35027227 | SAE 1022 | 2 | 86.77 | 51.086 | 35.684 | 0 | 0 | 405 | 1316 | 2109 | 52:01 | 32:32 | 19:29 | 56.98771 | 30.9 | 10.8 | 11.15 | 0 | 0 | 8.95 | 1398 | 2922 | 700 | 450 | 743 | 426.2069 | 19.28276 | 9.655172 | 6.206897 | 5.586207 | 47.24138 | 1625 | 626 | 18.893 | 72.5 | 70.876 | 01:44 | 81.68261 | 0 | 0 | 0 | 1 | 337 | 152 | 0 | 84 | 0 | 32 | 805 | 0 | 69 | 52
2024-11-27 03:41 | 2024-11-27 04:35 | 35027228 | SAE 1022 | 2 | 81.37 | 50.685 | 30.685 | 0 | 0 | 406 | 1315 | 2109 | 53:56 | 31:54 | 22:02 | 55.29781 | 29.4 | 10.7 | 9.6 | 0 | 0 | 9.1 | 1349 | 2698 | 729 | 409 | 655 | 401.6393 | 18.42896 | 9.959016 | 5.587432 | 5.546448 | 46.77596 | 1623 | 468 | 12.8 | 73.2 | 71.571 | 01:36 | 87.95748 | 0 | 0 | 0 | 1 | 339 | 152 | 0 | 83 | 0 | 33 | 807 | 0 | 69 | 53
2024-11-27 04:35 | 2024-11-27 05:29 | 35027229 | SAE 1022 | 2 | 82.371 | 50.585 | 31.786 | 0 | 0 | 406 | 1314 | 2109 | 53:36 | 33:26 | 20:09 | 55.72283 | 31.05 | 10.75 | 9.95 | 0 | 0 | 10.35 | 1463 | 2824 | 781 | 397 | 667 | 430.0554 | 20.26316 | 10.81717 | 5.498615 | 5.623269 | 47.40997 | 1645 | 613 | 14.797 | 72.2 | 70.574 | 01:40 | 85.67821 | 0 | 0 | 0 | 1 | 339 | 153 | 0 | 82 | 0 | 31 | 807 | 0 | 69 | 52
2024-11-27 05:29 | 2024-11-27 06:22 | 35027230 | SAE 1022 | 2 | 81.47 | 50.184 | 31.286 | 0 | 0 | 405 | 1314 | 2111 | 52:50 | 31:47 | 21:02 | 54.84006 | 29.05 | 10.65 | 9.8 | 0 | 0 | 8.6 | 1339 | 2765 | 706 | 400 | 694 | 404.0334 | 18.62309 | 9.819193 | 5.563282 | 5.632823 | 47.63561 | 1627 | 721 | 14.197 | 71.9 | 70.271 | 01:40 | 86.25384 | 0 | 0 | 0 | 1 | 338 | 154 | 0 | 85 | 0 | 30 | 808 | 0 | 69 | 52
2024-11-27 06:22 | 2024-11-27 07:18 | 35027231 | SAE 1022 | 2 | 80.97 | 50.384 | 30.586 | 0 | 0 | 405 | 1314 | 2111 | 56:18 | 32:19 | 23:59 | 55.69881 | 30 | 10.7 | 9.7 | 0 | 0 | 9.6 | 1445 | 2742 | 712 | 397 | 638 | 421.3483 | 20.29494 | 10 | 5.575843 | 5.688202 | 48.10393 | 1662 | 939 | 14.389 | 71.2 | 69.576 | 01:40 | 85.92812 | 0 | 0 | 0 | 1 | 340 | 154 | 0 | 82 | 0 | 30 | 803 | 0 | 70 | 52
2024-11-27 07:18 | 2024-11-27 08:19 | 35027232 | SAE 1022 | 2 | 87.074 | 51.486 | 35.588 | 0 | 0 | 404 | 1312 | 2110 | 61:22 | 34:23 | 26:58 | 55.75376 | 31.95 | 10.85 | 11.15 | 0 | 0 | 9.95 | 1572 | 2936 | 767 | 422 | 668 | 449.3671 | 22.1097 | 10.78762 | 5.935302 | 5.682138 | 48.1294 | 1618 | 654 | 20.599 | 71.1 | 69.472 | 01:40 | 79.78501 | 0 | 0 | 0 | 1 | 340 | 154 | 0 | 84 | 0 | 33 | 805 | 0 | 67 | 52
2024-11-27 08:20 | 2024-11-27 09:10 | 35027233 | SAE 1022 | 2 | 82.072 | 50.686 | 31.386 | 0 | 0 | 405 | 1314 | 2109 | 50:07 | 30:28 | 19:39 | 55.63457 | 28.25 | 10.7 | 9.85 | 0 | 0 | 7.7 | 1286 | 2622 | 587 | 397 | 652 | 393.454 | 17.91086 | 8.175487 | 5.529248 | 5.640669 | 47.67409 | 1628 | 632 | 14.902 | 71.8 | 70.175 | 01:42 | 85.50419 | 0 | 0 | 0 | 1 | 338 | 152 | 0 | 85 | 0 | 30 | 804 | 0 | 70 | 53
2024-11-27 09:10 | 2024-11-27 10:00 | 35027234 | SAE 1022 | 2 | 80.773 | 50.288 | 30.485 | 0 | 0 | 404 | 1315 | 2108 | 49:54 | 31:02 | 18:52 | 55.39205 | 28.65 | 10.65 | 9.6 | 0 | 0 | 8.4 | 1389 | 2805 | 638 | 430 | 691 | 399.0251 | 19.3454 | 8.885794 | 5.988858 | 5.626741 | 47.67409 | 1615 | 620 | 13.595 | 71.8 | 70.178 | 01:36 | 86.88299 | 0 | 0 | 0 | 1 | 337 | 152 | 0 | 82 | 0 | 32 | 805 | 0 | 69 | 52
2024-11-27 10:00 | 2024-11-27 11:00 | 35027235 | SAE 1022 | 2 | 82.086 | 51 | 31.086 | 0 | 0 | 400 | 1314 | 2100 | 60:37 | 32:45 | 27:52 | 55.78626 | 30.45 | 11.45 | 9.75 | 0 | 0 | 9.25 | 1448 | 2754 | 715 | 403 | 637 | 420.5801 | 20 | 9.875691 | 5.566298 | 5.524862 | 47.1547 | 1626 | 598 | 14.317 | 72.4 | 70.77 | 01:30 | 86.21446 | 0 | 0 | 0 | 0.9 | 338 | 154 | 0 | 84 | 0 | 33 | 806 | 0 | 70 | 52
2024-11-27 11:00 | 2024-11-27 11:51 | 35027236 | SAE 1022 | 2 | 82.576 | 51.688 | 30.888 | 0 | 0 | 403 | 1312 | 2109 | 50:26 | 32:58 | 17:28 | 56.60263 | 31.1 | 10.9 | 9.7 | 0 | 0 | 10.5 | 1507 | 2939 | 816 | 408 | 699 | 417.4497 | 20.22819 | 10.95302 | 5.47651 | 5.409396 | 45.91946 | 1682 | 879 | 12.789 | 74.5 | 72.826 | 01:36 | 88.1927 | 0 | 0 | 0 | 0.7 | 340 | 152 | 0 | 83 | 0 | 32 | 803 | 0 | 70 | 52
2024-11-27 22:32 | 2024-11-27 23:15 | 35027237 | SAE 1022 | 2 | 82.474 | 50.987 | 31.487 | 0 | 0 | 404 | 1313 | 2109 | 42:50 | 36:31 | 06:17 | 57.17937 | 34.8 | 12.5 | 9.85 | 0 | 0 | 12.4 | 1160 | 2820 | 823 | 427 | 727 | 484.0056 | 16.13352 | 11.44645 | 5.938804 | 5.618915 | 47.59388 | 1686 | 1000 | 14.96 | 71.9 | 70.391 | 03:26 | 85.34932 | 0 | 0 | 0 | 1.7 | 337 | 154 | 0 | 83 | 0 | 61 | 802 | 0 | 0 | 72
2024-11-27 23:15 | 2024-11-28 03:16 | 35027238 | SAE 1022 | 2 | 82.272 | 50.885 | 31.387 | 0 | 0 | 404 | 1313 | 2111 | 241:12 | 35:37 | 205:26 | 54.66542 | 32.45 | 12.05 | 9.85 | 0 | 0 | 10.55 | 1562 | 2861 | 911 | 344 | 636 | 448.8243 | 21.60443 | 12.60028 | 4.757953 | 5.587828 | 47.35823 | 1665 | 759 | 14.582 | 72.3 | 70.675 | 03:06 | 85.90407 | 0 | 0 | 0 | 1.6 | 338 | 154 | 0 | 83 | 0 | 33 | 803 | 0 | 91 | 52
2024-11-28 03:16 | 2024-11-28 04:14 | 35027239 | SAE 1022 | 2 | 80.573 | 50.687 | 29.886 | 0 | 0 | 405 | 1314 | 2108 | 57:40 | 33:19 | 24:20 | 57.17859 | 31.75 | 10.75 | 9.4 | 0 | 0 | 11.6 | 1445 | 2696 | 953 | 386 | 608 | 439.7507 | 20.01385 | 13.19945 | 5.34626 | 5.609418 | 47.39612 | 1647 | 677 | 13.006 | 72.2 | 70.573 | 03:30 | 87.58889 | 0 | 0 | 0 | 1 | 338 | 154 | 0 | 84 | 0 | 33 | 804 | 0 | 91 | 52
2024-11-28 04:14 | 2024-11-28 05:07 | 35027240 | SAE 1022 | 2 | 81.972 | 51.386 | 30.586 | 0 | 0 | 405 | 1314 | 2109 | 52:44 | 31:30 | 21:13 | 55.2381 | 29 | 10.85 | 9.65 | 0 | 0 | 8.5 | 1333 | 2684 | 689 | 388 | 661 | 403.338 | 18.53964 | 9.582754 | 5.396384 | 5.632823 | 47.60779 | 1623 | 689 | 14.694 | 71.9 | 70.279 | 03:10 | 85.73537 | 0 | 0 | 0 | 1.7 | 338 | 152 | 0 | 83 | 0 | 30 | 804 | 0 | 91 | 52
2024-11-28 05:07 | 2024-11-28 05:54 | 35027241 | SAE 1022 | 2 | 81.172 | 50.787 | 30.385 | 0 | 0 | 405 | 1314 | 2108 | 46:32 | 32:42 | 13:49 | 55.13761 | 30.05 | 10.75 | 9.65 | 0 | 0 | 9.65 | 1413 | 2847 | 801 | 397 | 699 | 413.3425 | 19.43604 | 11.01788 | 5.460798 | 5.570839 | 47.07015 | 1642 | 768 | 13.071 | 72.7 | 71.09 | 03:10 | 87.57946 | 0 | 0 | 0 | 1.7 | 340 | 154 | 0 | 83 | 0 | 33 | 806 | 0 | 71 | 52
2024-11-28 05:54 | 2024-11-28 06:44 | 35027242 | SAE 1022 | 2 | 81.073 | 49.987 | 31.086 | 0 | 0 | 405 | 1314 | 2108 | 50:22 | 31:44 | 18:38 | 55.4937 | 29.35 | 10.5 | 9.75 | 0 | 0 | 9.1 | 1364 | 2765 | 729 | 390 | 683 | 404.8276 | 18.81379 | 10.05517 | 5.37931 | 5.586207 | 47.2 | 1611 | 456 | 13.164 | 72.5 | 70.894 | 02:52 | 87.44465 | 0 | 0 | 0 | 1.5 | 339 | 154 | 0 | 85 | 0 | 31 | 803 | 0 | 71 | 52
2024-11-28 06:44 | 2024-11-28 07:45 | 35027243 | SAE 1022 | 2 | 83.088 | 50.988 | 32.1 | 0 | 0 | 403 | 0 | 2109 | 60:50 | 33:01 | 27:48 | 55.42655 | 30.5 | 10.8 | 9.65 | 0 | 0 | 10.05 | 1466 | 2887 | 769 | 408 | 695 | 409.9462 | 19.7043 | 10.33602 | 5.483871 | 5.416667 | 28.34677 | 1618 | 663 | 13.126 | 74.4 | 72.8 | 03:00 | 87.61795 | 0 | 0 | 0 | 1.5 | 338 | 152 | 0 | 82 | 0 | 31 | 805 | 0 | 69 | 52
2024-11-28 07:45 | 2024-11-28 08:32 | 35027244 | SAE 1022 | 2 | 81.37 | 50.485 | 30.885 | 0 | 0 | 404 | 1315 | 2111 | 46:36 | 31:09 | 15:27 | 55.95506 | 29.05 | 10.65 | 9.75 | 0 | 0 | 8.65 | 1384 | 2645 | 681 | 388 | 618 | 390.9825 | 18.62719 | 9.165545 | 5.222073 | 5.437416 | 46.11036 | 1624 | 587 | 11.504 | 74.3 | 72.773 | 02:50 | 89.43468 | 0 | 0 | 0 | 1.5 | 339 | 152 | 0 | 83 | 0 | 30 | 801 | 0 | 70 | 52
2024-11-28 08:32 | 2024-11-28 09:29 | 35027245 | SAE 1022 | 3 | 85.769 | 39.883 | 25.786 | 20.1 | 0 | 603 | 1414 | 2214 | 57:24 | 33:29 | 23:54 | 55.19164 | 30.8 | 7.75 | 7.2 | 6.1 | 0 | 9.75 | 1684 | 3076 | 782 | 389 | 684 | 425.4144 | 23.25967 | 10.8011 | 5.372928 | 8.328729 | 50.1105 | 1613 | 707 | 18.301 | 72.4 | 70.749 | 02:44 | 82.48785 | 0 | 0 | 0 | 1.5 | 338 | 153 | 0 | 82 | 0 | 61 | 803 | 0 | 0 | 72
2024-11-28 09:29 | 2024-11-28 10:31 | 35027246 | SAE 1022 | 3 | 86.463 | 40.277 | 26.286 | 19.9 | 0 | 604 | 1414 | 2219 | 61:44 | 35:11 | 26:33 | 54.91236 | 32.2 | 7.85 | 7.15 | 6 | 0 | 11.2 | 1867 | 3236 | 876 | 391 | 675 | 444.7514 | 25.78729 | 12.09945 | 5.400552 | 8.342541 | 50.17956 | 1653 | 1048 | 18.856 | 72.4 | 70.82 | 02:50 | 81.90787 | 0 | 0 | 0 | 1.5 | 339 | 153 | 0 | 83 | 0 | 62 | 800 | 0 | 0 | 72
2024-11-28 10:31 | 2024-11-28 11:27 | 35027247 | SAE 1022 | 3 | 87.158 | 40.572 | 26.586 | 20 | 0 | 604 | 1414 | 2224 | 55:44 | 33:21 | 22:23 | 55.32234 | 30.75 | 8 | 7.45 | 6 | 0 | 9.3 | 1715 | 3065 | 744 | 382 | 664 | 419.5089 | 23.397 | 10.15007 | 5.21146 | 8.240109 | 49.63165 | 1633 | 787 | 18.647 | 73.3 | 71.723 | 02:32 | 82.29078 | 0 | 0 | 0 | 1.4 | 338 | 154 | 0 | 83 | 0 | 59 | 800 | 0 | 0 | 72
2024-11-28 11:27 | 2024-11-28 12:24 | 35027248 | SAE 1022 | 3 | 88.289 | 39.489 | 28.8 | 20 | 0 | 604 | 0 | 2207 | 56:54 | 34:05 | 22:48 | 55.01223 | 31.25 | 7.75 | 7.55 | 6 | 0 | 9.95 | 1727 | 3119 | 788 | 387 | 684 | 426.9126 | 23.5929 | 10.76503 | 5.286885 | 8.251366 | 30.15027 | 1611 | 618 | 19.734 | 73.2 | 71.621 | 02:26 | 81.12109 | 0 | 0 | 0 | 1.1 | 338 | 154 | 0 | 83 | 0 | 61 | 800 | 0 | 0 | 72
2024-11-28 22:44 | 2024-11-28 23:44 | 35027249 | SAE 1022 | 2 | 82.273 | 51.387 | 30.886 | 0 | 0 | 405 | 1314 | 2108 | 60:16 | 36:16 | 24:00 | 56.33272 | 34.05 | 12.45 | 9.75 | 0 | 0 | 11.85 | 976 | 3028 | 852 | 489 | 923 | 481.6124 | 13.80481 | 12.05092 | 6.916549 | 5.72843 | 48.4017 | 1656 | 921 | 15.972 | 70.7 | 69.19 | 02:16 | 84.09806 | 0 | 0 | 0 | 1.2 | 339 | 154 | 0 | 83 | 0 | 61 | 801 | 0 | 0 | 72
2024-11-28 23:44 | 2024-11-29 00:40 | 35027250 | SAE 1022 | 3 | 86.775 | 39.689 | 26.586 | 20.5 | 0 | 605 | 1414 | 2206 | 56:06 | 36:09 | 19:57 | 54.52282 | 32.85 | 7.7 | 7.1 | 6.15 | 0 | 11.9 | 1814 | 3192 | 1026 | 382 | 678 | 451.2363 | 24.91758 | 14.09341 | 5.247253 | 8.31044 | 49.72527 | 1654 | 932 | 18.753 | 72.8 | 71.225 | 02:20 | 82.08009 | 0 | 0 | 0 | 1.2 | 337 | 152 | 0 | 83 | 0 | 61 | 799 | 0 | 0 | 72
2024-11-29 00:40 | 2024-11-29 01:29 | 35027251 | SAE 1022 | 3 | 86.678 | 40.392 | 26.286 | 20 | 0 | 604 | 1414 | 2204 | 49:08 | 36:33 | 12:34 | 55.07524 | 33.55 | 7.85 | 7.15 | 6 | 0 | 12.55 | 1828 | 3267 | 1037 | 393 | 708 | 458.3333 | 24.97268 | 14.16667 | 5.368852 | 8.251366 | 49.42623 | 1683 | 850 | 18.257 | 73.2 | 71.624 | 02:10 | 82.63227 | 0 | 0 | 0 | 1.2 | 337 | 152 | 0 | 82 | 0 | 63 | 799 | 0 | 0 | 72
2024-11-29 01:29 | 2024-11-29 02:27 | 35027254 | SAE 1022 | 3 | 85.978 | 39.491 | 26.387 | 20.1 | 0 | 605 | 1413 | 2204 | 58:08 | 33:27 | 24:40 | 53.5426 | 29.85 | 7.75 | 7.2 | 6.1 | 0 | 8.8 | 1599 | 2977 | 754 | 380 | 679 | 410.5915 | 21.9945 | 10.37139 | 5.22696 | 8.321871 | 49.75241 | 1616 | 436 | 18.072 | 72.7 | 71.117 | 02:02 | 82.71535 | 0 | 0 | 0 | 0.9 | 338 | 152 | 0 | 83 | 0 | 62 | 805 | 0 | 0 | 72
2024-11-29 02:27 | 2024-11-29 03:21 | 35027255 | SAE 1022 | 3 | 86.877 | 40.691 | 26.086 | 20.1 | 0 | 604 | 1414 | 2205 | 53:22 | 34:31 | 18:51 | 53.88701 | 31 | 7.85 | 7.05 | 6.1 | 0 | 10 | 1782 | 3233 | 813 | 389 | 708 | 424.6575 | 24.41096 | 11.13699 | 5.328767 | 8.273973 | 49.57534 | 1633 | 435 | 18.666 | 73 | 71.419 | 01:52 | 82.20703 | 0 | 0 | 0 | 1 | 339 | 152 | 0 | 82 | 0 | 62 | 803 | 0 | 0 | 72
2024-11-29 03:21 | 2024-11-29 04:11 | 35027256 | SAE 1022 | 3 | 85.673 | 39.787 | 25.886 | 20 | 0 | 605 | 1414 | 2208 | 49:56 | 32:32 | 17:24 | 54.49795 | 29.55 | 7.8 | 6.9 | 6.05 | 0 | 8.8 | 1636 | 3075 | 680 | 376 | 709 | 408.1492 | 22.59669 | 9.392265 | 5.19337 | 8.356354 | 50.02762 | 1634 | 477 | 18.07 | 72.4 | 70.816 | 01:50 | 82.65848 | 0 | 0 | 0 | 1.1 | 338 | 154 | 0 | 83 | 0 | 61 | 805 | 0 | 0 | 72
2024-11-29 04:11 | 2024-11-29 05:10 | 35027257 | SAE 1022 | 3 | 85.072 | 39.487 | 25.585 | 20 | 0 | 605 | 1415 | 2208 | 59:08 | 33:26 | 25:42 | 54.28714 | 30.25 | 7.7 | 6.85 | 6 | 0 | 9.7 | 1693 | 3048 | 768 | 386 | 667 | 409.8916 | 22.94038 | 10.4065 | 5.230352 | 8.197832 | 49.09214 | 1620 | 525 | 16.065 | 73.8 | 72.218 | 01:56 | 84.89045 | 0 | 0 | 0 | 1 | 339 | 152 | 0 | 83 | 0 | 61 | 804 | 0 | 0 | 72
2024-11-29 05:10 | 2024-11-29 06:06 | 35027258 | SAE 1022 | 3 | 86.772 | 40.587 | 26.385 | 19.8 | 0 | 605 | 1415 | 2208 | 55:56 | 33:20 | 22:36 | 55.08 | 30.6 | 7.9 | 7.15 | 5.95 | 0 | 9.6 | 1672 | 3059 | 780 | 382 | 681 | 411.8439 | 22.50336 | 10.49798 | 5.141319 | 8.142665 | 48.76178 | 1651 | 759 | 17.271 | 74.3 | 72.715 | 01:44 | 83.80007 | 0 | 0 | 0 | 1 | 340 | 154 | 0 | 84 | 0 | 60 | 804 | 0 | 0 | 72
2024-11-29 06:06 | 2024-11-29 07:03 | 35027259 | SAE 1022 | 3 | 86.873 | 39.887 | 26.486 | 20.5 | 0 | 604 | 1414 | 2209 | 57:20 | 36:07 | 21:13 | 54.32395 | 32.7 | 7.8 | 7.4 | 6.2 | 0 | 11.3 | 1804 | 3188 | 909 | 395 | 682 | 439.5161 | 24.24731 | 12.21774 | 5.30914 | 8.11828 | 48.69624 | 1640 | 800 | 17.274 | 74.4 | 72.814 | 01:46 | 83.81661 | 0 | 0 | 0 | 1.1 | 339 | 153 | 0 | 84 | 0 | 61 | 806 | 0 | 0 | 72
2024-11-29 07:03 | 2024-11-29 07:55 | 35027260 | SAE 1022 | 3 | 77.474 | 39.888 | 26.386 | 11.2 | 0 | 605 | 1414 | 2207 | 51:18 | 31:36 | 19:41 | 54.96835 | 28.95 | 7.75 | 7.15 | 3.45 | 0 | 10.6 | 1520 | 2765 | 816 | 352 | 615 | 380.4205 | 19.97372 | 10.72273 | 4.625493 | 7.950066 | 47.58213 | 1626 | 704 | 6.171 | 76.1 | 74.516 | 01:56 | 96.18194 | 0 | 0 | 0 | 1.1 | 339 | 151 | 0 | 83 | 0 | 61 | 807 | 0 | 0 | 72
2024-11-29 07:55 | 2024-11-29 08:51 | 35027261 | SAE 1022 | 3 | 79.185 | 42.6 | 26.485 | 10.1 | 0 | 600 | 1415 | 2200 | 56:22 | 31:53 | 24:29 | 55.23262 | 29.35 | 8.25 | 7.35 | 3.15 | 0 | 10.6 | 1509 | 2809 | 857 | 369 | 643 | 396.6216 | 20.39189 | 11.58108 | 4.986486 | 8.108108 | 48.85135 | 1685 | 1007 | 9.705 | 74 | 72.551 | 01:56 | 91.62215 | 0 | 0 | 0 | 0.8 | 340 | 152 | 0 | 84 | 0 | 0 | 804 | 0 | 69 | 0
2024-12-01 22:58 | 2024-12-01 23:54 | 35027262 | SAE 1022 | 3 | 101.059 | 50.187 | 31.685 | 19.187 | 0 | 304 | 1628 | 2009 | 55:41 | 43:38 | 12:03 | 53.83499 | 39.15 | 13.6 | 7.75 | 8.65 | 0 | 9.15 | 1061 | 3701 | 607 | 643 | 1171 | 539.2562 | 14.61433 | 8.360882 | 8.856749 | 4.187328 | 50.09642 | 1669 | 991 | 32.749 | 72.6 | 71.09 | 02:55 | 70.34505 | 0 | 0 | 1.5 | 0 | 340 | 152 | 0 | 82 | 0 | 61 | 803 | 0 | 0 | 72
2024-12-01 23:54 | 2024-12-02 01:04 | 35027278 | SAE 1022 | 2 | 81.57 | 50.985 | 30.585 | 0 | 0 | 407 | 1315 | 2108 | 70:05 | 33:30 | 36:33 | 55.52239 | 31 | 10.75 | 9.6 | 0 | 0 | 10.65 | 1371 | 2710 | 879 | 393 | 655 | 427.5862 | 18.91034 | 12.12414 | 5.42069 | 5.613793 | 47.21379 | 1680 | 611 | 13.603 | 72.5 | 70.924 | 02:40 | 86.94863 | 0 | 0 | 0 | 1.2 | 338 | 151 | 0 | 83 | 0 | 60 | 801 | 0 | 0 | 72
2024-12-02 01:04 | 2024-12-02 02:03 | 35027279 | SAE 1022 | 2 | 80.27 | 49.984 | 30.286 | 0 | 0 | 407 | 1314 | 2109 | 58:49 | 32:02 | 26:48 | 52.81998 | 28.2 | 10.6 | 9.5 | 0 | 0 | 8.1 | 1407 | 2885 | 664 | 421 | 719 | 389.5028 | 19.4337 | 9.171271 | 5.814917 | 5.621547 | 47.27901 | 1656 | 706 | 12.276 | 72.4 | 70.888 | 02:57 | 88.31195 | 0 | 0 | 0 | 1.4 | 338 | 152 | 0 | 83 | 0 | 61 | 806 | 0 | 0 | 72
2024-12-02 02:03 | 2024-12-02 03:05 | 35027280 | SAE 1022 | 2 | 80.269 | 50.085 | 30.184 | 0 | 0 | 406 | 1316 | 2109 | 61:14 | 31:57 | 29:16 | 51.73709 | 27.55 | 13.55 | 9.5 | 0 | 0 | 4.5 | 1344 | 2699 | 406 | 397 | 670 | 384.7765 | 18.77095 | 5.670391 | 5.544693 | 5.670391 | 47.8352 | 1636 | 842 | 13.431 | 71.6 | 69.91 | 02:50 | 87.09464 | 0 | 0 | 0 | 1.4 | 337 | 151 | 0 | 83 | 0 | 60 | 805 | 0 | 0 | 72
2024-12-02 03:05 | 2024-12-02 04:05 | 35027281 | SAE 1022 | 2 | 80.571 | 50.786 | 29.785 | 0 | 0 | 406 | 1315 | 2108 | 60:22 | 31:17 | 29:04 | 55.81247 | 29.1 | 10.85 | 9.35 | 0 | 0 | 8.9 | 1364 | 3031 | 658 | 398 | 806 | 408.1346 | 19.13043 | 9.228612 | 5.582048 | 5.69425 | 48.00842 | 1645 | 766 | 13.818 | 71.3 | 69.717 | 03:00 | 86.52865 | 0 | 0 | 0 | 1.8 | 337 | 152 | 0 | 83 | 0 | 61 | 807 | 0 | 0 | 72
2024-12-02 04:05 | 2024-12-02 04:56 | 35027282 | SAE 1022 | 2 | 80.573 | 50.387 | 30.186 | 0 | 0 | 406 | 1314 | 2107 | 50:46 | 29:50 | 20:55 | 57.31844 | 28.5 | 10.85 | 9.45 | 0 | 0 | 8.2 | 1327 | 2831 | 628 | 390 | 733 | 392.562 | 18.27824 | 8.650138 | 5.371901 | 5.592287 | 47.12121 | 1637 | 718 | 12.511 | 72.6 | 71.021 | 02:50 | 88.14491 | 0 | 0 | 0 | 1.5 | 337 | 153 | 0 | 83 | 0 | 61 | 803 | 0 | 0 | 71
2024-12-02 04:56 | 2024-12-02 05:53 | 35027283 | SAE 1022 | 2 | 78.877 | 49.39 | 29.487 | 0 | 0 | 405 | 1313 | 2105 | 56:48 | 32:35 | 24:12 | 56.4399 | 30.65 | 10.7 | 9.3 | 0 | 0 | 10.65 | 1399 | 2666 | 752 | 390 | 618 | 426.8802 | 19.48468 | 10.47354 | 5.431755 | 5.640669 | 47.60446 | 1645 | 556 | 11.155 | 71.8 | 70.45 | 02:44 | 89.31628 | 0 | 0 | 0 | 1.4 | 338 | 0 | 0 | 0 | 0 | 64 | 807 | 0 | 0 | 70
2024-12-02 05:53 | 2024-12-02 06:41 | 35027284 | SAE 1022 | 2 | 80.673 | 50.887 | 29.786 | 0 | 0 | 409 | 1314 | 2104 | 47:57 | 30:39 | 17:18 | 56.57423 | 28.9 | 10.75 | 9.35 | 0 | 0 | 8.8 | 1390 | 2811 | 626 | 382 | 693 | 393.733 | 18.93733 | 8.52861 | 5.20436 | 5.572207 | 46.56676 | 1647 | 542 | 11.821 | 73.4 | 71.817 | 03:20 | 89.02235 | 0 | 0 | 0 | 1.4 | 338 | 153 | 0 | 83 | 0 | 61 | 806 | 0 | 0 | 71
2024-12-02 06:41 | 2024-12-02 07:39 | 35027285 | SAE 1022 | 2 | 81.978 | 51.091 | 30.887 | 0 | 0 | 406 | 1313 | 2103 | 57:37 | 32:11 | 25:26 | 56.02279 | 30.05 | 10.85 | 9.7 | 0 | 0 | 9.5 | 1433 | 2851 | 741 | 401 | 692 | 428.6733 | 20.44223 | 10.57061 | 5.720399 | 5.791726 | 48.73039 | 1620 | 451 | 16.412 | 70.1 | 68.522 | 02:36 | 83.58584 | 0 | 0 | 0 | 1.4 | 338 | 151 | 0 | 83 | 0 | 59 | 806 | 0 | 0 | 70
2024-12-02 07:39 | 2024-12-02 08:30 | 35027286 | SAE 1022 | 2 | 81.377 | 50.991 | 30.386 | 0 | 0 | 406 | 1314 | 2103 | 51:32 | 33:10 | 18:21 | 53.63819 | 29.65 | 11.15 | 9.55 | 0 | 0 | 8.95 | 1467 | 2938 | 595 | 412 | 717 | 410.6648 | 20.31856 | 8.240997 | 5.706371 | 5.623269 | 47.32687 | 1646 | 442 | 13.705 | 72.2 | 70.625 | 02:46 | 86.78742 | 0 | 0 | 0 | 1.5 | 338 | 151 | 0 | 83 | 0 | 61 | 801 | 0 | 0 | 70
2024-12-02 08:30 | 2024-12-02 09:19 | 35027287 | SAE 1022 | 2 | 80.964 | 50.074 | 30.89 | 0 | 0 | 406 | 1210 | 2020 | 48:29 | 30:51 | 17:38 | 56.20746 | 28.9 | 10.65 | 9.7 | 0 | 0 | 8.55 | 1381 | 2723 | 472 | 382 | 652 | 399.1713 | 19.07459 | 6.519337 | 5.276243 | 5.607735 | 44.61326 | 1612 | 513 | 13.073 | 72.4 | 70.813 | 02:40 | 87.46233 | 0 | 0 | 0 | 1.4 | 338 | 152 | 0 | 84 | 0 | 60 | 807 | 0 | 0 | 70
2024-12-02 09:19 | 2024-12-02 10:18 | 35027288 | SAE 1022 | 3 | 86.263 | 40.075 | 26.488 | 19.7 | 0 | 605 | 1412 | 2220 | 59:34 | 32:43 | 26:50 | 54.19256 | 29.55 | 8.25 | 7.5 | 5.95 | 0 | 7.85 | 1650 | 2941 | 652 | 365 | 637 | 408.7137 | 22.82158 | 9.017981 | 5.048409 | 8.367911 | 50.23513 | 1633 | 581 | 18.765 | 72.3 | 70.716 | 02:34 | 81.97721 | 0 | 0 | 0 | 1.3 | 337 | 154 | 0 | 83 | 0 | 63 | 801 | 0 | 0 | 70
2024-12-02 10:18 | 2024-12-02 11:08 | 35027289 | SAE 1022 | 3 | 85.765 | 39.675 | 25.99 | 20.1 | 0 | 607 | 1410 | 2218 | 50:02 | 33:20 | 16:41 | 54.27 | 30.15 | 7.75 | 6.9 | 6.1 | 0 | 9.4 | 1678 | 3148 | 773 | 377 | 724 | 411.8852 | 22.9235 | 10.56011 | 5.150273 | 8.29235 | 49.56284 | 1622 | 571 | 17.366 | 73.2 | 71.617 | 02:42 | 83.50376 | 0 | 0 | 0 | 1.4 | 336 | 152 | 0 | 83 | 0 | 61 | 805 | 0 | 0 | 70
2024-12-02 11:09 | 2024-12-02 12:05 | 35027290 | SAE 1022 | 3 | 85.86 | 39.273 | 26.187 | 20.4 | 0 | 606 | 1413 | 2221 | 56:41 | 33:51 | 22:50 | 55.21418 | 31.15 | 7.6 | 6.95 | 6.15 | 0 | 10.45 | 1702 | 3036 | 841 | 381 | 660 | 424.9659 | 23.21965 | 11.4734 | 5.197817 | 8.267394 | 49.57708 | 1630 | 481 | 17.363 | 73.3 | 71.716 | 02:40 | 83.52667 | 0 | 0 | 0 | 1.1 | 338 | 152 | 0 | 83 | 0 | 61 | 804 | 0 | 0 | 70
2024-12-02 23:14 | 2024-12-03 00:09 | 35027291 | SAE 1022 | 2 | 86.261 | 51.373 | 34.888 | 0 | 0 | 407 | 1312 | 2120 | 54:41 | 42:03 | 12:37 | 54.64923 | 38.3 | 12.5 | 10.95 | 0 | 0 | 14.85 | 1374 | 3146 | 1081 | 462 | 792 | 534.9162 | 19.18994 | 15.09777 | 6.452514 | 5.684358 | 47.93296 | 1673 | 819 | 19.058 | 71.6 | 70.09 | 02:30 | 81.25341 | 0 | 0 | 1.3 | 0 | 338 | 152 | 0 | 84 | 0 | 62 | 804 | 0 | 0 | 70
2024-12-03 05:15 | 2024-12-03 06:05 | 35027292 | SAE 1022 | 3 | 86.2 | 40 | 26 | 20.2 | 0 | 600 | 1400 | 2200 | 49:36 | 36:29 | 13:06 | 56.82047 | 34.55 | 9.8 | 6.95 | 6.15 | 0 | 11.65 | 1760 | 3004 | 909 | 354 | 614 | 470.068 | 23.94558 | 12.36735 | 4.816327 | 8.163265 | 48.97959 | 1696 | 943 | 17.324 | 73.5 | 71.993 | 02:22 | 83.51856 | 0 | 0 | 1.5 | 0 | 336 | 152 | 0 | 83 | 0 | 62 | 804 | 0 | 0 | 70
2024-12-03 06:05 | 2024-12-03 07:07 | 35027293 | SAE 1022 | 3 | 86.577 | 40.091 | 26.186 | 20.3 | 0 | 607 | 1414 | 2202 | 62:15 | 33:21 | 28:54 | 56.04198 | 31.15 | 7.8 | 6.95 | 6.15 | 0 | 10.25 | 1649 | 2940 | 838 | 366 | 641 | 431.4404 | 22.83934 | 11.60665 | 5.069252 | 8.407202 | 50.0831 | 1656 | 800 | 18.502 | 72.2 | 70.952 | 02:26 | 81.95248 | 0 | 0 | 0 | 1.4 | 0 | 152 | 0 | 83 | 0 | 61 | 801 | 0 | 0 | 71
2024-12-03 07:07 | 2024-12-03 07:59 | 35027294 | SAE 1022 | 3 | 87.68 | 40.292 | 26.388 | 21 | 0 | 604 | 1413 | 2204 | 51:36 | 34:14 | 17:21 | 54.77118 | 31.25 | 7.8 | 7 | 6.35 | 0 | 10.1 | 1740 | 3074 | 835 | 378 | 659 | 418.9008 | 23.3244 | 11.19303 | 5.067024 | 8.096515 | 48.48525 | 1611 | 593 | 17.887 | 74.6 | 73.01 | 02:26 | 83.2687 | 0 | 0 | 0 | 1.3 | 337 | 152 | 0 | 84 | 0 | 62 | 805 | 0 | 0 | 70
2024-12-03 07:59 | 2024-12-03 08:53 | 35027295 | SAE 1022 | 3 | 84.28 | 40.193 | 25.787 | 18.3 | 0 | 604 | 1413 | 2203 | 54:13 | 33:26 | 20:46 | 54.4666 | 30.35 | 7.8 | 7.85 | 5.5 | 0 | 9.2 | 1611 | 2929 | 742 | 375 | 650 | 404.6667 | 21.48 | 9.893333 | 5 | 8.053333 | 48.21333 | 1635 | 529 | 14.076 | 75 | 73.415 | 02:32 | 87.10845 | 0 | 0 | 0 | 1.3 | 336 | 152 | 0 | 83 | 0 | 60 | 804 | 0 | 0 | 70
2024-12-03 08:53 | 2024-12-03 10:00 | 35027296 | SAE 1022 | 3 | 86.378 | 39.691 | 26.287 | 20.4 | 0 | 604 | 1413 | 2205 | 66:29 | 35:32 | 30:55 | 53.10507 | 31.45 | 7.7 | 7 | 6.15 | 0 | 10.6 | 1754 | 3210 | 857 | 414 | 720 | 418.2181 | 23.32447 | 11.39628 | 5.505319 | 8.031915 | 48.1117 | 1620 | 655 | 15.977 | 75.2 | 73.614 | 02:32 | 85.22309 | 0 | 0 | 0 | 1.3 | 334 | 152 | 0 | 85 | 0 | 61 | 804 | 0 | 0 | 70
2024-12-03 10:00 | 2024-12-03 11:17 | 35027297 | SAE 1022 | 3 | 85.161 | 41.273 | 25.488 | 18.4 | 0 | 606 | 1412 | 2221 | 77:22 | 34:15 | 43:06 | 54.74453 | 31.25 | 7.95 | 6.8 | 5.55 | 0 | 10.95 | 1716 | 3120 | 851 | 383 | 694 | 420.5922 | 23.09556 | 11.45357 | 5.154778 | 8.156124 | 48.89637 | 1638 | 756 | 15.658 | 74.3 | 72.719 | 02:22 | 85.39003 | 0 | 0 | 0 | 1.2 | 332 | 151 | 0 | 85 | 0 | 61 | 801 | 0 | 0 | 71
2024-12-03 11:17 | 2024-12-03 12:11 | 35027298 | SAE 1022 | 3 | 81.064 | 39.875 | 25.489 | 15.7 | 0 | 605 | 1411 | 2220 | 53:20 | 31:34 | 21:45 | 55.69166 | 29.3 | 7.7 | 6.8 | 4.8 | 0 | 10 | 1569 | 2870 | 736 | 369 | 641 | 399.7271 | 21.40518 | 10.04093 | 5.034106 | 8.253752 | 49.53615 | 1628 | 726 | 12.57 | 73.3 | 71.714 | 02:30 | 88.4659 | 0 | 0 | 0 | 1.1 | 333 | 152 | 0 | 84 | 0 | 62 | 804 | 0 | 0 | 71
2024-12-03 23:23 | 2024-12-04 00:12 | 35027315 | 1523 MOD | 2 | 82 | 51 | 31 | 0 | 0 | 400 | 1300 | 2100 | 49:34 | 40:02 | 09:31 | 56.35304 | 37.6 | 14.05 | 9.75 | 0 | 0 | 13.8 | 1147 | 2815 | 841 | 439 | 718 | 516.4835 | 15.75549 | 11.5522 | 6.03022 | 5.494505 | 46.7033 | 1665 | 848 | 14.106 | 72.8 | 71.027 | 02:10 | 86.61829 | 0 | 0 | 0 | 1.2 | 337 | 152 | 0 | 84 | 0 | 0 | 1064 | 0 | 136 | 0
2024-12-04 00:13 | 2024-12-04 01:36 | 35027316 | 1523 MOD | 3 | 80.976 | 38.589 | 22.487 | 19.9 | 0 | 605 | 1413 | 2206 | 83:36 | 35:10 | 48:25 | 55.0237 | 32.25 | 7.6 | 6 | 6 | 0 | 12.65 | 1617 | 2921 | 1096 | 369 | 642 | 444.8276 | 22.30345 | 15.11724 | 5.089655 | 8.344828 | 49.91724 | 1674 | 661 | 13.872 | 72.5 | 70.616 | 02:14 | 87.20609 | 0 | 0 | 0 | 1.4 | 337 | 152 | 0 | 85 | 0 | 31 | 1063 | 0 | 136 | 0
2024-12-04 01:36 | 2024-12-04 02:30 | 35027317 | 1523 MOD | 3 | 81.777 | 38.59 | 23.287 | 19.9 | 0 | 605 | 1413 | 2205 | 54:08 | 33:50 | 20:17 | 54.17734 | 30.55 | 7.55 | 6.3 | 6 | 0 | 10.7 | 1613 | 3035 | 900 | 366 | 702 | 419.0672 | 22.1262 | 12.34568 | 5.020576 | 8.29904 | 49.62963 | 1677 | 735 | 14.269 | 72.9 | 71.018 | 02:14 | 86.84349 | 0 | 0 | 0 | 1.2 | 338 | 152 | 0 | 84 | 0 | 31 | 1062 | 0 | 135 | 0
2024-12-04 02:30 | 2024-12-04 03:28 | 35027318 | 1523 MOD | 3 | 82.164 | 39.277 | 22.987 | 19.9 | 0 | 604 | 1413 | 2219 | 57:50 | 31:45 | 26:05 | 54.89764 | 29.05 | 7.7 | 6.25 | 6.05 | 0 | 9.05 | 1626 | 2914 | 725 | 365 | 636 | 397.4008 | 22.2435 | 9.917921 | 4.99316 | 8.262654 | 49.68536 | 1628 | 768 | 14.451 | 73.1 | 71.223 | 02:22 | 86.68395 | 0 | 0 | 0 | 1.2 | 333 | 152 | 0 | 85 | 0 | 30 | 1062 | 0 | 135 | 0
2024-12-04 03:28 | 2024-12-04 04:27 | 35027319 | 1523 MOD | 3 | 81.776 | 39.089 | 23.287 | 19.4 | 0 | 605 | 1413 | 2206 | 58:55 | 33:03 | 25:53 | 54.82602 | 30.2 | 7.65 | 6.3 | 5.85 | 0 | 10.4 | 1664 | 2956 | 818 | 367 | 637 | 413.6986 | 22.79452 | 11.20548 | 5.027397 | 8.287671 | 49.57534 | 1632 | 910 | 14.168 | 73 | 71.118 | 02:16 | 86.96684 | 0 | 0 | 0 | 1.3 | 336 | 152 | 0 | 85 | 0 | 32 | 1061 | 0 | 136 | 0
2024-12-04 04:27 | 2024-12-04 05:17 | 35027320 | 1523 MOD | 3 | 82.575 | 40.188 | 22.587 | 19.8 | 0 | 605 | 1413 | 2207 | 50:02 | 31:22 | 18:40 | 54.8034 | 28.65 | 7.8 | 6.05 | 5.95 | 0 | 8.85 | 1536 | 2797 | 731 | 352 | 622 | 396.8144 | 21.27424 | 10.12465 | 4.875346 | 8.379501 | 50.1385 | 1637 | 768 | 15.768 | 72.2 | 70.318 | 02:10 | 85.15652 | 0 | 0 | 0 | 1.2 | 337 | 152 | 0 | 83 | 0 | 30 | 1064 | 0 | 136 | 0
2024-12-04 05:18 | 2024-12-04 06:23 | 35027321 | 1523 MOD | 3 | 81.776 | 39.289 | 22.887 | 19.6 | 0 | 604 | 1413 | 2207 | 65:37 | 32:27 | 33:09 | 54.73035 | 29.6 | 7.7 | 7.15 | 5.9 | 0 | 8.85 | 1565 | 3088 | 706 | 360 | 746 | 405.4795 | 21.43836 | 9.671233 | 4.931507 | 8.273973 | 49.58904 | 1641 | 829 | 14.168 | 73 | 71.118 | 02:20 | 86.96684 | 0 | 0 | 0 | 1.2 | 337 | 151 | 0 | 85 | 0 | 30 | 1064 | 0 | 135 | 0
2024-12-04 06:23 | 2024-12-04 07:15 | 35027322 | 1523 MOD | 3 | 81.274 | 38.687 | 22.287 | 20.3 | 0 | 605 | 1413 | 2208 | 52:00 | 30:36 | 21:23 | 55 | 28.05 | 7.55 | 6.5 | 6.1 | 0 | 7.9 | 1559 | 3156 | 615 | 352 | 786 | 398.4375 | 22.14489 | 8.735795 | 5 | 8.59375 | 51.43466 | 1617 | 744 | 16.251 | 70.4 | 68.526 | 02:16 | 84.31479 | 0 | 0 | 0 | 1.2 | 332 | 152 | 0 | 85 | 0 | 30 | 1059 | 0 | 136 | 0
2024-12-04 07:15 | 2024-12-04 08:38 | 35027323 | 1523 MOD | 3 | 82.874 | 40.387 | 22.687 | 19.8 | 0 | 606 | 1413 | 2207 | 82:54 | 30:35 | 52:18 | 53.3624 | 27.2 | 7.85 | 6.15 | 5.95 | 0 | 7.25 | 1395 | 3006 | 607 | 370 | 791 | 382.0225 | 19.5927 | 8.525281 | 5.196629 | 8.511236 | 50.8427 | 1625 | 782 | 17.08 | 71.2 | 69.312 | 02:16 | 83.6354 | 0 | 0 | 0 | 1.2 | 337 | 152 | 0 | 84 | 0 | 33 | 1066 | 0 | 136 | 0
2024-12-04 08:38 | 2024-12-04 09:45 | 35027324 | 1523 MOD | 3 | 82.772 | 39.686 | 22.486 | 20.6 | 0 | 606 | 1414 | 2208 | 67:02 | 32:29 | 34:33 | 51.1647 | 27.7 | 7.7 | 6.1 | 6.2 | 0 | 7.7 | 1542 | 2958 | 684 | 367 | 703 | 386.8715 | 21.53631 | 9.553073 | 5.125698 | 8.463687 | 50.58659 | 1615 | 829 | 16.57 | 71.6 | 69.716 | 02:20 | 84.22655 | 0 | 0 | 0 | 1.3 | 334 | 152 | 0 | 83 | 0 | 31 | 1067 | 0 | 137 | 0
2024-12-04 09:45 | 2024-12-04 12:05 | 35027325 | 1523 MOD | 3 | 85.875 | 39.187 | 22.788 | 23.9 | 0 | 604 | 1412 | 2209 | 140:06 | 36:58 | 103:08 | 52.10099 | 32.1 | 9.15 | 6.95 | 7.25 | 0 | 8.75 | 1750 | 3226 | 786 | 286 | 726 | 459.8854 | 25.07163 | 11.26074 | 4.097421 | 8.653295 | 51.87679 | 1636 | 1007 | 21.416 | 69.8 | 67.944 | 02:00 | 79.11965 | 0 | 0 | 0 | 0.9 | 339 | 152 | 0 | 84 | 0 | 0 | 1064 | 0 | 137 | 0
2024-12-04 22:34 | 2024-12-05 00:07 | 35027331 | SAE 1011 | 3 | 101.161 | 49.787 | 31.787 | 19.587 | 0 | 305 | 1626 | 2008 | 92:34 | 46:49 | 45:44 | 53.18619 | 41.5 | 13.15 | 7.7 | 8.8 | 0 | 11.85 | 1155 | 3673 | 912 | 670 | 1121 | 582.8652 | 16.22191 | 12.80899 | 9.410112 | 4.283708 | 51.03933 | 1670 | 1117 | 33.888 | 71.2 | 69.868 | 02:00 | 69.06614 | 0 | 0 | 1.2 | 0 | 337 | 152 | 0 | 75 | 0 | 93 | 675 | 0 | 0 | 0
2024-12-05 00:07 | 2024-12-05 01:06 | 35027333 | SAE 1008 | 2 | 77.579 | 49.993 | 27.586 | 0 | 0 | 0 | 1614 | 2207 | 59:24 | 32:39 | 26:44 | 56.32466 | 30.65 | 9.5 | 8.55 | 0 | 0 | 12.6 | 1368 | 2691 | 912 | 381 | 648 | 426.2865 | 19.02643 | 12.68428 | 5.299026 | 0 | 53.14325 | 1688 | 660 | 9.259 | 71.9 | 70.632 | 02:06 | 91.04526 | 0 | 0 | 1.6 | 0 | 258 | 253 | 0 | 75 | 0 | 186 | 0 | 416 | 0 | 0
2024-12-05 01:06 | 2024-12-05 02:06 | 35027334 | SAE 1008 | 2 | 79.079 | 51.392 | 27.687 | 0 | 0 | 0 | 1613 | 2208 | 59:26 | 32:28 | 26:57 | 55.90349 | 30.25 | 9.7 | 8.5 | 0 | 0 | 12.05 | 1376 | 2795 | 921 | 372 | 694 | 421.8968 | 19.19107 | 12.84519 | 5.188285 | 0 | 53.29149 | 1685 | 817 | 10.961 | 71.7 | 70.431 | 02:16 | 89.0641 | 0 | 0 | 1.3 | 0 | 258 | 253 | 0 | 74 | 0 | 186 | 0 | 418 | 0 | 0
2024-12-05 02:06 | 2024-12-05 04:54 | 35027335 | SAE 1008 | 2 | 79.079 | 50.293 | 28.786 | 0 | 0 | 0 | 1614 | 2207 | 168:03 | 32:21 | 135:32 | 55.64142 | 30 | 11.45 | 8.85 | 0 | 0 | 9.7 | 1436 | 2430 | 683 | 275 | 488 | 418.41 | 20.02789 | 9.525802 | 3.835425 | 0 | 53.29149 | 1650 | 980 | 10.959 | 71.7 | 70.432 | 02:16 | 89.06537 | 0 | 0 | 1.2 | 0 | 258 | 252 | 0 | 75 | 0 | 186 | 0 | 417 | 0 | 0
2024-12-05 04:54 | 2024-12-05 05:52 | 35027336 | SAE 1008 | 2 | 78.381 | 49.994 | 28.387 | 0 | 0 | 0 | 1613 | 2206 | 57:32 | 29:49 | 27:42 | 55.53941 | 27.6 | 9.4 | 8.75 | 0 | 0 | 9.45 | 1229 | 2668 | 635 | 370 | 699 | 378.0822 | 16.83562 | 8.69863 | 5.068493 | 0 | 52.31507 | 1640 | 919 | 8.972 | 73 | 71.726 | 02:04 | 91.50942 | 0 | 0 | 1.4 | 0 | 259 | 252 | 0 | 75 | 0 | 186 | 0 | 422 | 0 | 0
2024-12-05 05:52 | 2024-12-05 06:52 | 35027337 | SAE 1008 | 2 | 82.379 | 49.993 | 32.386 | 0 | 0 | 0 | 1614 | 2207 | 60:08 | 34:31 | 25:36 | 56.66828 | 32.6 | 10.6 | 9.9 | 0 | 0 | 12.1 | 1612 | 2887 | 861 | 398 | 623 | 446.5753 | 22.08219 | 11.79452 | 5.452055 | 0 | 52.34247 | 1661 | 881 | 12.961 | 73 | 71.731 | 02:16 | 87.07438 | 0 | 0 | 1.2 | 0 | 258 | 251 | 0 | 75 | 0 | 185 | 0 | 420 | 0 | 0
2024-12-05 06:52 | 2024-12-05 07:51 | 35027338 | SAE 1008 | 2 | 79.677 | 51.391 | 28.286 | 0 | 0 | 0 | 1614 | 2209 | 58:38 | 31:20 | 27:17 | 56.58511 | 29.55 | 9.65 | 8.7 | 0 | 0 | 11.2 | 1380 | 2748 | 785 | 378 | 663 | 410.4167 | 19.16667 | 10.90278 | 5.25 | 0 | 53.09722 | 1650 | 733 | 11.264 | 72 | 70.729 | 02:20 | 88.76966 | 0 | 0 | 1.3 | 0 | 258 | 251 | 0 | 74 | 0 | 189 | 0 | 419 | 0 | 0
2024-12-05 07:51 | 2024-12-05 08:47 | 35027339 | SAE 1008 | 2 | 79.381 | 51.193 | 28.188 | 0 | 0 | 0 | 1612 | 2207 | 56:07 | 32:00 | 24:07 | 55.3125 | 29.5 | 9.65 | 8.65 | 0 | 0 | 11.2 | 1472 | 2715 | 812 | 383 | 604 | 409.154 | 20.41609 | 11.26214 | 5.312067 | 0 | 52.9681 | 1663 | 973 | 10.869 | 72.1 | 70.828 | 02:16 | 89.22538 | 0 | 0 | 1.4 | 0 | 258 | 251 | 0 | 75 | 0 | 185 | 0 | 423 | 0 | 0
2024-12-05 08:47 | 2024-12-05 09:45 | 35027340 | SAE 1008 | 2 | 82.979 | 50.891 | 32.088 | 0 | 0 | 0 | 1612 | 2209 | 58:34 | 31:36 | 26:57 | 54.77848 | 28.85 | 9.65 | 9.85 | 0 | 0 | 9.35 | 1346 | 2767 | 675 | 396 | 689 | 397.3829 | 18.53994 | 9.297521 | 5.454545 | 0 | 52.63085 | 1642 | 591 | 13.966 | 72.6 | 71.329 | 02:16 | 85.9603 | 0 | 0 | 1.3 | 0 | 258 | 252 | 0 | 76 | 0 | 185 | 0 | 420 | 0 | 0
2024-12-05 09:45 | 2024-12-05 10:44 | 35027341 | SAE 1008 | 2 | 78.68 | 50.893 | 27.787 | 0 | 0 | 0 | 1613 | 2207 | 58:20 | 30:50 | 27:29 | 55.75135 | 28.65 | 9.65 | 8.6 | 0 | 0 | 10.4 | 1357 | 2686 | 728 | 375 | 646 | 395.7182 | 18.74309 | 10.05525 | 5.179558 | 0 | 52.76243 | 1634 | 655 | 9.874 | 72.4 | 71.125 | 01:56 | 90.39781 | 0 | 0 | 0 | 1.1 | 258 | 252 | 0 | 75 | 0 | 184 | 0 | 426 | 0 | 0
2024-12-05 10:44 | 2024-12-05 11:38 | 35027342 | SAE 1008 | 2 | 79.281 | 50.692 | 28.589 | 0 | 0 | 0 | 1611 | 2208 | 54:30 | 31:49 | 22:40 | 55.72551 | 29.55 | 9.55 | 8.8 | 0 | 0 | 11.2 | 1465 | 2795 | 774 | 385 | 650 | 405.9066 | 20.12363 | 10.63187 | 5.288462 | 0 | 52.45879 | 1657 | 854 | 10.117 | 72.8 | 71.504 | 02:06 | 90.19059 | 0 | 0 | 1.1 | 0 | 277 | 253 | 0 | 75 | 0 | 186 | 0 | 425 | 0 | 0
2024-12-05 11:38 | 2024-12-05 12:41 | 35027343 | SAE 1008 | 2 | 78.976 | 50.591 | 28.385 | 0 | 0 | 0 | 1615 | 2209 | 62:39 | 31:56 | 30:43 | 56.0856 | 29.85 | 9.65 | 8.75 | 0 | 0 | 11.45 | 1388 | 2691 | 785 | 373 | 633 | 407.7869 | 18.96175 | 10.72404 | 5.095628 | 0 | 52.24044 | 1648 | 763 | 9.36 | 73.2 | 71.931 | 02:06 | 91.07957 | 0 | 0 | 0.9 | 0 | 257 | 251 | 0 | 75 | 0 | 186 | 0 | 420 | 0 | 0
2024-12-05 23:10 | 2024-12-06 00:06 | 35027332 | SAE 1011 | 3 | 101.771 | 50.886 | 30.285 | 20.6 | 0 | 308 | 1215 | 2006 | 55:54 | 45:06 | 10:47 | 54.54545 | 41 | 13.4 | 7.4 | 9.1 | 0 | 11.1 | 1062 | 3646 | 718 | 663 | 1153 | 560.8755 | 14.52804 | 9.822161 | 9.069767 | 4.213406 | 44.06293 | 1693 | 986 | 32.716 | 73.1 | 71.688 | 01:56 | 70.4405 | 0 | 0 | 1.1 | 0 | 338 | 152 | 0 | 74 | 0 | 92 | 676 | 0 | 0 | 0
2024-12-06 00:06 | 2024-12-06 01:23 | 35027344 | SAE 1008 | 2 | 79.787 | 51.8 | 27.987 | 0 | 0 | 0 | 1613 | 0 | 77:40 | 33:23 | 44:16 | 55.5367 | 30.9 | 9.45 | 8.6 | 0 | 0 | 12.85 | 1408 | 2690 | 796 | 375 | 625 | 405.5118 | 18.47769 | 10.44619 | 4.92126 | 0 | 21.16798 | 1677 | 1198 | 6.29 | 76.2 | 74.929 | 02:04 | 93.91129 | 0 | 0 | 1.1 | 0 | 258 | 253 | 0 | 74 | 0 | 186 | 0 | 420 | 0 | 0
2024-12-06 06:14 | 2024-12-06 07:45 | 35027345 | SAE 1008 | 2 | 78.069 | 50.481 | 27.588 | 0 | 0 | 0 | 1612 | 2219 | 90:57 | 39:40 | 51:17 | 56.72269 | 37.5 | 12.2 | 8.8 | 0 | 0 | 16.5 | 1331 | 2855 | 941 | 391 | 670 | 521.5577 | 18.51182 | 13.08762 | 5.438108 | 0 | 53.28234 | 1690 | 1063 | 9.616 | 71.9 | 70.701 | 01:56 | 90.56219 | 0 | 0 | 1.1 | 0 | 259 | 253 | 0 | 76 | 0 | 184 | 0 | 427 | 0 | 0
2024-12-06 07:45 | 2024-12-06 08:42 | 35027348 | SAE 1006 | 2 | 78.368 | 49.781 | 28.587 | 0 | 0 | 0 | 1613 | 2219 | 57:28 | 30:47 | 26:41 | 53.79534 | 27.6 | 9.45 | 8.8 | 0 | 0 | 9.35 | 1282 | 2528 | 533 | 373 | 605 | 384.9372 | 17.88006 | 7.433752 | 5.202232 | 0 | 53.44491 | 1650 | 842 | 9.381 | 71.7 | 70.868 | 02:30 | 90.42977 | 0 | 0 | 1.3 | 0 | 259 | 251 | 0 | 75 | 0 | 110 | 0 | 0 | 0 | 0
2024-12-06 08:42 | 2024-12-06 09:47 | 35027349 | SAE 1006 | 2 | 80.268 | 52.281 | 27.987 | 0 | 0 | 0 | 1613 | 2219 | 64:22 | 33:39 | 30:42 | 55.27489 | 31 | 9.95 | 8.65 | 0 | 0 | 12.4 | 1621 | 2918 | 758 | 378 | 632 | 432.357 | 22.60809 | 10.57183 | 5.271967 | 0 | 53.44491 | 1668 | 1041 | 12.932 | 71.7 | 70.595 | 02:16 | 87.94912 | 0 | 0 | 1.3 | 0 | 258 | 253 | 0 | 76 | 0 | 111 | 0 | 263 | 0 | 0
2024-12-06 09:47 | 2024-12-06 10:38 | 35027350 | SAE 1006 | 2 | 79.068 | 51.281 | 27.787 | 0 | 0 | 0 | 1513 | 2219 | 51:35 | 30:55 | 20:40 | 56.7655 | 29.25 | 9.7 | 8.5 | 0 | 0 | 11.05 | 1432 | 2897 | 649 | 361 | 713 | 410.2384 | 20.08415 | 9.102384 | 5.063114 | 0 | 52.34222 | 1656 | 563 | 12.113 | 71.3 | 70.198 | 02:12 | 88.78181 | 0 | 0 | 1 | 0 | 259 | 253 | 0 | 75 | 0 | 109 | 0 | 264 | 0 | 0
2024-12-06 10:39 | 2024-12-06 11:47 | 35027351 | SAE 1006 | 2 | 76.067 | 52.08 | 23.987 | 0 | 0 | 0 | 1513 | 1520 | 68:34 | 30:32 | 38:02 | 56.20087 | 28.6 | 9.7 | 7.45 | 0 | 0 | 11.45 | 1391 | 2875 | 710 | 351 | 723 | 402.8169 | 19.59155 | 10 | 4.943662 | 0 | 42.71831 | 1661 | 984 | 9.093 | 71 | 69.911 | 02:26 | 91.90713 | 0 | 0 | 1.3 | 0 | 259 | 253 | 0 | 75 | 0 | 108 | 0 | 259 | 0 | 0
2024-12-09 01:15 | 2024-12-09 02:04 | 35027374 | SAE 1022 | 3 | 102.448 | 51.674 | 30.787 | 19.987 | 0 | 308 | 1626 | 2018 | 49:53 | 43:46 | 06:07 | 56.48134 | 41.2 | 13.6 | 7.5 | 9.05 | 0 | 11.05 | 1249 | 3695 | 629 | 636 | 1089 | 589.4134 | 17.86838 | 8.998569 | 9.098712 | 4.406295 | 52.13162 | 1664 | 1021 | 36.828 | 69.9 | 68.393 | 01:34 | 66.75875 | 0 | 0 | 0 | 0.8 | 338 | 151 | 0 | 83 | 0 | 60 | 803 | 0 | 0 | 72
2024-12-09 02:04 | 2024-12-09 03:21 | 35027375 | SAE 1022 | 2 | 81.265 | 50.476 | 30.789 | 0 | 0 | 407 | 1211 | 2017 | 76:54 | 31:32 | 45:22 | 56.79704 | 29.85 | 10.7 | 9.7 | 0 | 0 | 9.45 | 1316 | 2830 | 768 | 406 | 737 | 422.8045 | 18.64023 | 10.87819 | 5.750708 | 5.764873 | 45.72238 | 1667 | 1004 | 15.155 | 70.6 | 69.017 | 01:46 | 84.92832 | 0 | 0 | 0 | 0.9 | 337 | 151 | 0 | 83 | 0 | 60 | 801 | 0 | 0 | 71
2024-12-09 03:21 | 2024-12-09 04:16 | 35027376 | SAE 1022 | 2 | 81.965 | 50.677 | 31.288 | 0 | 0 | 407 | 1212 | 2016 | 54:18 | 33:56 | 20:21 | 54.99018 | 31.1 | 10.75 | 9.75 | 0 | 0 | 10.6 | 1543 | 3097 | 873 | 406 | 756 | 430.7479 | 21.37119 | 12.09141 | 5.623269 | 5.637119 | 44.70914 | 1672 | 759 | 14.267 | 72.2 | 70.611 | 02:00 | 86.14775 | 0 | 0 | 0 | 1.2 | 337 | 151 | 0 | 84 | 0 | 60 | 806 | 0 | 0 | 71
2024-12-09 04:16 | 2024-12-09 05:18 | 35027377 | SAE 1022 | 2 | 85.164 | 50.677 | 34.487 | 0 | 0 | 406 | 1213 | 2017 | 62:06 | 33:42 | 28:24 | 55.37092 | 31.1 | 11.1 | 10.8 | 0 | 0 | 9.2 | 1441 | 3002 | 703 | 410 | 767 | 436.7978 | 20.23876 | 9.873596 | 5.758427 | 5.702247 | 45.36517 | 1626 | 573 | 18.462 | 71.2 | 69.615 | 01:42 | 81.74229 | 0 | 0 | 0 | 1 | 337 | 151 | 0 | 84 | 0 | 61 | 801 | 0 | 0 | 71
2024-12-09 05:18 | 2024-12-09 06:05 | 35027378 | SAE 1022 | 2 | 82.165 | 50.477 | 31.688 | 0 | 0 | 405 | 1212 | 2018 | 47:10 | 31:19 | 15:50 | 55.84886 | 29.15 | 10.65 | 9.95 | 0 | 0 | 8.55 | 1501 | 2939 | 655 | 377 | 695 | 393.9189 | 20.28378 | 8.851351 | 5.094595 | 5.472973 | 43.64865 | 1636 | 604 | 12.665 | 74 | 72.411 | 01:50 | 88.12877 | 0 | 0 | 0 | 1 | 337 | 151 | 0 | 84 | 0 | 60 | 805 | 0 | 0 | 72
2024-12-09 06:05 | 2024-12-09 06:57 | 35027379 | SAE 1022 | 2 | 81.464 | 50.576 | 30.888 | 0 | 0 | 405 | 1212 | 2019 | 51:28 | 31:37 | 19:51 | 55.60359 | 29.3 | 10.75 | 9.65 | 0 | 0 | 8.9 | 1400 | 2922 | 689 | 415 | 744 | 405.8172 | 19.39058 | 9.542936 | 5.747922 | 5.609418 | 44.75069 | 1614 | 558 | 13.762 | 72.2 | 70.613 | 01:46 | 86.68001 | 0 | 0 | 0 | 1 | 337 | 151 | 0 | 85 | 0 | 59 | 803 | 0 | 0 | 72
2024-12-09 06:57 | 2024-12-09 07:49 | 35027380 | SAE 1022 | 2 | 81.664 | 50.577 | 31.087 | 0 | 0 | 406 | 1213 | 2017 | 52:26 | 33:01 | 19:25 | 56.51691 | 31.1 | 10.6 | 9.8 | 0 | 0 | 10.7 | 1530 | 2867 | 782 | 393 | 652 | 427.7854 | 21.04539 | 10.75653 | 5.405777 | 5.584594 | 44.42916 | 1650 | 611 | 13.479 | 72.7 | 71.104 | 01:46 | 87.06897 | 0 | 0 | 0 | 1 | 337 | 152 | 0 | 83 | 0 | 60 | 803 | 0 | 0 | 72
2024-12-09 07:49 | 2024-12-09 08:43 | 35027381 | SAE 1022 | 2 | 81.565 | 51.177 | 30.388 | 0 | 0 | 405 | 1212 | 2018 | 54:08 | 32:56 | 21:12 | 56.02227 | 30.75 | 10.8 | 9.5 | 0 | 0 | 10.45 | 1583 | 3010 | 772 | 389 | 690 | 419.5089 | 21.59618 | 10.53206 | 5.306958 | 5.525239 | 44.06548 | 1654 | 787 | 12.79 | 73.3 | 71.7 | 01:36 | 87.90535 | 0 | 0 | 0 | 0.7 | 338 | 152 | 0 | 83 | 0 | 64 | 802 | 0 | 0 | 72
2024-12-09 08:44 | 2024-12-09 09:33 | 35027382 | SAE 1022 | 2 | 80.777 | 50.189 | 30.588 | 0 | 0 | 406 | 1212 | 2005 | 49:42 | 31:49 | 17:53 | 56.57412 | 30 | 10.65 | 9.55 | 0 | 0 | 9.8 | 1486 | 2861 | 753 | 389 | 671 | 396.3012 | 19.63012 | 9.94716 | 5.138705 | 5.363276 | 42.4967 | 1638 | 408 | 9.592 | 75.7 | 74.103 | 01:46 | 91.73775 | 0 | 0 | 0 | 1 | 336 | 151 | 0 | 85 | 0 | 61 | 803 | 0 | 0 | 72
2024-12-09 09:33 | 2024-12-09 10:32 | 35027383 | SAE 1022 | 2 | 80.974 | 50.987 | 29.987 | 0 | 0 | 406 | 1213 | 2007 | 58:18 | 31:24 | 26:54 | 56.75159 | 29.7 | 10.7 | 9.45 | 0 | 0 | 9.55 | 1425 | 3134 | 744 | 478 | 840 | 398.6577 | 19.12752 | 9.986577 | 6.416107 | 5.449664 | 43.22148 | 1644 | 780 | 10.989 | 74.5 | 72.902 | 01:50 | 90.03137 | 0 | 0 | 0 | 1 | 338 | 151 | 0 | 84 | 0 | 61 | 803 | 0 | 0 | 72
2024-12-09 10:32 | 2024-12-09 11:20 | 35027384 | SAE 1022 | 2 | 81.775 | 50.288 | 31.487 | 0 | 0 | 406 | 1213 | 2006 | 48:48 | 32:00 | 16:48 | 56.4375 | 30.1 | 10.65 | 9.85 | 0 | 0 | 9.6 | 1442 | 2741 | 718 | 390 | 634 | 412.8944 | 19.78052 | 9.849108 | 5.349794 | 5.569273 | 44.15638 | 1622 | 329 | 13.379 | 72.9 | 71.307 | 01:46 | 87.19902 | 0 | 0 | 0 | 0.9 | 336 | 151 | 0 | 84 | 0 | 57 | 806 | 0 | 0 | 70
2024-12-09 11:21 | 2024-12-09 12:16 | 35027385 | SAE 1022 | 2 | 81.474 | 50.186 | 31.288 | 0 | 0 | 406 | 1212 | 2008 | 55:16 | 34:17 | 20:59 | 56.87895 | 32.5 | 10.6 | 9.75 | 0 | 0 | 12.15 | 1660 | 3130 | 910 | 408 | 718 | 448.2759 | 22.89655 | 12.55172 | 5.627586 | 5.6 | 44.41379 | 1693 | 846 | 13.505 | 72.5 | 70.894 | 01:34 | 87.01426 | 0 | 0 | 0 | 0.6 | 337 | 151 | 0 | 84 | 0 | 60 | 806 | 0 | 0 | 70
2024-12-09 22:56 | 2024-12-09 23:40 | 35027386 | SAE 1022 | 2 | 85.675 | 49.788 | 35.887 | 0 | 0 | 405 | 1213 | 2007 | 43:44 | 38:04 | 05:40 | 56.2697 | 35.7 | 12.95 | 11.15 | 0 | 0 | 11.6 | 1335 | 3209 | 758 | 443 | 821 | 507.1023 | 18.96307 | 10.76705 | 6.292614 | 5.752841 | 45.73864 | 1661 | 919 | 19.618 | 70.4 | 68.887 | 03:16 | 80.40502 | 0 | 0 | 0 | 1.8 | 337 | 151 | 0 | 85 | 0 | 63 | 807 | 0 | 0 | 70
2024-12-09 23:40 | 2024-12-10 00:42 | 35027387 | SAE 1022 | 2 | 82.474 | 51.287 | 31.187 | 0 | 0 | 405 | 1213 | 2008 | 62:06 | 34:52 | 27:14 | 56.52964 | 32.85 | 10.85 | 9.75 | 0 | 0 | 12.25 | 1505 | 2929 | 960 | 404 | 693 | 454.3568 | 20.81604 | 13.27801 | 5.587828 | 5.60166 | 44.55048 | 1661 | 881 | 14.656 | 72.3 | 70.719 | 03:02 | 85.74702 | 0 | 0 | 0 | 1.4 | 336 | 151 | 0 | 85 | 0 | 61 | 803 | 0 | 0 | 69
2024-12-10 00:42 | 2024-12-10 01:32 | 35027388 | SAE 1022 | 2 | 81.773 | 50.488 | 31.285 | 0 | 0 | 405 | 1215 | 2007 | 50:02 | 32:52 | 17:10 | 55.49696 | 30.4 | 10.7 | 9.75 | 0 | 0 | 9.95 | 1409 | 2840 | 740 | 392 | 697 | 426.3675 | 19.76157 | 10.37868 | 5.497896 | 5.680224 | 45.18934 | 1665 | 908 | 14.961 | 71.3 | 69.716 | 03:00 | 85.25552 | 0 | 0 | 0 | 1.6 | 337 | 152 | 0 | 85 | 0 | 61 | 803 | 0 | 0 | 70
2024-12-10 01:32 | 2024-12-10 02:24 | 35027389 | SAE 1022 | 2 | 81.973 | 50.687 | 31.286 | 0 | 0 | 405 | 1214 | 2008 | 51:42 | 31:34 | 20:08 | 57.21225 | 30.1 | 10.65 | 9.8 | 0 | 0 | 9.65 | 1382 | 2845 | 719 | 384 | 714 | 416.3209 | 19.1148 | 9.944675 | 5.311203 | 5.60166 | 44.56432 | 1638 | 704 | 14.153 | 72.3 | 70.721 | 03:00 | 86.27353 | 0 | 0 | 0 | 0.4 | 336 | 151 | 0 | 85 | 0 | 60 | 801 | 0 | 0 | 70
2024-12-10 02:24 | 2024-12-10 03:18 | 35027390 | SAE 1022 | 2 | 82.772 | 51.685 | 31.087 | 0 | 0 | 406 | 1213 | 2009 | 53:48 | 32:18 | 21:30 | 56.84211 | 30.6 | 10.9 | 9.75 | 0 | 0 | 9.95 | 1407 | 2780 | 801 | 386 | 667 | 420.9078 | 19.35351 | 11.01788 | 5.309491 | 5.584594 | 44.31912 | 1615 | 674 | 14.552 | 72.7 | 71.121 | 03:00 | 85.92398 | 0 | 0 | 0 | 1.6 | 336 | 151 | 0 | 84 | 0 | 61 | 807 | 0 | 0 | 69
2024-12-10 03:18 | 2024-12-10 04:02 | 35027391 | SAE 1022 | 2 | 82.172 | 50.587 | 31.585 | 0 | 0 | 405 | 1215 | 2008 | 43:58 | 32:34 | 11:24 | 58.67963 | 31.85 | 10.6 | 9.85 | 0 | 0 | 11.4 | 1467 | 2795 | 861 | 377 | 651 | 440.5256 | 20.29046 | 11.90871 | 5.214385 | 5.60166 | 44.57815 | 1613 | 620 | 14.347 | 72.3 | 70.72 | 02:54 | 86.06338 | 0 | 0 | 0 | 1.7 | 336 | 151 | 0 | 85 | 0 | 63 | 804 | 0 | 0 | 70
2024-12-10 04:02 | 2024-12-10 04:51 | 35027392 | SAE 1022 | 2 | 83.073 | 50.685 | 32.388 | 0 | 0 | 405 | 1212 | 2010 | 48:24 | 34:14 | 14:10 | 57.57546 | 32.85 | 10.95 | 10.1 | 0 | 0 | 11.8 | 1504 | 2952 | 905 | 390 | 708 | 457.5209 | 20.94708 | 12.60446 | 5.431755 | 5.640669 | 44.87465 | 1631 | 754 | 15.767 | 71.8 | 70.218 | 03:00 | 84.52566 | 0 | 0 | 0 | 1.5 | 337 | 151 | 0 | 85 | 0 | 62 | 806 | 0 | 0 | 70
2024-12-10 04:51 | 2024-12-10 05:42 | 35027393 | SAE 1022 | 2 | 84.072 | 50.285 | 33.787 | 0 | 0 | 405 | 1213 | 2010 | 50:56 | 33:06 | 17:50 | 55.10574 | 30.4 | 10.65 | 10.5 | 0 | 0 | 9.25 | 1378 | 2956 | 758 | 416 | 767 | 418.7328 | 18.98072 | 10.44077 | 5.730028 | 5.578512 | 44.39394 | 1628 | 640 | 15.956 | 72.6 | 71.023 | 02:50 | 84.47878 | 0 | 0 | 0 | 1.4 | 337 | 151 | 0 | 85 | 0 | 60 | 804 | 0 | 0 | 69
2024-12-10 05:42 | 2024-12-10 06:35 | 35027394 | SAE 1022 | 2 | 81.271 | 51.286 | 29.985 | 0 | 0 | 404 | 1215 | 2010 | 53:32 | 33:07 | 20:25 | 55.34977 | 30.55 | 10.85 | 9.45 | 0 | 0 | 10.25 | 1428 | 2855 | 795 | 405 | 697 | 421.9613 | 19.72376 | 10.98066 | 5.593923 | 5.58011 | 44.5442 | 1630 | 578 | 13.361 | 72.4 | 70.82 | 02:44 | 87.14055 | 0 | 0 | 0 | 1.4 | 337 | 150 | 0 | 86 | 0 | 61 | 806 | 0 | 0 | 69
2024-12-10 06:35 | 2024-12-10 07:31 | 35027395 | SAE 1022 | 2 | 85.271 | 50.585 | 34.686 | 0 | 0 | 404 | 1214 | 2011 | 55:16 | 31:40 | 23:36 | 57.6 | 30.4 | 10.7 | 10.8 | 0 | 0 | 8.9 | 1409 | 2837 | 668 | 400 | 698 | 417.5824 | 19.3544 | 9.175824 | 5.494505 | 5.549451 | 44.29945 | 1627 | 589 | 16.968 | 72.8 | 71.216 | 02:42 | 83.51726 | 0 | 0 | 0 | 1.4 | 336 | 151 | 0 | 86 | 0 | 63 | 807 | 0 | 0 | 70
2024-12-10 07:31 | 2024-12-10 10:54 | 35027396 | SAE 1022 | 2 | 80.972 | 50.987 | 29.985 | 0 | 0 | 404 | 1215 | 2009 | 202:56 | 33:54 | 169:02 | 49.46903 | 27.95 | 10.85 | 9.4 | 0 | 0 | 7.7 | 1199 | 3527 | 711 | 661 | 1145 | 391.4566 | 16.79272 | 9.957983 | 9.257703 | 5.658263 | 45.15406 | 1650 | 1259 | 14.061 | 71.4 | 69.82 | 02:20 | 86.22734 | 0 | 0 | 1.1 | 0 | 337 | 152 | 0 | 85 | 0 | 61 | 804 | 0 | 0 | 70
2024-12-10 10:54 | 2024-12-10 11:57 | 35027397 | SAE 1022 | 2 | 81.572 | 50.986 | 30.586 | 0 | 0 | 404 | 1214 | 2010 | 63:38 | 34:04 | 29:33 | 53.0137 | 30.1 | 10.7 | 9.55 | 0 | 0 | 9.85 | 1324 | 2715 | 817 | 411 | 680 | 425.7426 | 18.72702 | 11.55587 | 5.813296 | 5.714286 | 45.60113 | 1637 | 960 | 15.359 | 70.7 | 69.121 | 02:16 | 84.73618 | 0 | 0 | 0 | 0.9 | 337 | 151 | 0 | 86 | 0 | 62 | 802 | 0 | 0 | 70
2024-12-10 22:44 | 2024-12-10 23:33 | 35027398 | SAE 1022 | 3 | 96.956 | 51.085 | 35.985 | 9.886 | 0 | 405 | 1629 | 2010 | 48:57 | 41:55 | 07:03 | 54.82306 | 38.3 | 13.45 | 8.7 | 4.55 | 0 | 11.6 | 1010 | 3396 | 693 | 628 | 1053 | 539.4366 | 14.22535 | 9.760563 | 8.84507 | 5.704225 | 51.25352 | 1664 | 831 | 30.337 | 71 | 69.491 | 02:00 | 71.67272 | 0 | 0 | 0 | 1.2 | 337 | 152 | 0 | 84 | 0 | 62 | 805 | 0 | 0 | 69
2024-12-10 23:33 | 2024-12-11 00:34 | 35027399 | SAE 1022 | 2 | 80.67 | 50.084 | 30.586 | 0 | 0 | 406 | 1214 | 2010 | 61:28 | 32:51 | 28:37 | 57.80822 | 31.65 | 10.55 | 9.6 | 0 | 0 | 11.5 | 1394 | 2872 | 908 | 390 | 721 | 441.4226 | 19.44212 | 12.66388 | 5.439331 | 5.662483 | 44.96513 | 1675 | 1056 | 13.457 | 71.7 | 70.122 | 02:16 | 86.92451 | 0 | 0 | 0 | 1.2 | 337 | 151 | 0 | 85 | 0 | 62 | 803 | 0 | 0 | 69
2024-12-11 00:34 | 2024-12-11 01:30 | 35027400 | SAE 1022 | 2 | 81.671 | 50.785 | 30.886 | 0 | 0 | 405 | 1214 | 2010 | 55:24 | 34:10 | 21:14 | 56.72195 | 32.3 | 10.75 | 9.65 | 0 | 0 | 11.9 | 1418 | 2846 | 937 | 392 | 697 | 445.5172 | 19.55862 | 12.92414 | 5.406897 | 5.586207 | 44.46897 | 1668 | 695 | 13.657 | 72.5 | 70.922 | 02:10 | 86.83866 | 0 | 0 | 0 | 1.3 | 337 | 151 | 0 | 85 | 0 | 61 | 803 | 0 | 0 | 70
2024-12-11 01:30 | 2024-12-11 02:18 | 35027401 | SAE 1022 | 2 | 81.872 | 50.986 | 30.886 | 0 | 0 | 405 | 1214 | 2009 | 48:02 | 32:20 | 15:42 | 56.2268 | 30.3 | 10.75 | 9.7 | 0 | 0 | 9.85 | 1403 | 2993 | 729 | 396 | 773 | 417.3554 | 19.32507 | 10.04132 | 5.454545 | 5.578512 | 44.39394 | 1618 | 539 | 13.754 | 72.6 | 71.024 | 02:10 | 86.75005 | 0 | 0 | 0 | 1.4 | 337 | 151 | 0 | 85 | 0 | 60 | 802 | 0 | 0 | 70
2024-12-11 02:18 | 2024-12-11 03:05 | 35027402 | SAE 1022 | 2 | 81.272 | 50.987 | 30.285 | 0 | 0 | 405 | 1215 | 2008 | 46:42 | 31:21 | 15:21 | 56.45933 | 29.5 | 10.75 | 9.5 | 0 | 0 | 9.25 | 1368 | 2684 | 716 | 383 | 644 | 408.0221 | 18.92116 | 9.903181 | 5.297372 | 5.60166 | 44.57815 | 1636 | 754 | 13.459 | 72.3 | 70.721 | 02:00 | 87.01767 | 0 | 0 | 0 | 1.1 | 336 | 152 | 0 | 86 | 0 | 61 | 803 | 0 | 0 | 70
2024-12-11 03:05 | 2024-12-11 03:58 | 35027403 | SAE 1022 | 2 | 82.671 | 51.086 | 31.585 | 0 | 0 | 405 | 1215 | 2009 | 53:40 | 32:20 | 21:20 | 57.80412 | 31.15 | 10.75 | 9.85 | 0 | 0 | 10.55 | 1415 | 2881 | 786 | 388 | 716 | 428.4732 | 19.46355 | 10.81155 | 5.337001 | 5.570839 | 44.34663 | 1632 | 561 | 14.455 | 72.7 | 71.123 | 02:00 | 86.03138 | 0 | 0 | 0 | 1.3 | 337 | 152 | 0 | 87 | 0 | 61 | 799 | 0 | 0 | 70
2024-12-11 03:58 | 2024-12-11 04:55 | 35027404 | SAE 1022 | 2 | 81.773 | 50.586 | 31.187 | 0 | 0 | 405 | 1213 | 2009 | 56:18 | 31:12 | 25:06 | 56.25 | 29.25 | 10.7 | 9.75 | 0 | 0 | 8.8 | 1365 | 2838 | 676 | 406 | 721 | 401.7857 | 18.75 | 9.285714 | 5.576923 | 5.563187 | 44.25824 | 1636 | 666 | 13.465 | 72.8 | 71.219 | 01:56 | 87.09354 | 0 | 0 | 0 | 1.2 | 337 | 152 | 0 | 86 | 0 | 59 | 806 | 0 | 0 | 70
2024-12-11 04:55 | 2024-12-11 05:51 | 35027405 | SAE 1022 | 2 | 82.072 | 50.386 | 31.686 | 0 | 0 | 405 | 1214 | 2009 | 56:28 | 31:55 | 24:33 | 55.45692 | 29.5 | 10.7 | 9.9 | 0 | 0 | 8.9 | 1353 | 2822 | 672 | 390 | 719 | 399.1881 | 18.30853 | 9.093369 | 5.277402 | 5.480379 | 43.61299 | 1622 | 548 | 12.672 | 73.9 | 72.315 | 01:56 | 88.11166 | 0 | 0 | 0 | 1 | 337 | 151 | 0 | 86 | 0 | 63 | 807 | 0 | 0 | 70
2024-12-11 05:51 | 2024-12-11 06:45 | 35027406 | SAE 1022 | 2 | 81.372 | 50.487 | 30.885 | 0 | 0 | 405 | 1415 | 1508 | 53:46 | 31:51 | 21:54 | 56.32653 | 29.9 | 10.55 | 9.7 | 0 | 0 | 9.65 | 1400 | 3118 | 694 | 430 | 839 | 405.1491 | 18.97019 | 9.403794 | 5.826558 | 5.487805 | 39.60705 | 1679 | 340 | 11.883 | 73.8 | 72.219 | 01:49 | 88.75166 | 0 | 0 | 0 | 0.8 | 338 | 152 | 0 | 86 | 0 | 61 | 803 | 0 | 0 | 70
2024-12-11 06:45 | 2024-12-11 07:40 | 35027407 | SAE 1022 | 2 | 77.273 | 47.987 | 29.286 | 0 | 0 | 405 | 1414 | 1008 | 54:40 | 29:37 | 25:02 | 56.82611 | 28.05 | 10 | 9.3 | 0 | 0 | 8.75 | 1322 | 2751 | 660 | 362 | 696 | 381.6327 | 17.98639 | 8.979592 | 4.92517 | 5.510204 | 32.95238 | 1679 | 315 | 7.612 | 73.5 | 72.055 | 01:45 | 93.24732 | 0 | 0 | 0 | 0.7 | 338 | 151 | 0 | 86 | 0 | 63 | 807 | 0 | 0 | 0